## Raw mat.Sample
| ρw | τw | RAW | G1 (FerOx 16/30 250h 600C 5 mm/s | G2 FerOx 16/30 250h 750C 20 mm/s | G3 (FerOx 16/30 250h 900C 5 mm/s | RAW | G1 (FerOx 16/30 250h 600C 5 mm/s | G2 FerOx 16/30 250h 750C 20 mm/s | G3 (FerOx 16/30 250h 900C 5 mm/s
2500 | 6.269817 | 93.708718 | 61.122461 | 60.036073 | 60.976117 | 62.663637 | 60.11091 | 58.96439 | 59.95656 | 61.73445 | 0.00703 | 0.004225797 | 0.004145197 | 0.004214946 | 0.004339932
2490 | 4.583008 | 93.14678 | 62.28884 | 61.895152 | 61.40658 | 64.66003 | 64.54221 | 64.11483 | 63.58419 | 67.11275 | 0.0035 | 0.002258978 | 0.002244019 | 0.002225447 | 0.002348946
2480 | 7.431283 | 92.960365 | 57.296579 | 57.14243 | 57.170837 | 58.783244 | 55.33093 | 55.16689 | 55.19712 | 56.91078 | 0.008 | 0.004426474 | 0.004413351 | 0.00441577 | 0.004552862
2470 | 8.395701 | 94.339445 | 51.993257 | 52.180475 | 52.089263 | 54.541145 | 47.0513 | 47.24533 | 47.15081 | 49.68632 | 0.01664 | 0.007829336 | 0.007861623 | 0.007845894 | 0.008267803 |  | αs
2460 | 6.453799 | 95.551879 | 60.269985 | 60.482485 | 62.215599 | 63.720653 | 56.78322 | 56.99919 | 58.75825 | 60.28248 | 0.03316 | 0.01882932 | 0.01890093 | 0.01948424 | 0.01998967 | RAW | 0.8339555
2450 | 4.595183 | 94.573595 | 59.110143 | 59.414354 | 59.608007 | 60.843706 | 59.28973 | 59.61153 | 59.81632 | 61.12218 | 0.01352 | 0.008015972 | 0.008059478 | 0.008087167 | 0.008263719 | G1 (FerOx 16/30 250h 600C 5 mm/s | 0.8263807
2440 | 7.144991 | 93.44007 | 56.343517 | 58.364468 | 57.454864 | 59.473459 | 54.16807 | 56.30364 | 55.34329 | 57.47266 | 0.04293 | 0.02325435 | 0.02417115 | 0.02375887 | 0.02467301 | G2 FerOx 16/30 250h 750C 20 mm/s | 0.8271881
2430 | 7.101266 | 94.802974 | 55.138224 | 55.172553 | 54.616834 | 56.805522 | 51.49358 | 51.52904 | 50.9549 | 53.21332 | 0.04473 | 0.02303308 | 0.02304894 | 0.02279213 | 0.02380232 | G3 (FerOx 16/30 250h 900C 5 mm/s | 0.8198755
2420 | 6.009287 | 95.562477 | 57.681549 | 57.67848 | 59.36623 | 61.090346 | 54.72191 | 54.71877 | 56.4455 | 58.20562 | 0.02636 | 0.0144247 | 0.01442387 | 0.01487903 | 0.015343
2410 | 5.553852 | 93.736997 | 56.085994 | 54.490773 | 55.950171 | 57.722686 | 55.73026 | 54.02372 | 55.58508 | 57.47769 | 0.0335 | 0.01866964 | 0.01809795 | 0.018621 | 0.01925503
2400 | 5.51573 | 93.496301 | 55.516932 | 55.697648 | 56.14789 | 58.568308 | 55.44999 | 55.64425 | 56.12804 | 58.72427 | 0.04373 | 0.02424828 | 0.02433323 | 0.02454479 | 0.02568013
2390 | 6.023294 | 93.780945 | 62.074612 | 63.655985 | 62.839629 | 64.890509 | 61.3758 | 63.04164 | 62.18211 | 64.33969 | 0.03675 | 0.0225556 | 0.0231678 | 0.02285193 | 0.02364484
2380 | 6.95455 | 93.77601 | 58.55199 | 59.927546 | 60.381418 | 62.246742 | 56.37354 | 57.81599 | 58.29128 | 60.24117 | 0.04213 | 0.02375017 | 0.02435788 | 0.02455811 | 0.02537961
2370 | 5.757559 | 93.705342 | 61.570753 | 62.357903 | 63.241803 | 65.530178 | 61.31944 | 62.1533 | 63.08866 | 65.50542 | 0.03051 | 0.01870856 | 0.01896297 | 0.01924835 | 0.0199857
2360 | 5.48215 | 93.692254 | 59.910807 | 60.856921 | 62.013176 | 64.442043 | 59.96575 | 60.97327 | 62.20301 | 64.78066 | 0.04972 | 0.02981497 | 0.03031591 | 0.03092734 | 0.03220894
2350 | 5.130315 | 93.483122 | 62.321803 | 62.546562 | 62.860466 | 64.6488 | 63.31742 | 63.55814 | 63.89423 | 65.80669 | 0.04112 | 0.02603612 | 0.02613511 | 0.02627331 | 0.02705971
2340 | 6.417377 | 93.874656 | 58.987218 | 58.669475 | 59.018002 | 62.166953 | 57.45456 | 57.12002 | 57.48696 | 60.79417 | 0.04537 | 0.02606713 | 0.02591535 | 0.02608184 | 0.02758232
2330 | 5.948607 | 93.590351 | 62.173586 | 63.291657 | 63.627868 | 66.626486 | 61.82908 | 63.01251 | 63.36803 | 66.53201 | 0.05623 | 0.03476649 | 0.03543193 | 0.03563184 | 0.03741095
2320 | 6.74909 | 93.542757 | 50.178512 | 50.305142 | 51.096647 | 52.374779 | 48.02357 | 48.15904 | 49.00525 | 50.3696 | 0.05149 | 0.02472733 | 0.02479709 | 0.0252328 | 0.02593531
2310 | 6.447213 | 94.018586 | 59.162852 | 59.262742 | 60.020819 | 61.958197 | 57.42843 | 57.53321 | 58.32795 | 60.35518 | 0.06319 | 0.03628902 | 0.03635523 | 0.03685743 | 0.03813844
2300 | 6.403615 | 94.122754 | 53.718746 | 53.774567 | 53.841399 | 55.451459 | 51.64234 | 51.70125 | 51.77177 | 53.46877 | 0.05819 | 0.03005068 | 0.03008496 | 0.030126 | 0.03111348
2290 | 6.251105 | 93.959513 | 57.877439 | 57.856453 | 58.262185 | 59.931671 | 56.41537 | 56.39324 | 56.82087 | 58.57796 | 0.06253 | 0.03527653 | 0.0352627 | 0.03553009 | 0.0366288
2280 | 5.631673 | 93.731219 | 58.385612 | 58.906967 | 59.930502 | 61.780567 | 58.0822 | 58.63726 | 59.72592 | 61.69019 | 0.06555 | 0.03807288 | 0.03843672 | 0.03915034 | 0.04043792
2270 | 7.392754 | 93.797006 | 58.820871 | 59.098346 | 59.91291 | 61.225063 | 56.03367 | 56.32341 | 57.17322 | 58.5398 | 0.06414 | 0.03594 | 0.03612583 | 0.0366709 | 0.03754743
2260 | 5.574582 | 93.816103 | 57.020604 | 58.043109 | 58.542491 | 60.149949 | 56.60717 | 57.69607 | 58.22738 | 59.93541 | 0.06614 | 0.03743998 | 0.03816018 | 0.03851159 | 0.03964128
2250 | 5.812504 | 93.925828 | 54.786933 | 55.281597 | 55.770257 | 57.164714 | 53.77831 | 54.30435 | 54.82368 | 56.30388 | 0.07103 | 0.03819873 | 0.03857238 | 0.03894126 | 0.03999264
2240 | 6.774416 | 93.900698 | 55.072112 | 55.750624 | 55.915613 | 57.734232 | 52.81594 | 53.53102 | 53.70479 | 55.61742 | 0.07214 | 0.03810142 | 0.03861728 | 0.03874264 | 0.04012241
2230 | 6.652028 | 93.821673 | 57.306854 | 57.966615 | 58.547998 | 60.143346 | 55.42429 | 56.11922 | 56.73104 | 58.40727 | 0.07473 | 0.04141857 | 0.04193789 | 0.04239511 | 0.04364775
2220 | 7.000127 | 93.826909 | 58.487042 | 59.405992 | 59.710563 | 60.82421 | 56.18448 | 57.14716 | 57.46592 | 58.63021 | 0.07663 | 0.04305417 | 0.04379187 | 0.04403614 | 0.04492833
2210 | 6.526875 | 93.982041 | 56.855646 | 57.520162 | 57.458405 | 59.37343 | 54.93739 | 55.63642 | 55.57148 | 57.58244 | 0.07817 | 0.04294456 | 0.04349099 | 0.04344023 | 0.04501219
2200 | 7.078973 | 93.735801 | 54.098001 | 54.778294 | 54.820198 | 56.405897 | 51.56021 | 52.2786 | 52.32282 | 53.99427 | 0.07018 | 0.03618496 | 0.03668912 | 0.03672016 | 0.03789318
2190 | 6.938763 | 93.683735 | 55.320855 | 56.125212 | 56.332045 | 57.903325 | 53.09505 | 53.94472 | 54.16304 | 55.81932 | 0.07791 | 0.04136636 | 0.04202833 | 0.04219842 | 0.04348883
2180 | 6.289942 | 93.832841 | 51.562676 | 51.772838 | 52.308838 | 53.45532 | 49.80847 | 50.03241 | 50.60326 | 51.82286 | 0.0806 | 0.04014563 | 0.04032612 | 0.04078622 | 0.04176922
2170 | 7.299495 | 93.774818 | 59.372487 | 60.03648 | 60.137077 | 62.094043 | 56.76259 | 57.45602 | 57.56101 | 59.60018 | 0.08078 | 0.04585282 | 0.04641297 | 0.04649779 | 0.04814502
2160 | 6.520654 | 93.716834 | 53.672824 | 53.984933 | 54.604373 | 55.827616 | 51.87082 | 52.20247 | 52.86027 | 54.15753 | 0.08291 | 0.04300609 | 0.04328107 | 0.04382645 | 0.04490201
2150 | 6.304409 | 93.839696 | 56.220847 | 55.983761 | 56.662744 | 58.144644 | 54.72944 | 54.47842 | 55.19709 | 56.76325 | 0.08337 | 0.04562794 | 0.04541866 | 0.04601781 | 0.04732352
2140 | 6.750169 | 93.807712 | 54.912109 | 55.407915 | 55.726694 | 57.326384 | 52.78028 | 53.30408 | 53.64065 | 55.32725 | 0.08939 | 0.04718029 | 0.04764851 | 0.04794938 | 0.04945703
2130 | 5.932626 | 93.815327 | 52.062352 | 52.240494 | 52.42478 | 53.818206 | 50.83173 | 51.02209 | 51.21897 | 52.70606 | 0.08842 | 0.04494542 | 0.04511373 | 0.04528781 | 0.0466027
2120 | 6.361835 | 93.813634 | 53.569229 | 53.530147 | 54.025886 | 55.784473 | 51.86871 | 51.82719 | 52.35375 | 54.21874 | 0.08628 | 0.04475233 | 0.0447165 | 0.04517081 | 0.04677993
2110 | 6.048038 | 93.774609 | 55.099746 | 56.084692 | 55.795697 | 57.30281 | 53.96023 | 55.00769 | 54.7005 | 56.30123 | 0.08832 | 0.04765768 | 0.0485828 | 0.04831148 | 0.04972525
2100 | 6.519731 | 93.746488 | 55.427344 | 56.060506 | 56.206117 | 57.765017 | 53.70174 | 54.37232 | 54.52645 | 56.17455 | 0.08487 | 0.04557666 | 0.04614579 | 0.0462766 | 0.04767534
2090 | 6.188268 | 93.719012 | 54.497362 | 54.855714 | 55.223496 | 56.513239 | 53.19094 | 53.57243 | 53.96376 | 55.33453 | 0.08778 | 0.04669101 | 0.04702588 | 0.04736939 | 0.04857265
2080 | 6.799134 | 93.725516 | 56.236298 | 56.503824 | 56.757403 | 58.484101 | 54.20384 | 54.48629 | 54.75392 | 56.57357 | 0.08553 | 0.04636054 | 0.04660213 | 0.04683102 | 0.04838738
2070 | 6.365223 | 93.732802 | 56.517762 | 57.100091 | 57.360446 | 58.781989 | 55.08199 | 55.69888 | 55.97453 | 57.47779 | 0.06471 | 0.03564356 | 0.03604275 | 0.03622112 | 0.03719387
2060 | 6.369774 | 93.735435 | 56.234058 | 56.748496 | 56.714493 | 58.459828 | 54.77211 | 55.31727 | 55.28124 | 57.12798 | 0.06816 | 0.03733267 | 0.03770425 | 0.0376797 | 0.03893843
2050 | 6.423182 | 93.698202 | 57.527829 | 58.032653 | 58.415893 | 59.855234 | 56.11204 | 56.64616 | 57.05139 | 58.57136 | 0.06689 | 0.03753335 | 0.03789062 | 0.03816168 | 0.03917838
2040 | 6.323181 | 93.730843 | 56.360567 | 57.006954 | 56.921151 | 58.605621 | 54.97486 | 55.66004 | 55.56912 | 57.352 | 0.08834 | 0.04856479 | 0.04917008 | 0.04908976 | 0.05066476
2030 | 6.518704 | 93.706982 | 53.972567 | 54.586698 | 54.781796 | 56.029828 | 52.20254 | 52.85485 | 53.06196 | 54.38544 | 0.08346 | 0.04356824 | 0.04411266 | 0.04428551 | 0.04539008
2020 | 6.307602 | 93.696276 | 55.423516 | 55.971186 | 56.182539 | 57.655311 | 54.04007 | 54.62188 | 54.8463 | 56.40824 | 0.04424 | 0.02390733 | 0.02416472 | 0.024264 | 0.02495501
2010 | 6.408972 | 93.725393 | 55.311108 | 55.646495 | 56.055866 | 57.290515 | 53.75124 | 54.1071 | 54.54123 | 55.84905 | 0.03907 | 0.02100061 | 0.02113964 | 0.02130926 | 0.02182022
2000 | 6.654817 | 93.67265 | 54.603843 | 55.266417 | 55.363388 | 56.610775 | 52.72799 | 53.43069 | 53.53348 | 54.85438 | 0.03749 | 0.01976772 | 0.02003117 | 0.0200697 | 0.02056491
1990 | 6.553507 | 93.673395 | 54.640143 | 55.064303 | 55.234306 | 56.65278 | 52.90151 | 53.35183 | 53.53224 | 55.03582 | 0.08412 | 0.04450075 | 0.04487956 | 0.04503132 | 0.04629613
1980 | 6.572463 | 93.678825 | 53.934514 | 54.41868 | 54.666502 | 56.065999 | 52.12062 | 52.635 | 52.89815 | 54.38243 | 0.07423 | 0.03868914 | 0.03907096 | 0.0392663 | 0.04036807
1970 | 6.551074 | 93.716736 | 54.462031 | 55.110219 | 55.17356 | 56.524238 | 52.66853 | 53.35618 | 53.42334 | 54.85405 | 0.04806 | 0.0253125 | 0.02564298 | 0.02567526 | 0.02636286
1960 | 6.549567 | 93.677041 | 54.156601 | 54.753223 | 54.875842 | 56.338404 | 52.38915 | 53.0229 | 53.15308 | 54.70409 | 0.02157 | 0.01130034 | 0.01143704 | 0.01146512 | 0.01179967
1950 | 6.383812 | 93.608547 | 55.153919 | 55.814522 | 55.830656 | 57.294285 | 53.74768 | 54.4504 | 54.46756 | 56.02214 | 0.01648 | 0.008857618 | 0.008973426 | 0.008976254 | 0.009232449
1940 | 6.713143 | 93.685723 | 54.047128 | 54.754772 | 54.909645 | 56.231462 | 52.04525 | 52.79575 | 52.9599 | 54.35936 | 0.00324 | 0.001686266 | 0.001710582 | 0.001715901 | 0.001761243
1930 | 6.465707 | 93.633932 | 54.299101 | 54.900285 | 55.104884 | 56.314367 | 52.69974 | 53.33924 | 53.55676 | 54.8413 | 0.00054474 | 0.0002870766 | 0.0002905602 | 0.0002917451 | 0.0002987425
1920 | 6.598343 | 93.637327 | 52.600476 | 53.471933 | 53.455266 | 54.850472 | 50.71069 | 51.63861 | 51.62087 | 53.10407 | 0.00044451 | 0.0002254141 | 0.0002295388 | 0.0002294599 | 0.0002360529
1910 | 6.622623 | 93.696093 | 54.094694 | 54.682759 | 54.912691 | 56.423609 | 52.20528 | 52.82935 | 53.07321 | 54.67366 | 2.2726e-05 | 1.186417e-05 | 1.2006e-05 | 1.206142e-05 | 1.242514e-05
1900 | 6.649422 | 93.735955 | 54.060426 | 54.615865 | 54.893044 | 56.338404 | 52.09036 | 52.67924 | 52.97293 | 54.50246 | 8.4916e-07 | 4.423305e-07 | 4.473311e-07 | 4.498249e-07 | 4.628131e-07
1890 | 6.522632 | 93.742823 | 53.142624 | 53.741577 | 54.090061 | 55.226343 | 51.27696 | 51.91343 | 52.2835 | 53.48886 | 0.00021956 | 0.0001125837 | 0.0001139811 | 0.0001147936 | 0.0001174401
1880 | 6.518696 | 93.679672 | 53.818823 | 54.561373 | 54.895753 | 56.1844 | 52.06847 | 52.85772 | 53.21285 | 54.57988 | 7.6123e-05 | 3.963608e-05 | 4.023688e-05 | 4.050722e-05 | 4.154784e-05
1870 | 6.769609 | 93.665618 | 52.878079 | 53.410733 | 53.760858 | 55.106967 | 50.75016 | 51.31607 | 51.68781 | 53.11521 | 2.6148e-10 | 1.327015e-10 | 1.341813e-10 | 1.351533e-10 | 1.388857e-10
1860 | 6.857198 | 93.658943 | 54.125327 | 54.805637 | 55.094001 | 56.374673 | 51.96513 | 52.68602 | 52.99136 | 54.34584 | 1.092e-05 | 5.674592e-06 | 5.753314e-06 | 5.786657e-06 | 5.934565e-06
1850 | 6.697041 | 93.672359 | 54.098419 | 54.863859 | 55.125835 | 56.413881 | 52.13549 | 52.94752 | 53.22524 | 54.5891 | 2.9348e-06 | 1.530072e-06 | 1.553904e-06 | 1.562054e-06 | 1.602081e-06
1840 | 6.694527 | 93.550607 | 53.607072 | 54.289264 | 54.688443 | 55.901394 | 51.74688 | 52.47293 | 52.89744 | 54.18582 | 6.1337e-08 | 3.173998e-08 | 3.218532e-08 | 3.24457e-08 | 3.323596e-08
1830 | 6.668467 | 93.573083 | 53.779847 | 54.446323 | 54.855407 | 56.142682 | 51.94151 | 52.65052 | 53.08537 | 54.452 | 5.0896e-06 | 2.643615e-06 | 2.679701e-06 | 2.701833e-06 | 2.771389e-06
1820 | 6.671583 | 93.483634 | 53.184558 | 53.733788 | 54.147594 | 55.390778 | 51.39836 | 51.98423 | 52.42533 | 53.74889 | 0.00096578 | 0.0004963951 | 0.0005020533 | 0.0005063133 | 0.000519096
1810 | 6.664595 | 93.6395 | 54.099201 | 54.807924 | 55.153319 | 56.471183 | 52.21494 | 52.96755 | 53.33405 | 54.73073 | 0.00948 | 0.004949977 | 0.005021324 | 0.005056068 | 0.005188473
1800 | 6.787932 | 93.582817 | 53.526146 | 54.353899 | 54.743546 | 55.947335 | 51.50217 | 52.38186 | 52.79558 | 54.07222 | 0.03111 | 0.01602232 | 0.016296 | 0.0164247 | 0.01682187
1790 | 6.681152 | 93.569783 | 53.573886 | 54.363423 | 54.712086 | 56.017153 | 51.70889 | 52.54895 | 52.91961 | 54.30534 | 0.08683 | 0.04489883 | 0.04562825 | 0.0459501 | 0.04715333
1780 | 6.739106 | 93.586457 | 53.217976 | 54.02761 | 54.378 | 55.626928 | 51.23529 | 52.09645 | 52.46881 | 53.7945 | 0.09814 | 0.05028232 | 0.05112745 | 0.05149289 | 0.05279392
1770 | 6.838819 | 93.54604 | 52.912384 | 53.618577 | 54.06808 | 55.385829 | 50.82045 | 51.57192 | 52.04984 | 53.449 | 0.13831 | 0.07028976 | 0.07132913 | 0.07199013 | 0.07392531
1760 | 6.710457 | 93.567269 | 54.133568 | 54.922356 | 55.329925 | 56.660043 | 52.26802 | 53.10641 | 53.53923 | 54.94993 | 0.15608 | 0.08157992 | 0.08288849 | 0.08356403 | 0.08576585
1750 | 6.66831 | 93.540922 | 53.370412 | 54.335668 | 54.748849 | 56.109356 | 51.54002 | 52.56792 | 53.00748 | 54.45294 | 0.16162 | 0.08329898 | 0.08496028 | 0.08567069 | 0.08800684
1740 | 6.701364 | 93.51833 | 53.540057 | 54.422588 | 54.94779 | 56.29341 | 51.70084 | 52.64062 | 53.19931 | 54.62875 | 0.16405 | 0.08481523 | 0.08635694 | 0.08727347 | 0.08961846
1730 | 6.628318 | 93.479197 | 52.527891 | 53.375108 | 53.900895 | 55.269363 | 50.75928 | 51.66411 | 52.22509 | 53.68313 | 0.16979 | 0.08618418 | 0.0877205 | 0.08867299 | 0.09114859
1720 | 6.791853 | 93.693335 | 52.963386 | 53.967196 | 54.400924 | 55.791192 | 50.78242 | 51.84759 | 52.30734 | 53.77902 | 0.18231 | 0.09258143 | 0.09452335 | 0.09536152 | 0.09804453
1710 | 6.691922 | 93.519848 | 52.987817 | 53.928482 | 54.483791 | 55.821195 | 51.12309 | 52.1256 | 52.71677 | 54.13854 | 0.18316 | 0.09363705 | 0.09547325 | 0.09655603 | 0.09916016
1700 | 6.753851 | 93.304189 | 52.996633 | 53.912699 | 54.444539 | 55.892604 | 51.27838 | 52.25835 | 52.82667 | 54.37178 | 0.19464 | 0.09980823 | 0.1017156 | 0.1028218 | 0.1058292
1690 | 6.604759 | 93.664991 | 52.437882 | 53.4366 | 54.037148 | 55.421636 | 50.5001 | 51.56304 | 52.20146 | 53.67114 | 0.19991 | 0.1009548 | 0.1030797 | 0.1043559 | 0.107294
1680 | 6.649129 | 93.575117 | 52.748384 | 53.748146 | 54.335808 | 55.833553 | 50.86633 | 51.93139 | 52.5567 | 54.14797 | 0.20017 | 0.1018191 | 0.1039511 | 0.1052027 | 0.108388
1670 | 6.708065 | 93.308101 | 52.27422 | 53.380935 | 53.889833 | 55.372458 | 50.5613 | 51.74671 | 52.29113 | 53.87493 | 0.21573 | 0.1090759 | 0.1116332 | 0.1128077 | 0.1162244
1660 | 6.764153 | 93.358492 | 51.910657 | 53.07539 | 53.654581 | 55.066111 | 50.04498 | 51.29129 | 51.91024 | 53.41642 | 0.21721 | 0.1087027 | 0.1114098 | 0.1127542 | 0.1160258
1650 | 6.791024 | 93.306621 | 52.149076 | 53.330569 | 54.040606 | 55.464433 | 50.31871 | 51.5835 | 52.34252 | 53.86212 | 0.21902 | 0.110208 | 0.1129782 | 0.1146406 | 0.1179688
1640 | 6.745351 | 93.263433 | 51.956367 | 53.116623 | 53.855031 | 55.305156 | 50.21754 | 51.46155 | 52.25213 | 53.80218 | 0.20913 | 0.1050199 | 0.1076215 | 0.1092749 | 0.1125165
1630 | 6.752104 | 93.319668 | 52.90022 | 54.140659 | 54.864042 | 56.369449 | 51.1611 | 52.48755 | 53.25995 | 54.8647 | 0.22984 | 0.1175887 | 0.1206374 | 0.1224127 | 0.126101
1620 | 6.720657 | 93.284142 | 52.315048 | 53.557841 | 54.348443 | 55.79148 | 50.61345 | 51.94488 | 52.79059 | 54.33165 | 0.22783 | 0.1153126 | 0.118346 | 0.1202728 | 0.1237838
1610 | 6.758799 | 93.311744 | 52.137473 | 53.438954 | 54.186203 | 55.742589 | 50.34363 | 51.73702 | 52.53581 | 54.19668 | 0.21146 | 0.1064566 | 0.1094031 | 0.1110922 | 0.1146043
1600 | 6.748029 | 93.260964 | 51.650962 | 52.906746 | 53.733973 | 55.32021 | 49.88875 | 51.23573 | 52.12165 | 53.81736 | 0.23133 | 0.1154076 | 0.1185236 | 0.120573 | 0.1244957
1590 | 6.780144 | 93.298251 | 51.743003 | 53.084634 | 54.032975 | 55.58107 | 49.90651 | 51.34381 | 52.35803 | 54.01056 | 0.23486 | 0.1172104 | 0.1205861 | 0.1229681 | 0.1268492
1580 | 6.879976 | 93.249347 | 51.991646 | 53.419518 | 54.339631 | 55.921434 | 50.09175 | 51.62094 | 52.60458 | 54.29237 | 0.23772 | 0.1190781 | 0.1227133 | 0.1250516 | 0.1290638
1570 | 6.832139 | 93.200423 | 51.83883 | 53.320483 | 54.26675 | 55.940952 | 50.04185 | 51.63115 | 52.6443 | 54.43327 | 0.23497 | 0.1175833 | 0.1213177 | 0.1236983 | 0.1279019
1560 | 6.779394 | 93.203389 | 51.342335 | 52.839926 | 53.813775 | 55.512499 | 49.57507 | 51.18329 | 52.22714 | 54.04429 | 0.25821 | 0.1280078 | 0.1321604 | 0.1348557 | 0.1395478
1550 | 6.720312 | 93.19508 | 51.942664 | 53.431111 | 54.464252 | 56.187292 | 50.30725 | 51.90531 | 53.01244 | 54.85509 | 0.26226 | 0.1319358 | 0.1361269 | 0.1390304 | 0.1438629
1540 | 6.779425 | 93.172256 | 51.637926 | 53.29309 | 54.322881 | 56.032569 | 49.92497 | 51.7025 | 52.80619 | 54.6348 | 0.25737 | 0.1284919 | 0.1330667 | 0.1359073 | 0.1406136
1530 | 6.725926 | 93.141207 | 50.867561 | 52.554797 | 53.595766 | 55.300748 | 49.19835 | 51.01435 | 52.13247 | 53.96006 | 0.24789 | 0.1219578 | 0.1264595 | 0.1292312 | 0.1337616
1520 | 6.745365 | 93.103651 | 51.035911 | 52.74361 | 53.841608 | 55.579677 | 49.39257 | 51.23118 | 52.41085 | 54.27425 | 0.25688 | 0.1268796 | 0.1316026 | 0.134633 | 0.1394197
1510 | 6.889317 | 93.077509 | 50.765843 | 52.52164 | 53.683054 | 55.50641 | 48.93819 | 50.82797 | 52.07521 | 54.02883 | 0.26269 | 0.1285557 | 0.13352 | 0.1367964 | 0.1419283
1500 | 6.782545 | 93.066573 | 50.860864 | 52.701674 | 53.900632 | 55.79078 | 49.19263 | 51.17572 | 52.46438 | 54.49121 | 0.24339 | 0.1197299 | 0.1245566 | 0.127693 | 0.1326262
1490 | 6.800525 | 93.035283 | 50.855685 | 52.702666 | 54.018671 | 55.955174 | 49.19527 | 51.18595 | 52.60095 | 54.67799 | 0.16993 | 0.08359752 | 0.08698029 | 0.08938479 | 0.09291432
1480 | 6.816984 | 92.963706 | 50.465062 | 52.431999 | 53.760579 | 55.72948 | 48.82445 | 50.94824 | 52.37917 | 54.49444 | 0.05906 | 0.02883572 | 0.03009003 | 0.03093514 | 0.03218441
1470 | 6.786429 | 92.914234 | 50.127638 | 52.124704 | 53.547638 | 55.552446 | 48.54968 | 50.70976 | 52.24485 | 54.40206 | 0.0484 | 0.02349805 | 0.02454352 | 0.02528651 | 0.0263306
1460 | 6.804194 | 92.854546 | 50.231757 | 52.350357 | 53.769945 | 55.87194 | 48.6995 | 50.99285 | 52.5254 | 54.78859 | 0.08316 | 0.0404985 | 0.04240566 | 0.04368013 | 0.04556219
1450 | 6.811487 | 92.808314 | 49.947127 | 52.160759 | 53.634811 | 55.749681 | 48.42783 | 50.827 | 52.42012 | 54.69956 | 0.0267 | 0.01293023 | 0.01357081 | 0.01399617 | 0.01460478
1440 | 6.717309 | 92.694664 | 49.773025 | 52.007739 | 53.527859 | 55.686771 | 48.47787 | 50.90797 | 52.55631 | 54.89085 | 0.03855 | 0.01868822 | 0.01962502 | 0.02026046 | 0.02116042
1430 | 6.753295 | 92.585872 | 49.583333 | 51.826683 | 53.408603 | 55.588557 | 48.33333 | 50.77812 | 52.49707 | 54.85911 | 0.05991 | 0.0289565 | 0.03042117 | 0.031451 | 0.03286609
1420 | 6.808884 | 92.436854 | 49.453769 | 51.833846 | 53.466485 | 55.702661 | 48.26847 | 50.8691 | 52.64753 | 55.07616 | 0.00804 | 0.003880785 | 0.004089876 | 0.004232861 | 0.004428124
1410 | 6.835931 | 92.124714 | 49.122568 | 51.56903 | 53.267678 | 55.602737 | 48.18424 | 50.87495 | 52.73718 | 55.2891 | 0.00045332 | 0.0002184288 | 0.0002306263 | 0.0002390682 | 0.0002506365
1400 | 6.771061 | 91.924633 | 48.954526 | 51.487252 | 53.232092 | 55.555787 | 48.28823 | 51.0872 | 53.00909 | 55.56054 | 3.1513e-09 | 1.521707e-09 | 1.609911e-09 | 1.670476e-09 | 1.750879e-09
1390 | 6.796579 | 92.610684 | 48.859672 | 51.464048 | 53.258234 | 55.655552 | 47.46122 | 50.29936 | 52.24802 | 54.84342 | 0.00047836 | 0.0002270355 | 0.000240612 | 0.0002499336 | 0.000262349
1380 | 6.817537 | 92.523888 | 48.51775 | 51.16567 | 53.018122 | 55.431035 | 47.14572 | 50.0373 | 52.05322 | 54.67047 | 7.9042e-05 | 3.726492e-05 | 3.955048e-05 | 4.114391e-05 | 4.321263e-05
1370 | 6.814979 | 93.331869 | 48.13073 | 50.807532 | 52.723603 | 55.189552 | 45.94517 | 48.82286 | 50.87559 | 53.50868 | 2.8266e-07 | 1.298686e-07 | 1.380027e-07 | 1.438049e-07 | 1.512476e-07
1360 | 6.824118 | 93.405213 | 47.727007 | 50.433365 | 52.383922 | 54.919009 | 45.42918 | 48.33587 | 50.42345 | 53.12745 | 2.0706e-06 | 9.406566e-07 | 1.000843e-06 | 1.044068e-06 | 1.100057e-06
1350 | 6.751085 | 93.503953 | 47.895609 | 50.732362 | 52.770205 | 55.35027 | 45.61093 | 48.65234 | 50.82925 | 53.57593 | 0.01549 | 0.007065133 | 0.007536247 | 0.007873451 | 0.008298911
1340 | 6.79637 | 93.541686 | 47.638113 | 50.565117 | 52.60445 | 55.273172 | 45.24086 | 48.37654 | 50.55312 | 53.39141 | 0.16216 | 0.07336258 | 0.07844739 | 0.08197694 | 0.08657951
1330 | 6.803864 | 93.541505 | 47.258226 | 50.228867 | 52.291917 | 55.003235 | 44.82349 | 48.00745 | 50.21029 | 53.09497 | 0.22052 | 0.09884476 | 0.105866 | 0.1107237 | 0.117085
1320 | 6.799424 | 93.56931 | 46.997511 | 50.018304 | 52.101484 | 54.831921 | 44.52335 | 47.76053 | 49.98438 | 52.88869 | 0.24864 | 0.1107029 | 0.1187518 | 0.1242812 | 0.1315024
1310 | 6.79996 | 93.575229 | 46.726366 | 49.812026 | 51.949498 | 54.683065 | 44.22596 | 47.53343 | 49.81557 | 52.72351 | 0.28908 | 0.1278484 | 0.1374096 | 0.1440069 | 0.1524131
1300 | 6.818089 | 93.580998 | 46.289305 | 49.389239 | 51.533956 | 54.301945 | 43.72805 | 47.05213 | 49.34284 | 52.28836 | 0.33855 | 0.1480413 | 0.159295 | 0.1670502 | 0.1770222
1290 | 6.824034 | 93.55077 | 45.931245 | 49.097597 | 51.268592 | 54.060423 | 43.36277 | 46.76164 | 49.08269 | 52.05634 | 0.39522 | 0.1713783 | 0.1848113 | 0.1939846 | 0.2057371
1280 | 6.836388 | 93.552804 | 45.667601 | 48.893894 | 51.072312 | 53.849584 | 43.06162 | 46.5256 | 48.85496 | 51.81358 | 0.40387 | 0.173913 | 0.1879029 | 0.1973105 | 0.2092595
1270 | 6.789408 | 93.527168 | 45.222452 | 48.474153 | 50.61556 | 53.377981 | 42.66418 | 46.16074 | 48.45407 | 51.40161 | 0.37087 | 0.1582287 | 0.1711963 | 0.1797016 | 0.1906332
1260 | 6.764435 | 93.531792 | 44.481799 | 47.742783 | 49.839036 | 52.532781 | 41.89267 | 45.4034 | 47.65115 | 50.52925 | 0.41235 | 0.1727444 | 0.1872209 | 0.1964895 | 0.2083573
1250 | 6.705335 | 93.518793 | 44.228341 | 47.411326 | 49.543694 | 52.187607 | 41.70442 | 45.13504 | 47.42423 | 50.25255 | 0.43684 | 0.1821816 | 0.1971679 | 0.207168 | 0.2195233
1240 | 6.769661 | 93.51713 | 43.678979 | 46.901479 | 48.96683 | 51.576898 | 41.0317 | 44.50619 | 46.72421 | 49.51742 | 0.44011 | 0.1805846 | 0.1958762 | 0.2056379 | 0.2179311
1230 | 6.760625 | 93.558026 | 43.199811 | 46.472355 | 48.438295 | 50.983064 | 40.49043 | 44.0186 | 46.12979 | 48.85337 | 0.43928 | 0.1778664 | 0.1933649 | 0.2026389 | 0.2146031
1220 | 6.787544 | 93.540144 | 42.508959 | 45.750903 | 47.614621 | 50.070251 | 39.7248 | 43.22431 | 45.22837 | 47.86035 | 0.43724 | 0.1736927 | 0.188994 | 0.1977565 | 0.2092646
1210 | 6.78266 | 93.516846 | 41.835676 | 44.983201 | 46.77092 | 49.069518 | 39.02084 | 42.42383 | 44.34947 | 46.8178 | 0.43267 | 0.1688315 | 0.1835552 | 0.1918868 | 0.2025666
1200 | 6.797735 | 93.559752 | 41.085049 | 44.087405 | 45.792441 | 47.92605 | 38.15423 | 41.40117 | 43.23856 | 45.53115 | 0.42789 | 0.1632581 | 0.1771515 | 0.1850135 | 0.1948232
1190 | 6.7796 | 93.541186 | 40.324737 | 43.275884 | 44.83547 | 46.777756 | 37.3663 | 40.56322 | 42.24695 | 44.33832 | 0.44124 | 0.1648751 | 0.1789811 | 0.1864104 | 0.1956384
1180 | 6.836418 | 93.537741 | 39.3371 | 42.167622 | 43.552067 | 45.314493 | 36.2266 | 39.29685 | 40.79375 | 42.69478 | 0.42052 | 0.1523401 | 0.1652511 | 0.1715459 | 0.1795401
1170 | 6.830803 | 93.525222 | 38.602821 | 41.295503 | 42.531644 | 44.161654 | 35.44404 | 38.36919 | 39.70805 | 41.46966 | 0.43731 | 0.1550003 | 0.1677923 | 0.1736473 | 0.181351
1160 | 6.841106 | 93.527344 | 37.766946 | 40.320354 | 41.387278 | 42.889394 | 34.51956 | 37.29697 | 38.45429 | 40.08049 | 0.27371 | 0.0944835 | 0.1020855 | 0.1052532 | 0.1097043
1150 | 6.862165 | 93.539445 | 36.687935 | 39.138353 | 40.014745 | 41.336348 | 33.30889 | 35.97791 | 36.93006 | 38.36349 | 0.11648 | 0.0387982 | 0.04190707 | 0.04301613 | 0.0446858
1140 | 6.842956 | 93.521046 | 35.680424 | 37.942106 | 38.65449 | 39.835361 | 32.24398 | 34.71276 | 35.48861 | 36.77283 | 0.24447 | 0.07882686 | 0.08486229 | 0.08675901 | 0.08989854
1130 | 6.874841 | 93.503412 | 34.699486 | 36.805638 | 37.376669 | 38.403006 | 31.14405 | 33.44725 | 34.07042 | 35.1891 | 0.06757 | 0.02104403 | 0.02260031 | 0.02302138 | 0.02377728
1120 | 6.921811 | 93.502178 | 33.604017 | 35.512546 | 36.00289 | 36.897917 | 29.88817 | 31.9787 | 32.5148 | 33.49231 | 0.13562 | 0.04053434 | 0.04336951 | 0.04409657 | 0.04542227
1110 | 6.899266 | 93.508938 | 32.674456 | 34.454045 | 34.844555 | 35.601794 | 28.89028 | 30.8425 | 31.27017 | 32.09874 | 0.45496 | 0.1314392 | 0.140321 | 0.1422668 | 0.1460364
1100 | 6.860418 | 93.50624 | 31.652628 | 33.346546 | 33.600555 | 34.251273 | 27.81422 | 29.67593 | 29.95468 | 30.66828 | 0.46113 | 0.1282597 | 0.1368446 | 0.13813 | 0.1414207
1090 | 6.897581 | 93.517586 | 30.617409 | 32.148932 | 32.332943 | 32.946364 | 26.62413 | 28.3096 | 28.51184 | 29.18562 | 0.52656 | 0.140192 | 0.149067 | 0.150132 | 0.1536798
1080 | 6.930434 | 93.506034 | 29.603973 | 31.036734 | 31.140804 | 31.644904 | 25.47441 | 27.05398 | 27.16857 | 27.7234 | 0.56519 | 0.1439788 | 0.1529064 | 0.1535541 | 0.1566899
1070 | 6.870147 | 93.502609 | 28.616841 | 29.914075 | 29.903166 | 30.38285 | 24.45608 | 25.88899 | 25.87695 | 26.40609 | 0.57178 | 0.139835 | 0.1480281 | 0.1479592 | 0.1509847
1060 | 6.878034 | 93.493463 | 27.528435 | 28.710331 | 28.631009 | 29.087499 | 23.24694 | 24.55497 | 24.46726 | 24.97189 | 0.60073 | 0.1396513 | 0.1475091 | 0.1469822 | 0.1500137
1050 | 6.875295 | 93.496864 | 26.693659 | 27.704991 | 27.54686 | 27.955422 | 22.3232 | 23.444 | 23.26887 | 23.72126 | 0.61802 | 0.1379619 | 0.1448886 | 0.1438063 | 0.1466021
1040 | 6.849044 | 93.482289 | 25.583371 | 26.526971 | 26.314506 | 26.63817 | 21.12755 | 22.17553 | 21.93969 | 22.29893 | 0.63366 | 0.1338768 | 0.1405174 | 0.1390231 | 0.1412994
1030 | 6.887154 | 93.4664 | 24.589012 | 25.539718 | 25.188755 | 25.500895 | 19.9843 | 21.04203 | 20.65174 | 20.99887 | 0.65092 | 0.1300818 | 0.1369668 | 0.1344263 | 0.1366858
1020 | 6.881016 | 93.461708 | 23.573466 | 24.351647 | 24.028484 | 24.405055 | 18.86163 | 19.729 | 19.36892 | 19.78849 | 0.65839 | 0.1241831 | 0.1298937 | 0.1275231 | 0.1302854
1010 | 6.882558 | 93.464757 | 22.705718 | 23.326552 | 23.087764 | 23.38897 | 17.89026 | 18.58323 | 18.31677 | 18.65286 | 0.67695 | 0.1211081 | 0.1257991 | 0.1239954 | 0.1262705
1000 | 6.931179 | 93.459851 | 21.646667 | 22.27245 | 21.912997 | 22.207248 | 16.65262 | 17.35227 | 16.95047 | 17.2794 | 0.69159 | 0.1151679 | 0.1200065 | 0.1172278 | 0.1195026
990 | 6.96383 | 93.431339 | 20.840184 | 21.565248 | 20.954086 | 21.288968 | 15.72205 | 16.53409 | 15.84968 | 16.22478 | 0.68843 | 0.1082353 | 0.1138257 | 0.1091139 | 0.1116962
980 | 6.971559 | 93.473996 | 20.142809 | 20.716552 | 20.216493 | 20.522016 | 14.91781 | 15.56058 | 15.00039 | 15.34271 | 0.56941 | 0.0849435 | 0.08860352 | 0.08541373 | 0.0873629
970 | 7.035671 | 93.445532 | 19.695273 | 20.178635 | 19.766761 | 20.053023 | 14.35144 | 14.89366 | 14.43166 | 14.75279 | 0.59689 | 0.08566232 | 0.08889876 | 0.08614114 | 0.08805794
960 | 6.997071 | 93.441479 | 18.950236 | 19.49054 | 18.955492 | 19.342727 | 13.56011 | 14.16697 | 13.56602 | 14.001 | 0.39685 | 0.0538133 | 0.05622164 | 0.05383673 | 0.05556298
950 | 6.998089 | 93.408972 | 18.245245 | 18.723864 | 18.279596 | 18.489135 | 12.77513 | 13.31371 | 12.8138 | 13.04963 | 0.13944 | 0.01781364 | 0.01856464 | 0.01786756 | 0.0181964
940 | 6.852753 | 93.410875 | 17.818754 | 18.110629 | 17.755954 | 18.183502 | 12.46032 | 12.78906 | 12.38957 | 12.87111 | 0.44411 | 0.05533752 | 0.0567975 | 0.05502331 | 0.05716191
930 | 6.95422 | 93.440323 | 17.472517 | 17.753366 | 17.351166 | 17.733992 | 11.94685 | 12.26313 | 11.81015 | 12.24131 | 0.40679 | 0.0485986 | 0.04988517 | 0.04804252 | 0.04979644
920 | 7.000854 | 93.419528 | 17.089852 | 17.494702 | 16.959671 | 17.409976 | 11.46759 | 11.92391 | 11.32079 | 11.82844 | 0.69657 | 0.07987976 | 0.08305841 | 0.07885722 | 0.08239336
910 | 6.960566 | 93.413105 | 16.877087 | 17.386894 | 16.673554 | 17.204 | 11.27514 | 11.85001 | 11.0455 | 11.64383 | 0.58553 | 0.06601932 | 0.06938537 | 0.06467471 | 0.0681781
900 | 6.992314 | 93.420205 | 16.576868 | 17.068455 | 16.403745 | 16.602116 | 10.89853 | 11.45304 | 10.70315 | 10.92702 | 0.69429 | 0.07566742 | 0.07951728 | 0.07431089 | 0.07586522
890 | 7.033247 | 93.420735 | 17.000925 | 17.391644 | 17.150414 | 16.985932 | 11.33008 | 11.77052 | 11.49862 | 11.31317 | 0.86078 | 0.09752702 | 0.1013183 | 0.09897784 | 0.0973815
880 | 7.189611 | 93.40193 | 17.158594 | 17.243549 | 17.057342 | 17.138148 | 11.33406 | 11.42986 | 11.21988 | 11.31101 | 0.87434 | 0.09909826 | 0.09993583 | 0.09809987 | 0.09889667
870 | 6.92364 | 93.385132 | 16.802835 | 17.173016 | 16.171559 | 16.742683 | 11.24017 | 11.65795 | 10.52717 | 11.17227 | 0.89933 | 0.1010863 | 0.1048435 | 0.09467398 | 0.1004755
860 | 6.656794 | 93.481548 | 16.762071 | 18.039016 | 16.272699 | 17.228257 | 11.47536 | 12.91296 | 10.92368 | 12.00052 | 0.91764 | 0.1053025 | 0.1184945 | 0.10024 | 0.1101216
850 | 6.946384 | 93.874782 | 16.656594 | 17.101337 | 16.611318 | 17.001843 | 10.93501 | 11.43188 | 10.88441 | 11.32075 | 0.829 | 0.09065126 | 0.09477026 | 0.09023177 | 0.09384904
840 | 6.935008 | 93.747064 | 16.74985 | 17.229357 | 16.712226 | 17.13505 | 11.08198 | 11.61903 | 11.03982 | 11.51344 | 0.94124 | 0.104308 | 0.109363 | 0.1039112 | 0.1083691
830 | 6.922583 | 93.447341 | 16.941185 | 17.400526 | 16.893438 | 17.307642 | 11.3825 | 11.90007 | 11.32868 | 11.79544 | 0.8493 | 0.09667156 | 0.1010673 | 0.09621445 | 0.1001787
820 | 6.952388 | 93.240774 | 17.036178 | 17.548691 | 17.032446 | 17.418327 | 11.50599 | 12.08587 | 11.50177 | 11.93842 | 0.79899 | 0.09193171 | 0.09656492 | 0.09189796 | 0.09538676
810 | 6.953115 | 93.297683 | 17.253219 | 17.781375 | 17.252581 | 17.623084 | 11.73657 | 12.33322 | 11.73585 | 12.15446 | 0.97488 | 0.1144175 | 0.1202341 | 0.1144105 | 0.1184914
800 | 6.962479 | 93.198938 | 17.34905 | 17.917487 | 17.410556 | 17.704919 | 11.85904 | 12.50241 | 11.92868 | 12.26189 | 0.98859 | 0.1172373 | 0.1235976 | 0.1179257 | 0.1212198
790 | 6.960397 | 93.204596 | 17.449198 | 18.028292 | 17.505705 | 17.779015 | 11.97338 | 12.62862 | 12.03734 | 12.34664 | 1.0045 | 0.1202726 | 0.1268545 | 0.1209151 | 0.124022
780 | 6.963274 | 93.149958 | 17.511893 | 18.115962 | 17.602172 | 17.822141 | 12.05506 | 12.73927 | 12.15736 | 12.40655 | 1.0687 | 0.1288324 | 0.1361446 | 0.1299257 | 0.1325888
770 | 6.971113 | 93.303735 | 17.489387 | 18.115462 | 17.593008 | 17.783367 | 11.9813 | 12.68815 | 12.09834 | 12.31329 | 1.0646 | 0.1275529 | 0.135078 | 0.1287989 | 0.1310873
760 | 6.974806 | 93.205884 | 17.37126 | 17.983808 | 17.477464 | 17.655223 | 11.8683 | 12.56144 | 11.98853 | 12.18971 | 0.24716 | 0.02933369 | 0.03104686 | 0.02963084 | 0.03012809
750 | 6.975147 | 93.320913 | 17.24852 | 17.85321 | 17.331896 | 17.487563 | 11.70028 | 12.38301 | 11.79445 | 11.97025 | 1.1273 | 0.1318972 | 0.1395937 | 0.1329589 | 0.1349406
740 | 6.978855 | 93.158267 | 16.938745 | 17.545743 | 17.006901 | 17.165955 | 11.38537 | 12.0734 | 11.46266 | 11.64299 | 1.1119 | 0.1265939 | 0.1342441 | 0.1274533 | 0.1294584
730 | 6.979959 | 93.199927 | 16.58658 | 17.174942 | 16.628759 | 16.78957 | 10.97488 | 11.64158 | 11.0227 | 11.20497 | 1.0294 | 0.1129754 | 0.1198384 | 0.1134676 | 0.115344
720 | 6.975444 | 93.188974 | 16.18552 | 16.753781 | 16.211323 | 16.378746 | 10.52769 | 11.17219 | 10.55697 | 10.7469 | 0.8994 | 0.09468605 | 0.1004826 | 0.09494937 | 0.09665766
710 | 6.983635 | 93.2532 | 15.759489 | 16.288985 | 15.762906 | 15.943416 | 10.02102 | 10.62116 | 10.02489 | 10.22954 | 1.1954 | 0.1197913 | 0.1269653 | 0.1198376 | 0.1222839
700 | 6.980407 | 93.188091 | 15.421969 | 15.937956 | 15.404622 | 15.608296 | 9.655283 | 10.24124 | 9.635576 | 9.866933 | 1.1636 | 0.1123489 | 0.1191671 | 0.1121196 | 0.1148116
690 | 6.980937 | 93.244495 | 15.037486 | 15.524821 | 15.001598 | 15.21334 | 9.206666 | 9.759776 | 9.165917 | 9.406304 | 1.0746 | 0.09893483 | 0.1048786 | 0.09849694 | 0.1010801
680 | 6.991164 | 93.299873 | 14.767776 | 15.249984 | 14.722703 | 14.94529 | 8.878187 | 9.425074 | 8.827047 | 9.07956 | 1.265 | 0.1123091 | 0.1192272 | 0.1116621 | 0.1148564
670 | 6.993384 | 93.284889 | 14.49088 | 14.948467 | 14.429251 | 14.658985 | 8.564159 | 9.083526 | 8.49418 | 8.755005 | 1.2853 | 0.1100751 | 0.1167506 | 0.1091757 | 0.1125281
660 | 6.998512 | 93.219255 | 14.254822 | 14.717256 | 14.206125 | 14.436247 | 8.301832 | 8.827627 | 8.24644 | 8.508162 | 1.2668 | 0.1051676 | 0.1118284 | 0.1044659 | 0.1077814
650 | 7.013103 | 93.235096 | 14.067849 | 14.513426 | 14.001683 | 14.242245 | 8.069706 | 8.576322 | 7.994445 | 8.268036 | 1.2299 | 0.09924932 | 0.1054802 | 0.09832368 | 0.1016886
640 | 7.017594 | 93.299698 | 13.877816 | 14.296481 | 13.794964 | 14.024003 | 7.837588 | 8.313109 | 7.743447 | 8.003664 | 1.2962 | 0.1015908 | 0.1077545 | 0.1003706 | 0.1037435
630 | 7.024096 | 93.292817 | 13.678154 | 14.064675 | 13.586161 | 13.792346 | 7.604387 | 8.043615 | 7.499809 | 7.734179 | 1.2589 | 0.09573163 | 0.1012611 | 0.0944151 | 0.09736558
620 | 7.036135 | 93.262819 | 13.504118 | 13.867959 | 13.400611 | 13.589827 | 7.397507 | 7.811349 | 7.279731 | 7.495017 | 1.3299 | 0.09837945 | 0.1038831 | 0.09681315 | 0.09967623
610 | 7.041706 | 93.246198 | 13.229127 | 13.564668 | 13.112178 | 13.307042 | 7.080706 | 7.462672 | 6.947528 | 7.16942 | 1.3237 | 0.09372731 | 0.09878339 | 0.09196443 | 0.09490161
600 | 7.052071 | 93.252147 | 12.847122 | 13.159784 | 12.738327 | 12.958064 | 6.632899 | 6.989002 | 6.508946 | 6.759276 | 1.3278 | 0.08807163 | 0.09279996 | 0.08642578 | 0.08974966
590 | 7.069216 | 93.300063 | 12.358102 | 12.674387 | 12.28503 | 12.560933 | 6.049772 | 6.40992 | 5.96654 | 6.280753 | 1.2316 | 0.07450899 | 0.07894457 | 0.07348391 | 0.07735375
580 | 7.076039 | 93.255078 | 11.772888 | 12.108906 | 11.760953 | 12.097203 | 5.380282 | 5.763624 | 5.366662 | 5.750276 | 1.3455 | 0.0723917 | 0.07754956 | 0.07220844 | 0.07736997
570 | 7.083348 | 93.227002 | 11.257975 | 11.616188 | 11.316466 | 11.70265 | 4.786953 | 5.196196 | 4.853793 | 5.294939 | 1.324 | 0.06337926 | 0.06879763 | 0.06426421 | 0.070105
560 | 7.096303 | 92.969519 | 10.890892 | 11.245376 | 10.991254 | 11.424168 | 4.376558 | 4.78402 | 4.491943 | 4.989444 | 1.3118 | 0.05741169 | 0.06275678 | 0.05892531 | 0.06545152
550 | 7.111216 | 93.043721 | 10.70986 | 11.033935 | 10.810915 | 11.264107 | 4.144602 | 4.516645 | 4.260636 | 4.780765 | 1.3648 | 0.05656553 | 0.06164316 | 0.05814916 | 0.06524788
540 | 7.123255 | 93.058382 | 10.623556 | 10.883476 | 10.686744 | 11.150253 | 4.030378 | 4.328737 | 4.102922 | 4.634834 | 1.3096 | 0.05278183 | 0.05668914 | 0.05373187 | 0.06069779
530 | 7.132799 | 93.083307 | 10.600542 | 10.812345 | 10.628308 | 11.102127 | 3.990849 | 4.233866 | 4.022712 | 4.566217 | 1.3598 | 0.05426756 | 0.05757211 | 0.05470083 | 0.06209142
520 | 7.145912 | 92.995395 | 10.586819 | 10.770195 | 10.589873 | 11.066792 | 3.967501 | 4.178309 | 3.971012 | 4.519141 | 1.3349 | 0.05296217 | 0.05577625 | 0.05300904 | 0.06032602
510 | 7.161775 | 92.81906 | 10.607708 | 10.757746 | 10.581346 | 11.065018 | 3.988322 | 4.161459 | 3.957897 | 4.515901 | 1.3497 | 0.05383038 | 0.05616721 | 0.05341974 | 0.06095111
500 | 7.171702 | 92.717857 | 10.63718 | 10.743762 | 10.593922 | 11.078112 | 4.019598 | 4.142855 | 3.969566 | 4.529372 | 1.3391 | 0.05382644 | 0.05547697 | 0.05315646 | 0.06065283
490 | 7.194081 | 92.855203 | 10.666408 | 10.735232 | 10.591875 | 11.082403 | 4.015612 | 4.094969 | 3.929661 | 4.495138 | 1.3968 | 0.05609006 | 0.05719853 | 0.0548895 | 0.06278809
480 | 7.211549 | 93.149933 | 10.682724 | 10.731164 | 10.575463 | 11.072447 | 3.988966 | 4.044469 | 3.866048 | 4.435391 | 1.3825 | 0.05514745 | 0.05591478 | 0.05344812 | 0.06131928
470 | 7.227305 | 92.912133 | 10.733963 | 10.758845 | 10.605606 | 11.093919 | 4.05019 | 4.078844 | 3.902356 | 4.464598 | 1.2749 | 0.05163588 | 0.05200118 | 0.04975114 | 0.05691916
460 | 7.248411 | 92.734379 | 10.778211 | 10.76354 | 10.626299 | 11.112873 | 4.092403 | 4.075444 | 3.916778 | 4.479146 | 1.2791 | 0.05234593 | 0.052129 | 0.05009951 | 0.05729275
450 | 7.266088 | 92.709888 | 10.854159 | 10.794596 | 10.666793 | 11.159152 | 4.161919 | 4.093035 | 3.94521 | 4.514529 | 1.2881 | 0.05360967 | 0.05272238 | 0.05081825 | 0.05815165
440 | 7.283145 | 92.7473 | 10.937693 | 10.812226 | 10.693642 | 11.200098 | 4.235351 | 4.090377 | 3.953328 | 4.538454 | 1.0993 | 0.04655921 | 0.04496552 | 0.04345894 | 0.04989122
430 | 7.305202 | 92.837037 | 11.015716 | 10.83572 | 10.72551 | 11.234225 | 4.291685 | 4.084117 | 3.956995 | 4.54358 | 0.70134 | 0.0300993 | 0.02864355 | 0.02775199 | 0.03186594
420 | 7.332359 | 92.778348 | 11.037858 | 10.823177 | 10.703227 | 11.229235 | 4.291259 | 4.043379 | 3.90484 | 4.512156 | 0.88467 | 0.03796348 | 0.03577056 | 0.03454495 | 0.03991769
410 | 7.366051 | 92.725022 | 11.064999 | 10.810071 | 10.70361 | 11.231423 | 4.288548 | 3.993855 | 3.870749 | 4.480862 | 0.8091 | 0.03469864 | 0.03231428 | 0.03131823 | 0.03625466
400 | 7.395113 | 92.621402 | 11.077465 | 10.783981 | 10.700186 | 11.219539 | 4.278842 | 3.938811 | 3.841694 | 4.443387 | 0.83989 | 0.03593756 | 0.03308168 | 0.032266 | 0.03731956
390 | 7.42392 | 92.642205 | 11.052427 | 10.757893 | 10.674684 | 11.18748 | 4.214531 | 3.873412 | 3.777011 | 4.370887 | 0.58457 | 0.02463688 | 0.0226428 | 0.02207927 | 0.02555089
380 | 7.462977 | 92.65141 | 11.057409 | 10.743705 | 10.680448 | 11.160634 | 4.17418 | 3.810915 | 3.73764 | 4.29367 | 0.49751 | 0.02076696 | 0.01895968 | 0.01859513 | 0.02136144
370 | 7.506707 | 92.803552 | 10.993941 | 10.678645 | 10.639442 | 11.095614 | 4.036769 | 3.672793 | 3.627523 | 4.154097 | 0.51666 | 0.02085637 | 0.01897585 | 0.01874196 | 0.02146256
360 | 7.561794 | 92.82757 | 10.992209 | 10.72334 | 10.665137 | 11.113172 | 3.969057 | 3.658831 | 3.591656 | 4.108578 | 0.3924 | 0.01557458 | 0.01435725 | 0.01409366 | 0.01612206
350 | 7.627293 | 92.62348 | 10.899857 | 10.664158 | 10.642536 | 11.073391 | 3.803507 | 3.530306 | 3.505238 | 4.004579 | 0.32913 | 0.01251848 | 0.0116193 | 0.01153679 | 0.01318027
340 | 7.688151 | 92.707602 | 10.935168 | 10.713373 | 10.688658 | 11.137829 | 3.766988 | 3.51037 | 3.481768 | 4.00138 | 0.29659 | 0.01117251 | 0.01041141 | 0.01032658 | 0.01186769
330 | 7.729749 | 92.497075 | 11.035704 | 10.81755 | 10.79056 | 11.265756 | 3.852527 | 3.599013 | 3.567642 | 4.11976 | 0.26192 | 0.01009054 | 0.009426535 | 0.009344367 | 0.01079048
320 | 7.787895 | 92.574339 | 11.091637 | 10.918812 | 10.830976 | 11.353111 | 3.843465 | 3.642977 | 3.541057 | 4.146673 | 0.11277 | 0.004334276 | 0.004108185 | 0.00399325 | 0.004676204
310 | 7.891709 | 92.574339 | 11.001274 | 10.862962 | 10.769574 | 11.371793 | 3.618067 | 3.457576 | 3.34919 | 4.047799 | 0.02783 | 0.001006908 | 0.0009622434 | 0.0009320796 | 0.001126503
300 | 7.992699 | 92.574339 | 11.110622 | 10.930497 | 10.872133 | 11.467768 | 3.627631 | 3.418632 | 3.350898 | 4.04182 | 0.00045631 | 1.655324e-05 | 1.559956e-05 | 1.529048e-05 | 1.844323e-05
[11 empty] | 88.62208 | 14.71521 | 15.3865 | 15.31495 | 15.96301
[12 empty] | 0.8339555 | 0.8263807 | 0.8271881 | 0.8198755