## CIEMAT
nm | ρw | τw | CIEMAT_0_200 | CIEMAT_0_400 | CIEMAT_400_200 | CIEMAT_600_200 | CIEMAT_800_200 | CIEMAT_1000_200 | CIEMAT_1500_200 | CIEMAT_2000_200 | CIEMAT_2500_200 | CIEMAT_3000_200 | CIEMAT_4000_200 | CIEMAT_5000_200 | CIEMAT_6000_200 | CIEMAT_8000_200 | CIEMAT_10000_200 | CIEMAT_0_200 | CIEMAT_200_200 | CIEMAT_400_200 | CIEMAT_600_200 | CIEMAT_800_200 | CIEMAT_1000_200 | CIEMAT_1500_200 | CIEMAT_2000_200 | CIEMAT_2500_200 | CIEMAT_3000_200 | CIEMAT_4000_200 | CIEMAT_5000_200 | CIEMAT_6000_200 | CIEMAT_8000_200 | CIEMAT_10000_200 | AM 1.5D | CIEMAT_0_200 | CIEMAT_200_200 | CIEMAT_400_200 | CIEMAT_600_200 | CIEMAT_800_200 | CIEMAT_1000_200 | CIEMAT_1500_200 | CIEMAT_2000_200 | CIEMAT_2500_200 | CIEMAT_3000_200 | CIEMAT_4000_200 | CIEMAT_5000_200 | CIEMAT_8000_200 | CIEMAT_10000_200
2500 | 6.269817 | 93.708718 | 21.210523 | 19.165926 | 19.98764 | 25.726009 | 26.263378 | 25.721695 | 20.480879 | 21.830607 | 25.920429 | 22.877449 | 31.445121 | 22.389343 | 22.085124 | 31.792753 | 28.36802 | 16.8346 | 14.55185 | 15.47007 | 21.85276 | 22.44783 | 21.84798 | 16.02072 | 17.52561 | 22.06811 | 18.69082 | 28.16292 | 18.14773 | 17.80906 | 28.54484 | 24.77412 | 0.00703 | 0.001183472 | 0.001022995 | 0.001087546 | 0.001536249 | 0.001578082 | 0.001535913 | 0.001126257 | 0.00123205 | 0.001551388 | 0.001313964 | 0.001979853 | 0.001275786 | 0.001251977 | 0.002006702 | 0.00174162
2490 | 4.583008 | 93.14678 | 19.588779 | 25.239378 | 24.504206 | 20.758981 | 20.128293 | 21.128142 | 14.929232 | 22.67686 | 23.987421 | 21.911588 | 27.150762 | 22.484299 | 20.027873 | 31.486153 | 27.452907 | 17.15907 | 23.55078 | 22.72132 | 18.48586 | 17.77098 | 18.90408 | 11.85985 | 20.65686 | 22.13788 | 19.79111 | 25.70432 | 20.43908 | 17.65711 | 30.57308 | 26.04435 | 0.0035 | 0.0006005676 | 0.0008242774 | 0.0007952464 | 0.0006470051 | 0.0006219844 | 0.0006616429 | 0.0004150947 | 0.00072299 | 0.0007748258 | 0.0006926888 | 0.0008996513 | 0.0007153678 | 0.000617999 | 0.001070058 | 0.0009115523
2480 | 7.431283 | 92.960365 | 20.43543 | 26.439311 | 24.090996 | 21.353589 | 23.537613 | 22.042736 | 27.962044 | 25.264264 | 25.787955 | 23.71255 | 25.97963 | 24.802714 | 26.423378 | 23.124649 | 20.811002 | 14.88184 | 21.64213 | 19.00615 | 15.92014 | 18.38345 | 16.6984 | 23.3458 | 20.32445 | 20.91203 | 18.58036 | 21.12696 | 19.80616 | 21.62428 | 17.91838 | 15.30675 | 0.008 | 0.001190547 | 0.00173137 | 0.001520492 | 0.001273611 | 0.001470676 | 0.001335872 | 0.001867664 | 0.001625956 | 0.001672963 | 0.001486429 | 0.001690157 | 0.001584493 | 0.001729942 | 0.00143347 | 0.00122454
2470 | 8.395701 | 94.339445 | 22.568971 | 18.82112 | 18.21314 | 21.038036 | 21.564084 | 23.713239 | 27.962044 | 21.214408 | 23.847458 | 22.935521 | 23.050904 | 17.342302 | 18.792544 | 34.894356 | 31.943694 | 15.71503 | 11.59996 | 10.92969 | 14.03757 | 14.6145 | 16.9657 | 21.58639 | 14.23106 | 17.11223 | 16.11596 | 16.2421 | 9.968309 | 11.56848 | 29.04788 | 25.88365 | 0.01664 | 0.002614981 | 0.001930234 | 0.001818701 | 0.002335851 | 0.002431854 | 0.002823093 | 0.003591975 | 0.002368049 | 0.002847474 | 0.002681695 | 0.002702686 | 0.001658727 | 0.001924994 | 0.004833567 | 0.004307039
2460 | 6.453799 | 95.551879 | 22.459106 | 19.429937 | 19.675834 | 21.262836 | 22.840853 | 20.358911 | 19.219724 | 23.93723 | 24.74031 | 30.36483 | 30.2985 | 21.301722 | 20.631818 | 24.293536 | 21.70493 | 17.33404 | 14.08321 | 14.34761 | 16.05188 | 17.74274 | 15.08163 | 13.8571 | 18.91533 | 19.77309 | 25.75377 | 25.68351 | 16.09359 | 15.37469 | 19.29602 | 16.52596 | 0.03316 | 0.005747966 | 0.004669992 | 0.004757669 | 0.005322802 | 0.005883493 | 0.005001067 | 0.004595015 | 0.006272323 | 0.006556758 | 0.00853995 | 0.008516652 | 0.005336634 | 0.005098246 | 0.006398559 | 0.005480009
2450 | 4.595183 | 94.573595 | 19.840489 | 20.038201 | 19.775297 | 21.005208 | 21.723066 | 22.059811 | 23.91873 | 18.97199 | 24.340286 | 23.128789 | 25.457139 | 26.001303 | 23.553926 | 30.072805 | 27.22806 | 16.91251 | 17.13011 | 16.84075 | 18.1938 | 18.98274 | 19.35264 | 21.39226 | 15.9561 | 21.85426 | 20.526 | 23.07731 | 23.67271 | 20.9923 | 28.11715 | 25.01377 | 0.01352 | 0.002286571 | 0.002315991 | 0.002276869 | 0.002459801 | 0.002566467 | 0.002616476 | 0.002892234 | 0.002157264 | 0.002954697 | 0.002775116 | 0.003120052 | 0.003200551 | 0.002838159 | 0.003801439 | 0.003381862
2440 | 7.144991 | 93.44007 | 19.964946 | 21.557271 | 19.008231 | 24.206954 | 24.229544 | 23.954812 | 19.152531 | 22.08977 | 21.088421 | 23.744243 | 24.677411 | 25.895456 | 29.26046 | 24.496482 | 23.617691 | 14.53074 | 16.31452 | 13.45678 | 19.27262 | 19.29779 | 18.99167 | 13.61887 | 16.91002 | 15.78977 | 18.75696 | 19.79652 | 21.15107 | 24.87942 | 19.59508 | 18.61586 | 0.04293 | 0.006238046 | 0.007003822 | 0.005776995 | 0.008273736 | 0.008284539 | 0.008153126 | 0.005846581 | 0.00725947 | 0.006778549 | 0.008052364 | 0.008498645 | 0.009080155 | 0.01068073 | 0.008412169 | 0.00799179
2430 | 7.101266 | 94.802974 | 19.384793 | 22.538191 | 20.80127 | 18.933096 | 18.699245 | 19.509985 | 21.045519 | 25.572788 | 21.744893 | 26.49257 | 29.611598 | 21.811064 | 20.781693 | 24.034293 | 21.790774 | 13.53582 | 16.96883 | 15.07999 | 13.04268 | 12.78724 | 13.67243 | 15.34591 | 20.25658 | 16.10678 | 21.25003 | 24.6083 | 16.17873 | 15.05867 | 18.59168 | 16.15667 | 0.04473 | 0.006054571 | 0.007590156 | 0.006745278 | 0.005833991 | 0.005719732 | 0.006115679 | 0.006864225 | 0.009060769 | 0.007204562 | 0.009505138 | 0.01100729 | 0.007236744 | 0.006735742 | 0.00831606 | 0.007226877
2420 | 6.009287 | 95.562477 | 17.240815 | 21.490654 | 21.065973 | 19.837054 | 20.096663 | 21.742894 | 19.140232 | 21.61348 | 27.21246 | 21.838923 | 22.304157 | 51.512951 | 49.442398 | 22.571849 | 22.286227 | 12.20861 | 16.78157 | 16.32574 | 15.00526 | 15.28438 | 17.05219 | 14.25557 | 16.91336 | 22.89858 | 17.1552 | 17.65404 | 48.37917 | 46.23894 | 17.94093 | 17.63482 | 0.02636 | 0.003218189 | 0.004423622 | 0.004303465 | 0.003955386 | 0.004028964 | 0.004494958 | 0.00375777 | 0.004458362 | 0.006036065 | 0.00452211 | 0.004653605 | 0.01275275 | 0.01218858 | 0.00472923 | 0.004648539
2410 | 5.553852 | 93.736997 | 19.953381 | 22.792473 | 21.873584 | 20.052396 | 19.887309 | 21.393891 | 19.982938 | 21.938287 | 21.271769 | 23.005419 | 23.326452 | 21.528377 | 21.264966 | 26.068681 | 24.189026 | 16.2402 | 19.40769 | 18.38374 | 16.35085 | 16.16635 | 17.84874 | 16.27323 | 18.45588 | 17.71249 | 19.64482 | 20.00218 | 17.99877 | 17.70489 | 23.04892 | 20.96166 | 0.0335 | 0.005440466 | 0.006501577 | 0.006158555 | 0.005477536 | 0.005415727 | 0.005979328 | 0.005451532 | 0.006182721 | 0.005933683 | 0.006581013 | 0.006700731 | 0.006029586 | 0.00593114 | 0.007721387 | 0.007022157
2400 | 5.51573 | 93.496301 | 20.545714 | 22.579812 | 22.974712 | 26.183997 | 27.074373 | 28.471681 | 21.665906 | 22.177785 | 20.68787 | 25.420076 | 24.236302 | 20.909555 | 22.384254 | 21.815053 | 21.244792 | 17.03219 | 19.3127 | 19.75477 | 23.33931 | 24.33126 | 25.88576 | 18.2888 | 18.86243 | 17.19175 | 22.48737 | 21.16559 | 17.44053 | 19.0937 | 18.45598 | 17.81661 | 0.04373 | 0.007448175 | 0.008445444 | 0.00863876 | 0.01020628 | 0.01064006 | 0.01131984 | 0.007997691 | 0.00824854 | 0.007517953 | 0.009833726 | 0.009255711 | 0.007626744 | 0.008349676 | 0.008070798 | 0.007791202
2390 | 6.023294 | 93.780945 | 19.528856 | 18.462605 | 18.927127 | 18.360889 | 17.538317 | 17.996318 | 23.190242 | 22.615092 | 21.780955 | 22.501989 | 22.339294 | 24.83999 | 22.743752 | 22.479232 | 21.596867 | 15.21545 | 14.02436 | 14.54348 | 13.91064 | 12.99045 | 13.50293 | 19.29246 | 18.65336 | 17.72559 | 18.52762 | 18.34672 | 21.12288 | 18.79637 | 18.50232 | 17.5207 | 0.03675 | 0.005591679 | 0.005153951 | 0.005344729 | 0.00511216 | 0.004773989 | 0.004962327 | 0.00708998 | 0.006855111 | 0.006514156 | 0.006808902 | 0.00674242 | 0.00776266 | 0.006907666 | 0.006799604 | 0.006438858
2380 | 6.95455 | 93.77601 | 19.72548 | 20.724715 | 19.631562 | 19.916533 | 20.315631 | 21.862684 | 21.090581 | 20.603137 | 20.944768 | 23.23325 | 22.005416 | 21.282632 | 21.435517 | 20.81484 | 20.789898 | 14.37722 | 15.49001 | 14.27253 | 14.59012 | 15.03465 | 16.75519 | 15.89702 | 15.35471 | 15.73484 | 18.27599 | 16.91372 | 16.11058 | 16.28054 | 15.59029 | 15.56254 | 0.04213 | 0.006057121 | 0.006525942 | 0.006013019 | 0.006146816 | 0.006334097 | 0.007058963 | 0.006697416 | 0.00646894 | 0.006629088 | 0.007699674 | 0.007125752 | 0.006787387 | 0.006858991 | 0.006568191 | 0.0065565
2370 | 5.757559 | 93.705342 | 18.100371 | 20.440136 | 20.368869 | 21.238111 | 20.426004 | 20.819033 | 22.062629 | 22.250758 | 23.467591 | 25.352054 | 24.86574 | 19.806166 | 20.758821 | 24.574129 | 23.407746 | 13.94391 | 16.56199 | 16.48236 | 17.45306 | 16.5462 | 16.9852 | 18.3728 | 18.58252 | 19.93776 | 22.03236 | 21.49231 | 15.85339 | 16.91796 | 21.16831 | 19.87116 | 0.03051 | 0.004254288 | 0.005053062 | 0.005028768 | 0.005324928 | 0.005048245 | 0.005182186 | 0.005605542 | 0.005669527 | 0.006083011 | 0.006722073 | 0.006557303 | 0.004836871 | 0.00516167 | 0.006458451 | 0.006062691
2360 | 5.48215 | 93.692254 | 19.491286 | 20.830072 | 22.193421 | 19.459595 | 19.624418 | 20.227329 | 23.460604 | 22.033437 | 22.273336 | 23.656091 | 24.230543 | 24.956304 | 23.210219 | 21.013215 | 21.3742 | 15.82052 | 17.31806 | 18.84053 | 15.78505 | 15.96955 | 16.64415 | 20.25331 | 18.66201 | 18.92969 | 20.47106 | 21.11063 | 21.91802 | 19.97433 | 17.52273 | 17.926 | 0.04972 | 0.007865965 | 0.008610541 | 0.009367511 | 0.007848325 | 0.007940063 | 0.008275473 | 0.01006994 | 0.00927875 | 0.009411843 | 0.01017821 | 0.01049621 | 0.01089764 | 0.009931237 | 0.008712301 | 0.008912809
2350 | 5.130315 | 93.483122 | 19.073669 | 24.480968 | 23.005626 | 19.072868 | 20.633103 | 20.106743 | 18.900597 | 21.720431 | 21.880637 | 21.855877 | 21.845519 | 21.378459 | 20.231298 | 24.280727 | 24.217238 | 15.82561 | 21.89392 | 20.24201 | 15.82471 | 17.57959 | 16.98792 | 15.63075 | 18.80069 | 18.98047 | 18.95269 | 18.94107 | 18.41681 | 17.12796 | 21.66988 | 21.59883 | 0.04112 | 0.00650749 | 0.009002779 | 0.008323513 | 0.006507119 | 0.007228728 | 0.006985433 | 0.006427363 | 0.007730843 | 0.007804771 | 0.007793346 | 0.007788567 | 0.007572993 | 0.007043018 | 0.008910654 | 0.00888144
2340 | 6.417377 | 93.874656 | 18.729816 | 18.632699 | 18.391869 | 19.00136 | 20.843082 | 20.483909 | 23.124568 | 20.195732 | 20.826599 | 23.770438 | 23.212567 | 19.909652 | 19.910439 | 23.728356 | 22.135371 | 13.84748 | 13.73922 | 13.47069 | 14.15011 | 16.19951 | 15.80026 | 18.73073 | 15.47978 | 16.18119 | 19.44579 | 18.8282 | 15.1615 | 15.16238 | 19.39922 | 17.63428 | 0.04537 | 0.006282602 | 0.006233484 | 0.006111651 | 0.006419903 | 0.007349717 | 0.007168578 | 0.008498134 | 0.007023177 | 0.007341406 | 0.008822557 | 0.008542354 | 0.006878773 | 0.006879171 | 0.008801428 | 0.008000671
2330 | 5.948607 | 93.590351 | 18.009442 | 20.330544 | 19.767271 | 18.710969 | 18.422867 | 19.464279 | 21.393347 | 21.458475 | 21.378485 | 22.900391 | 22.688377 | 20.208261 | 23.097377 | 22.084674 | 20.646713 | 13.65754 | 16.2605 | 15.62958 | 14.44511 | 14.12176 | 15.28999 | 17.44966 | 17.52247 | 17.43304 | 19.13295 | 18.89635 | 16.12357 | 19.35273 | 18.22226 | 16.61444 | 0.05623 | 0.007679634 | 0.009143281 | 0.008788511 | 0.008122487 | 0.007940668 | 0.008597564 | 0.009811941 | 0.009852886 | 0.009802598 | 0.01075846 | 0.01062542 | 0.009066285 | 0.01088204 | 0.01024638 | 0.009342298
2320 | 6.74909 | 93.542757 | 18.214858 | 22.088281 | 21.435923 | 20.93341 | 21.133661 | 21.605333 | 21.518763 | 19.939628 | 21.046377 | 20.68803 | 20.673189 | 20.948855 | 20.49856 | 22.384584 | 22.195605 | 12.9885 | 17.32503 | 16.59647 | 16.03477 | 16.25866 | 16.78574 | 16.68903 | 14.92265 | 16.16108 | 15.76033 | 15.74372 | 16.05204 | 15.54835 | 17.65571 | 17.44482 | 0.05149 | 0.006687778 | 0.00892066 | 0.008545524 | 0.008256301 | 0.008371583 | 0.008642978 | 0.008593181 | 0.007683674 | 0.008321339 | 0.008114991 | 0.008106443 | 0.008265194 | 0.008005843 | 0.009090924 | 0.00898234
2310 | 6.447213 | 94.018586 | 18.928014 | 20.189556 | 19.628369 | 20.906928 | 20.812928 | 22.134621 | 20.763204 | 22.174616 | 21.716996 | 22.242014 | 21.593067 | 20.846472 | 20.274365 | 21.93475 | 20.424516 | 13.99199 | 15.39225 | 14.76967 | 16.18736 | 16.08322 | 17.54619 | 16.02813 | 17.59042 | 17.08423 | 17.66494 | 16.94709 | 16.12038 | 15.48629 | 17.32513 | 15.65276 | 0.06319 | 0.008841539 | 0.009726361 | 0.009332954 | 0.01022879 | 0.01016299 | 0.01108744 | 0.01012817 | 0.01111538 | 0.01079552 | 0.01116248 | 0.01070886 | 0.01018647 | 0.009785786 | 0.01094775 | 0.009890979
2300 | 6.403615 | 94.122754 | 18.295491 | 20.082246 | 18.689607 | 20.775242 | 21.237648 | 20.967911 | 21.107268 | 22.231752 | 21.767181 | 21.897681 | 22.133536 | 23.440761 | 22.181952 | 22.465384 | 22.258044 | 13.30896 | 15.28905 | 13.74615 | 16.05567 | 16.56678 | 16.26867 | 16.4227 | 17.66444 | 17.15167 | 17.29574 | 17.55607 | 18.9973 | 17.60949 | 17.92219 | 17.69345 | 0.05819 | 0.007744481 | 0.008896697 | 0.007998886 | 0.009342794 | 0.009640208 | 0.00946674 | 0.009556369 | 0.01027894 | 0.009980557 | 0.01006439 | 0.01021587 | 0.01105453 | 0.01024696 | 0.01042892 | 0.01029582
2290 | 6.251105 | 93.959513 | 18.115362 | 19.729384 | 19.72353 | 20.510869 | 20.43894 | 21.857539 | 31.420997 | 21.943691 | 19.705154 | 21.367181 | 21.191567 | 19.792916 | 19.808489 | 22.992202 | 21.571621 | 13.3268 | 15.12265 | 15.11614 | 15.99071 | 15.91085 | 17.48434 | 28.01096 | 17.5798 | 15.09572 | 16.9408 | 16.74605 | 15.19325 | 15.21056 | 18.74065 | 17.16746 | 0.06253 | 0.008333248 | 0.009456192 | 0.009452124 | 0.009998992 | 0.009949057 | 0.01093296 | 0.01751525 | 0.01099265 | 0.009439353 | 0.01059308 | 0.0104713 | 0.009500342 | 0.009511164 | 0.01171853 | 0.01073481
2280 | 5.631673 | 93.731219 | 18.889435 | 20.016392 | 19.42738 | 19.263689 | 19.721234 | 19.987485 | 10.045885 | 20.238637 | 21.947091 | 21.514302 | 21.564782 | 19.579863 | 19.773365 | 22.665319 | 22.404965 | 14.96327 | 16.22358 | 15.56509 | 15.38201 | 15.89367 | 16.19127 | 5.010228 | 16.47191 | 18.37855 | 17.89595 | 17.95225 | 15.73561 | 15.95195 | 19.17886 | 18.88884 | 0.06555 | 0.009808422 | 0.01063456 | 0.01020292 | 0.01008291 | 0.0104183 | 0.01061338 | 0.003284205 | 0.01079734 | 0.01204714 | 0.01173079 | 0.0117677 | 0.01031469 | 0.0104565 | 0.01257174 | 0.01238163
2270 | 7.392754 | 93.797006 | 18.662193 | 19.648185 | 18.200378 | 20.032185 | 20.594023 | 20.758982 | 16.505973 | 20.14126 | 20.408789 | 19.977239 | 19.960589 | 21.32081 | 20.604513 | 22.262924 | 21.012446 | 12.68911 | 13.78799 | 12.1738 | 14.21547 | 14.84044 | 15.02382 | 10.27971 | 14.33685 | 14.63446 | 14.15432 | 14.13579 | 15.64802 | 14.8521 | 16.69341 | 15.30549 | 0.06414 | 0.008138794 | 0.00884362 | 0.007808273 | 0.009117805 | 0.009518656 | 0.009636277 | 0.006593405 | 0.009195656 | 0.00938654 | 0.009078583 | 0.009066697 | 0.01003664 | 0.009526137 | 0.01070715 | 0.009816942
2260 | 5.574582 | 93.816103 | 17.453094 | 19.347137 | 18.7101 | 19.62056 | 18.994142 | 19.35811 | 21.293281 | 20.206371 | 20.848379 | 21.387323 | 21.511652 | 22.344209 | 20.996827 | 20.84771 | 20.375654 | 13.39529 | 15.51271 | 14.80111 | 15.81797 | 15.11847 | 15.52497 | 17.68314 | 16.47162 | 17.18744 | 17.78789 | 17.92635 | 18.85299 | 17.35287 | 17.18669 | 16.66042 | 0.06614 | 0.008859644 | 0.01026011 | 0.009789452 | 0.010462 | 0.009999355 | 0.01026821 | 0.01169563 | 0.01089433 | 0.01136777 | 0.01176491 | 0.01185649 | 0.01246936 | 0.01147719 | 0.01136728 | 0.0110192
2250 | 5.812504 | 93.925828 | 19.041517 | 19.899733 | 18.96577 | 18.945225 | 19.978241 | 19.214316 | 20.000685 | 21.644163 | 21.22773 | 21.267773 | 21.863814 | 20.312006 | 20.865325 | 23.157168 | 21.752931 | 14.86581 | 15.82134 | 14.78142 | 14.75853 | 15.90869 | 15.05828 | 15.93367 | 17.76028 | 17.29781 | 17.34229 | 18.00411 | 16.27998 | 16.89514 | 19.43842 | 17.88103 | 0.07103 | 0.01055918 | 0.0112379 | 0.01049924 | 0.01048298 | 0.01129995 | 0.0106959 | 0.01131768 | 0.01261513 | 0.01228664 | 0.01231823 | 0.01278832 | 0.01156367 | 0.01200062 | 0.01380711 | 0.01270089
2240 | 6.774416 | 93.900698 | 18.250898 | 19.292252 | 18.165962 | 19.194983 | 19.137867 | 19.34789 | 19.145433 | 22.164697 | 20.406333 | 21.181192 | 21.340832 | 20.461183 | 21.275563 | 22.795623 | 22.350819 | 12.90205 | 14.0616 | 12.80739 | 13.95337 | 13.88981 | 14.1235 | 13.89823 | 17.25058 | 15.3001 | 16.16026 | 16.33735 | 15.36103 | 16.26495 | 17.94917 | 17.45673 | 0.07214 | 0.009307535 | 0.01014404 | 0.009239249 | 0.01006596 | 0.01002011 | 0.01018869 | 0.01002618 | 0.01244457 | 0.01103749 | 0.01165801 | 0.01178577 | 0.01108144 | 0.01173354 | 0.01294853 | 0.01259329
2230 | 6.652028 | 93.821673 | 18.280146 | 20.168335 | 20.264523 | 18.895911 | 18.953492 | 18.846306 | 20.750119 | 19.963096 | 21.40564 | 23.645122 | 23.390951 | 20.381999 | 20.826515 | 21.343992 | 20.619291 | 13.09494 | 15.19981 | 15.30688 | 13.78202 | 13.84624 | 13.72669 | 15.84716 | 14.97131 | 16.57589 | 19.06007 | 18.77855 | 15.43762 | 15.93213 | 16.50738 | 15.70164 | 0.07473 | 0.009785848 | 0.01135882 | 0.01143883 | 0.0102993 | 0.01034729 | 0.01025796 | 0.01184258 | 0.01118806 | 0.01238716 | 0.01424359 | 0.01403321 | 0.01153653 | 0.01190608 | 0.01233597 | 0.01173384
2220 | 7.000127 | 93.826909 | 18.032655 | 18.695203 | 17.906338 | 18.586414 | 19.12709 | 19.419513 | 19.865137 | 21.187739 | 20.740646 | 21.978164 | 22.041498 | 20.465524 | 20.150962 | 22.567189 | 21.772305 | 12.42301 | 13.16219 | 12.282 | 13.04087 | 13.64362 | 13.96939 | 14.46556 | 15.93612 | 15.43935 | 16.81351 | 16.88376 | 15.13349 | 14.78362 | 17.46663 | 16.5851 | 0.07663 | 0.009519755 | 0.01008619 | 0.009411696 | 0.009993221 | 0.0104551 | 0.01070475 | 0.01108496 | 0.01221185 | 0.01183117 | 0.01288419 | 0.01293803 | 0.01159679 | 0.01132869 | 0.01338468 | 0.01270916
2210 | 6.526875 | 93.982041 | 17.010917 | 19.412069 | 18.830489 | 19.167973 | 19.31799 | 19.120024 | 19.954689 | 20.953103 | 20.696896 | 20.552984 | 20.928477 | 19.782815 | 20.308622 | 20.777902 | 20.243423 | 11.77843 | 14.45059 | 13.80423 | 14.17937 | 14.34607 | 14.12609 | 15.05315 | 16.16061 | 15.87658 | 15.71699 | 16.13332 | 14.86235 | 15.44593 | 15.96639 | 15.37359 | 0.07817 | 0.009207199 | 0.01129603 | 0.01079077 | 0.01108402 | 0.01121432 | 0.01104236 | 0.01176705 | 0.01263275 | 0.01241072 | 0.01228597 | 0.01261141 | 0.0116179 | 0.01207408 | 0.01248093 | 0.01201754
2200 | 7.078973 | 93.735801 | 17.166111 | 18.684562 | 18.088308 | 19.186616 | 19.325421 | 19.842668 | 18.581573 | 18.896596 | 20.682023 | 21.871933 | 22.137525 | 20.699478 | 20.343585 | 20.793145 | 20.20676 | 11.38785 | 13.08622 | 12.41981 | 13.64686 | 13.80178 | 14.37879 | 12.97116 | 13.32305 | 15.3141 | 16.63791 | 16.93304 | 15.33354 | 14.93712 | 15.43783 | 14.78466 | 0.07018 | 0.007991993 | 0.00918391 | 0.008716222 | 0.009577365 | 0.00968609 | 0.01009103 | 0.00910316 | 0.009350118 | 0.01074744 | 0.01167648 | 0.01188361 | 0.01076108 | 0.01048287 | 0.01083427 | 0.01037587
2190 | 6.938763 | 93.683735 | 17.628206 | 18.302298 | 17.827547 | 17.92131 | 17.867008 | 18.228562 | 19.875393 | 19.911118 | 21.260691 | 20.90465 | 21.17301 | 18.9487 | 18.979276 | 20.353425 | 20.153531 | 12.07736 | 12.83219 | 12.30066 | 12.40567 | 12.34485 | 12.74966 | 14.59061 | 14.6305 | 16.13553 | 15.73879 | 16.03785 | 13.55527 | 13.58945 | 15.1241 | 14.90107 | 0.07791 | 0.009409468 | 0.00999756 | 0.009583442 | 0.009665254 | 0.009617875 | 0.009933261 | 0.01136755 | 0.01139862 | 0.01257119 | 0.01226209 | 0.01249509 | 0.01056091 | 0.01058754 | 0.01178319 | 0.01160942
2180 | 6.289942 | 93.832841 | 18.043613 | 18.893224 | 18.750513 | 19.625417 | 19.352951 | 19.985896 | 19.03375 | 20.168774 | 20.204604 | 19.585376 | 19.152043 | 19.252028 | 19.023858 | 21.321567 | 20.38959 | 13.2383 | 14.18669 | 14.02747 | 15.0031 | 14.69939 | 15.40472 | 14.34345 | 15.6084 | 15.6483 | 14.95847 | 14.47538 | 14.58687 | 14.33241 | 16.89108 | 15.85426 | 0.0806 | 0.01067007 | 0.01143447 | 0.01130614 | 0.0120925 | 0.01184771 | 0.01241621 | 0.01156082 | 0.01258037 | 0.01261253 | 0.01205653 | 0.01166715 | 0.01175702 | 0.01155193 | 0.01361421 | 0.01277853
2170 | 7.299495 | 93.774818 | 19.833201 | 18.595439 | 18.405031 | 17.58258 | 18.065268 | 18.18287 | 21.047549 | 20.630486 | 19.263081 | 20.785303 | 20.844297 | 20.949976 | 20.713555 | 20.243637 | 19.519787 | 14.10626 | 12.72614 | 12.51359 | 11.5947 | 12.13414 | 12.2655 | 15.45755 | 14.99376 | 13.47092 | 15.16596 | 15.23157 | 15.34907 | 15.08616 | 14.56328 | 13.75707 | 0.08078 | 0.01139504 | 0.01028018 | 0.01010848 | 0.009366202 | 0.009801957 | 0.009908072 | 0.01248661 | 0.01211196 | 0.01088181 | 0.01225106 | 0.01230406 | 0.01239898 | 0.0121866 | 0.01176422 | 0.01111296
2160 | 6.520654 | 93.716834 | 17.232218 | 18.394802 | 17.317786 | 18.036528 | 17.912934 | 18.220245 | 19.331908 | 19.181263 | 20.723228 | 20.454715 | 21.019793 | 19.632196 | 19.296535 | 20.291945 | 19.229128 | 12.09978 | 13.40156 | 12.19567 | 13.00063 | 12.86227 | 13.20625 | 14.44925 | 14.28092 | 16.00208 | 15.70264 | 16.33266 | 14.78466 | 14.40972 | 15.52107 | 14.33441 | 0.08291 | 0.01003193 | 0.01111123 | 0.01011143 | 0.01077882 | 0.01066411 | 0.0109493 | 0.01197987 | 0.01184031 | 0.01326732 | 0.01301906 | 0.01354141 | 0.01225796 | 0.0119471 | 0.01286852 | 0.01188466
2150 | 6.304409 | 93.839696 | 16.886355 | 18.29179 | 17.918602 | 17.345257 | 17.731688 | 17.914927 | 18.207347 | 19.819665 | 20.086494 | 20.272683 | 20.161908 | 20.883478 | 20.052721 | 19.720968 | 19.093957 | 11.92654 | 13.49708 | 13.08036 | 12.4397 | 12.87156 | 13.07625 | 13.40281 | 15.20089 | 15.49807 | 15.70537 | 15.58204 | 16.38502 | 15.46046 | 15.09094 | 14.39208 | 0.08337 | 0.009943159 | 0.01125252 | 0.01090509 | 0.01037098 | 0.01073102 | 0.01090167 | 0.01117392 | 0.01267298 | 0.01292074 | 0.01309356 | 0.01299075 | 0.0136602 | 0.01288939 | 0.01258132 | 0.01199868
2140 | 6.750169 | 93.807712 | 17.524897 | 17.749823 | 16.835705 | 17.234548 | 17.107694 | 17.642167 | 18.518472 | 18.368008 | 19.061161 | 20.502903 | 20.396099 | 18.123447 | 18.385604 | 19.303085 | 19.29424 | 12.1438 | 12.39518 | 11.373 | 11.81917 | 11.67729 | 12.27487 | 13.2536 | 13.08564 | 13.85907 | 15.46516 | 15.3463 | 12.81257 | 13.10529 | 14.12881 | 14.11895 | 0.08939 | 0.01085534 | 0.01108005 | 0.01016632 | 0.01056515 | 0.01043833 | 0.01097251 | 0.01184739 | 0.01169726 | 0.01238862 | 0.01382431 | 0.01371806 | 0.01145315 | 0.01171482 | 0.01262975 | 0.01262093
2130 | 5.932626 | 93.815327 | 17.527366 | 18.783982 | 17.789462 | 18.027693 | 18.189407 | 18.183169 | 18.144504 | 19.683622 | 19.616132 | 19.290322 | 18.781356 | 19.875134 | 19.701932 | 20.798761 | 19.553855 | 13.07171 | 14.47623 | 13.36485 | 13.63121 | 13.81197 | 13.80499 | 13.76178 | 15.48031 | 15.40503 | 15.0415 | 14.4733 | 15.6939 | 15.50073 | 16.72323 | 15.33555 | 0.08842 | 0.011558 | 0.01279988 | 0.0118172 | 0.01205271 | 0.01221254 | 0.01220638 | 0.01216816 | 0.01368769 | 0.01362112 | 0.01329969 | 0.01279729 | 0.01387654 | 0.01370575 | 0.01478668 | 0.01355969
2120 | 6.361835 | 93.813634 | 16.373461 | 17.787995 | 17.914588 | 17.580115 | 17.343495 | 17.538839 | 18.215853 | 18.377483 | 18.159203 | 19.742783 | 20.22545 | 18.579998 | 18.81982 | 19.865576 | 19.30828 | 11.29382 | 12.87645 | 13.01793 | 12.64407 | 12.37947 | 12.59792 | 13.35452 | 13.53504 | 13.29124 | 15.05825 | 15.59603 | 13.76116 | 14.02886 | 15.1951 | 14.57381 | 0.08628 | 0.009744312 | 0.0111098 | 0.01123187 | 0.0109093 | 0.01068101 | 0.01086948 | 0.01152228 | 0.01167803 | 0.01146768 | 0.01299226 | 0.01345625 | 0.01187313 | 0.0121041 | 0.01311033 | 0.01257429
2110 | 6.048038 | 93.774609 | 17.438766 | 17.168893 | 16.643069 | 18.32252 | 18.849905 | 18.80041 | 17.646529 | 19.27488 | 20.168851 | 18.660764 | 19.12405 | 19.341116 | 19.31235 | 20.508198 | 19.513147 | 12.85263 | 12.55043 | 11.9613 | 13.84145 | 14.43097 | 14.37567 | 13.0852 | 14.90571 | 15.90346 | 14.2196 | 14.73725 | 14.97968 | 14.94756 | 16.28189 | 15.17176 | 0.08832 | 0.01135144 | 0.01108454 | 0.01056422 | 0.01222477 | 0.01274544 | 0.01269659 | 0.01155685 | 0.01316472 | 0.01404594 | 0.01255875 | 0.01301594 | 0.01323005 | 0.01320168 | 0.01438016 | 0.0133997
2100 | 6.519731 | 93.746488 | 17.943546 | 18.130048 | 17.876054 | 17.297298 | 17.317141 | 17.64696 | 18.00937 | 19.310371 | 19.466975 | 19.826161 | 20.14554 | 18.467065 | 17.924795 | 20.043848 | 19.360216 | 12.8895 | 13.09813 | 12.81399 | 12.16612 | 12.18834 | 12.5576 | 12.96314 | 14.41719 | 14.59203 | 14.99289 | 15.34915 | 13.475 | 12.86852 | 15.23573 | 14.47285 | 0.08487 | 0.01093932 | 0.01111639 | 0.01087523 | 0.01032539 | 0.01034425 | 0.01065764 | 0.01100182 | 0.01223587 | 0.01238426 | 0.01272447 | 0.01302682 | 0.01143623 | 0.01092151 | 0.01293057 | 0.01228311
2090 | 6.188268 | 93.719012 | 16.509588 | 17.581591 | 17.487591 | 17.534725 | 17.809801 | 18.564995 | 17.904401 | 19.137346 | 19.074773 | 19.245357 | 18.721752 | 19.205528 | 19.28496 | 19.676201 | 18.688367 | 11.6663 | 12.86835 | 12.76302 | 12.81583 | 13.12401 | 13.96946 | 13.22996 | 14.60963 | 14.53967 | 14.73038 | 14.14485 | 14.68586 | 14.77465 | 15.21186 | 14.1075 | 0.08778 | 0.01024068 | 0.01129583 | 0.01120338 | 0.01124974 | 0.01152025 | 0.0122624 | 0.01161326 | 0.01282433 | 0.01276292 | 0.01293033 | 0.01241635 | 0.01289124 | 0.01296919 | 0.01335297 | 0.01238356
2080 | 6.799134 | 93.725516 | 17.349613 | 17.588758 | 16.933986 | 17.345004 | 17.33394 | 17.821935 | 18.251006 | 18.38258 | 19.193186 | 18.958367 | 19.280953 | 19.163042 | 18.875318 | 19.73327 | 19.330953 | 11.91309 | 12.18089 | 11.44744 | 11.90793 | 11.89554 | 12.4419 | 12.92196 | 13.0691 | 13.97498 | 13.71268 | 14.073 | 13.94132 | 13.61989 | 14.57792 | 14.12883 | 0.08553 | 0.01018927 | 0.01041831 | 0.009790993 | 0.01018485 | 0.01017425 | 0.01064156 | 0.01105215 | 0.011178 | 0.0119528 | 0.01172846 | 0.01203664 | 0.01192401 | 0.01164909 | 0.0124685 | 0.01208439
2070 | 6.365223 | 93.732802 | 16.895218 | 17.851249 | 17.277796 | 17.273572 | 17.395177 | 17.571989 | 18.296307 | 18.411401 | 18.833315 | 19.750077 | 19.872505 | 18.288851 | 18.308976 | 20.078705 | 19.235323 | 11.89445 | 12.96545 | 12.32321 | 12.31848 | 12.45472 | 12.65276 | 13.46353 | 13.59228 | 14.06408 | 15.08827 | 15.22494 | 13.45518 | 13.4777 | 15.45507 | 14.51336 | 0.06471 | 0.007696899 | 0.008389942 | 0.007974351 | 0.007971288 | 0.008059447 | 0.0081876 | 0.008712248 | 0.008795564 | 0.009100869 | 0.009763616 | 0.009852056 | 0.00870685 | 0.00872142 | 0.01000098 | 0.009391597
2060 | 6.369774 | 93.735435 | 16.682665 | 16.814659 | 16.846896 | 17.420518 | 17.566231 | 17.636554 | 17.928983 | 17.997235 | 19.001246 | 19.192745 | 19.12994 | 19.48037 | 18.971507 | 18.944702 | 18.388707 | 11.65032 | 11.79831 | 11.83445 | 12.47724 | 12.64044 | 12.71919 | 13.04657 | 13.12296 | 14.24582 | 14.4598 | 14.38963 | 14.78109 | 14.21258 | 14.18263 | 13.56096 | 0.06816 | 0.007940859 | 0.00804173 | 0.008066363 | 0.008504486 | 0.008615721 | 0.008669397 | 0.008892541 | 0.008944609 | 0.009709951 | 0.009855803 | 0.009807973 | 0.01007479 | 0.009687298 | 0.009666878 | 0.009243153
2050 | 6.423182 | 93.698202 | 17.191387 | 16.889276 | 16.739722 | 16.475318 | 16.923844 | 17.456899 | 17.859154 | 18.112046 | 17.932039 | 18.773116 | 18.526057 | 18.304078 | 18.111213 | 19.364727 | 19.232307 | 12.1695 | 11.83067 | 11.66288 | 11.36615 | 11.86945 | 12.46716 | 12.9179 | 13.20114 | 12.99955 | 13.94106 | 13.66461 | 13.41615 | 13.20021 | 14.60262 | 14.4546 | 0.06689 | 0.008140178 | 0.007913534 | 0.007801302 | 0.007602821 | 0.007939472 | 0.008339284 | 0.008640785 | 0.008830245 | 0.008695396 | 0.009325172 | 0.009140261 | 0.008974064 | 0.008829621 | 0.009767695 | 0.009668679
2040 | 6.323181 | 93.730843 | 16.44888 | 17.472833 | 16.817473 | 16.956203 | 16.557277 | 17.026245 | 17.387609 | 17.973078 | 18.810302 | 18.767721 | 18.438837 | 18.524065 | 18.656601 | 19.199402 | 18.516439 | 11.44212 | 12.58998 | 11.85551 | 12.01104 | 11.56371 | 12.08956 | 12.49451 | 13.15015 | 14.08677 | 14.03916 | 13.67135 | 13.76668 | 13.91491 | 14.52169 | 13.75815 | 0.08834 | 0.01010797 | 0.01112199 | 0.01047316 | 0.01061055 | 0.01021538 | 0.01067991 | 0.01103765 | 0.01161684 | 0.01244426 | 0.0124022 | 0.01207727 | 0.01216148 | 0.01229243 | 0.01282846 | 0.01215395
2030 | 6.518704 | 93.706982 | 16.214965 | 16.869826 | 16.149428 | 16.721288 | 16.848941 | 17.346237 | 17.599036 | 17.975183 | 18.700805 | 18.630989 | 18.732565 | 17.71835 | 17.640702 | 18.948811 | 18.175771 | 10.96341 | 11.6982 | 10.88983 | 11.53159 | 11.67478 | 12.23232 | 12.51558 | 12.93687 | 13.74891 | 13.67082 | 13.78444 | 12.64924 | 12.56226 | 14.02626 | 13.16144 | 0.08346 | 0.009150058 | 0.009763317 | 0.009088652 | 0.009624268 | 0.009743768 | 0.01020909 | 0.01044551 | 0.01079711 | 0.01147484 | 0.01140967 | 0.01150449 | 0.01055706 | 0.01048446 | 0.01170631 | 0.01098453
2020 | 6.307602 | 93.696276 | 16.457258 | 16.883622 | 16.456996 | 16.293581 | 16.581309 | 16.830598 | 16.815947 | 17.617648 | 18.076553 | 18.622739 | 18.46436 | 18.082883 | 18.371292 | 18.603249 | 18.225047 | 11.4776 | 11.95611 | 11.47731 | 11.29383 | 11.61685 | 11.89662 | 11.88018 | 12.77923 | 13.2934 | 13.90493 | 13.72765 | 13.30049 | 13.62346 | 13.88311 | 13.45971 | 0.04424 | 0.00507769 | 0.005289384 | 0.00507756 | 0.004996389 | 0.005139296 | 0.005263064 | 0.005255791 | 0.005653533 | 0.005881002 | 0.00615154 | 0.006073113 | 0.005884139 | 0.006027019 | 0.00614189 | 0.005954575
2010 | 6.408972 | 93.725393 | 15.984214 | 16.905486 | 16.228172 | 16.223353 | 16.659197 | 16.931708 | 17.172162 | 17.732264 | 18.264064 | 18.455789 | 18.348671 | 17.942314 | 17.965889 | 18.817646 | 18.393421 | 10.8246 | 11.85816 | 11.09843 | 11.09302 | 11.58199 | 11.88756 | 12.15708 | 12.78454 | 13.37982 | 13.59432 | 13.47448 | 13.01972 | 13.04611 | 13.99899 | 13.52455 | 0.03907 | 0.004229171 | 0.004632984 | 0.004336155 | 0.004334042 | 0.004525083 | 0.00464447 | 0.004749773 | 0.00499492 | 0.005227495 | 0.005311299 | 0.00526448 | 0.005086803 | 0.005097114 | 0.005469407 | 0.00528404
2000 | 6.654817 | 93.67265 | 16.100111 | 17.047448 | 16.434039 | 15.991206 | 16.269046 | 16.560265 | 16.902901 | 17.555306 | 17.846233 | 18.190063 | 18.187817 | 17.642751 | 17.631648 | 18.958289 | 18.256623 | 10.68784 | 11.75142 | 11.06291 | 10.56547 | 10.87761 | 11.20464 | 11.58923 | 12.32097 | 12.64704 | 13.03222 | 13.0297 | 12.41899 | 12.40654 | 13.89211 | 13.10676 | 0.03749 | 0.004006871 | 0.004405606 | 0.004147486 | 0.003960996 | 0.004078017 | 0.004200621 | 0.004344803 | 0.00461913 | 0.004741374 | 0.004885778 | 0.004884835 | 0.004655879 | 0.004651213 | 0.005208154 | 0.004913724
1990 | 6.553507 | 93.673395 | 15.845728 | 16.624361 | 16.366357 | 16.047853 | 16.359524 | 16.541015 | 16.799818 | 17.316052 | 18.06665 | 18.133766 | 18.219252 | 18.465062 | 18.405233 | 18.352022 | 17.788419 | 10.51679 | 11.39146 | 11.10175 | 10.74395 | 11.09407 | 11.29788 | 11.58842 | 12.16762 | 13.00897 | 13.08416 | 13.17991 | 13.45518 | 13.38819 | 13.3286 | 12.69721 | 0.08412 | 0.008846728 | 0.009582497 | 0.00933879 | 0.009037808 | 0.009332335 | 0.00950378 | 0.009748178 | 0.0102354 | 0.01094315 | 0.01100639 | 0.01108694 | 0.01131849 | 0.01126214 | 0.01121202 | 0.01068089
1980 | 6.572463 | 93.678825 | 16.032392 | 16.463548 | 15.97608 | 16.344681 | 16.440123 | 16.614769 | 17.006781 | 17.188532 | 17.828323 | 18.128646 | 17.975873 | 16.586198 | 16.572713 | 18.134494 | 17.832786 | 10.70382 | 11.18808 | 10.64055 | 11.05461 | 11.16178 | 11.35786 | 11.79779 | 12.00167 | 12.71892 | 13.05536 | 12.88423 | 11.32579 | 11.31065 | 13.06191 | 12.72392 | 0.07423 | 0.007945448 | 0.008304915 | 0.007898482 | 0.008205836 | 0.008285391 | 0.008430938 | 0.008757497 | 0.008908837 | 0.009441251 | 0.009690996 | 0.009563966 | 0.00840713 | 0.008395893 | 0.009695858 | 0.009444963
1970 | 6.551074 | 93.716736 | 15.910615 | 16.442563 | 15.946766 | 16.123496 | 16.067916 | 16.356934 | 16.611524 | 17.190177 | 17.556017 | 17.731022 | 17.860958 | 17.765069 | 17.813154 | 18.08966 | 17.694286 | 10.58276 | 11.17982 | 10.62335 | 10.82175 | 10.75936 | 11.08374 | 11.36937 | 12.01816 | 12.42805 | 12.62405 | 12.76955 | 12.66218 | 12.71602 | 13.02556 | 12.58292 | 0.04806 | 0.005086073 | 0.005373022 | 0.005105582 | 0.005200935 | 0.00517095 | 0.005326847 | 0.005464118 | 0.005775927 | 0.005972923 | 0.006067121 | 0.006137044 | 0.006085444 | 0.006111321 | 0.006260085 | 0.006047349
1960 | 6.549567 | 93.677041 | 15.769439 | 16.192345 | 15.715316 | 15.9067 | 15.849472 | 16.258257 | 16.427219 | 16.782564 | 17.260497 | 17.829699 | 17.900199 | 17.887295 | 17.724095 | 18.175448 | 17.630382 | 10.43471 | 10.90992 | 10.37387 | 10.58898 | 10.52466 | 10.98395 | 11.17371 | 11.57263 | 12.10885 | 12.74697 | 12.82596 | 12.81151 | 12.62862 | 13.13431 | 12.52358 | 0.02157 | 0.002250766 | 0.002353269 | 0.002237644 | 0.002284042 | 0.00227017 | 0.002369239 | 0.002410169 | 0.002496217 | 0.002611879 | 0.002749521 | 0.002766561 | 0.002763442 | 0.002723993 | 0.002833072 | 0.002701336
1950 | 6.383812 | 93.608547 | 15.364265 | 15.931818 | 15.365326 | 15.496623 | 15.691118 | 15.948714 | 16.138866 | 16.527522 | 16.784021 | 17.64508 | 17.525092 | 18.998733 | 19.085706 | 17.989432 | 17.5043 | 10.18205 | 10.82109 | 10.18324 | 10.33112 | 10.55014 | 10.84011 | 11.05409 | 11.49127 | 11.77966 | 12.74699 | 12.61227 | 14.26528 | 14.36273 | 13.13351 | 12.58892 | 0.01648 | 0.001678001 | 0.001783316 | 0.001678198 | 0.001702569 | 0.001738663 | 0.00178645 | 0.001821715 | 0.001893762 | 0.001941288 | 0.002100705 | 0.002078502 | 0.002350919 | 0.002366979 | 0.002164402 | 0.002074654
1940 | 6.713143 | 93.685723 | 15.291747 | 16.04294 | 15.542803 | 15.726422 | 15.913976 | 16.010309 | 16.049439 | 16.504807 | 17.099843 | 17.24251 | 17.064184 | 17.385991 | 17.330822 | 17.87936 | 17.361798 | 9.71023 | 10.55449 | 9.992497 | 10.19888 | 10.40962 | 10.51784 | 10.56179 | 11.0731 | 11.74071 | 11.90068 | 11.70072 | 12.06154 | 11.99969 | 12.61438 | 12.03442 | 0.00324 | 0.0003146115 | 0.0003419655 | 0.0003237569 | 0.0003304436 | 0.0003372716 | 0.0003407779 | 0.000342202 | 0.0003587685 | 0.0003803989 | 0.0003855821 | 0.0003791032 | 0.0003907938 | 0.00038879 | 0.0004087059 | 0.0003899151
1930 | 6.465707 | 93.633932 | 15.238885 | 15.777348 | 15.208798 | 14.900305 | 15.028714 | 15.29241 | 15.902375 | 16.23687 | 16.287331 | 16.714246 | 16.773383 | 16.192792 | 16.042343 | 17.770795 | 17.392739 | 9.942362 | 10.54842 | 9.908484 | 9.561032 | 9.705677 | 10.00263 | 10.68908 | 11.06525 | 11.12199 | 11.6018 | 11.66824 | 11.01569 | 10.84651 | 12.78797 | 12.36374 | 0.00054474 | 5.416002e-05 | 5.746148e-05 | 5.397547e-05 | 5.208277e-05 | 5.28707e-05 | 5.448831e-05 | 5.822768e-05 | 6.027687e-05 | 6.058592e-05 | 6.319964e-05 | 6.356157e-05 | 6.00069e-05 | 5.908528e-05 | 6.966119e-05 | 6.735025e-05
1920 | 6.598343 | 93.637327 | 14.673625 | 15.200149 | 14.751773 | 15.064675 | 15.231974 | 15.239097 | 15.63163 | 15.965 | 16.503613 | 16.809495 | 16.547876 | 15.886726 | 15.820691 | 16.981436 | 16.628559 | 9.154369 | 9.747413 | 9.24242 | 9.594868 | 9.783244 | 9.791263 | 10.23306 | 10.60806 | 11.21355 | 11.55719 | 11.26328 | 10.52003 | 10.44575 | 11.75029 | 11.35394 | 0.00044451 | 4.069209e-05 | 4.332823e-05 | 4.108348e-05 | 4.265015e-05 | 4.34875e-05 | 4.352314e-05 | 4.548697e-05 | 4.71539e-05 | 4.984533e-05 | 5.137286e-05 | 5.006642e-05 | 4.676258e-05 | 4.643242e-05 | 5.223119e-05 | 5.046938e-05
1910 | 6.622623 | 93.696093 | 14.643417 | 15.134216 | 14.714414 | 14.743449 | 14.855184 | 15.220573 | 15.152724 | 16.082897 | 15.879481 | 16.765272 | 16.75977 | 15.646077 | 15.346866 | 17.087831 | 16.699051 | 9.081436 | 9.633591 | 9.161334 | 9.194007 | 9.319727 | 9.730702 | 9.654405 | 10.69972 | 10.47125 | 11.46564 | 11.45946 | 10.20901 | 9.872699 | 11.82741 | 11.39134 | 2.2726e-05 | 2.063847e-06 | 2.18933e-06 | 2.082005e-06 | 2.08943e-06 | 2.118001e-06 | 2.211399e-06 | 2.19406e-06 | 2.431618e-06 | 2.379696e-06 | 2.60568e-06 | 2.604278e-06 | 2.320099e-06 | 2.24367e-06 | 2.687898e-06 | 2.588796e-06
1900 | 6.649422 | 93.735955 | 14.514083 | 14.903247 | 14.410265 | 14.582216 | 14.882232 | 15.294425 | 15.225378 | 15.71179 | 16.085386 | 15.93915 | 16.053394 | 16.099011 | 16.247861 | 17.015412 | 16.410954 | 8.897959 | 9.33552 | 8.781187 | 8.974584 | 9.311898 | 9.775088 | 9.697518 | 10.2438 | 10.6631 | 10.499 | 10.62721 | 10.67839 | 10.84538 | 11.7059 | 11.02831 | 8.4916e-07 | 7.555791e-08 | 7.92735e-08 | 7.456633e-08 | 7.620857e-08 | 7.907291e-08 | 8.300613e-08 | 8.234745e-08 | 8.698622e-08 | 9.05468e-08 | 8.915333e-08 | 9.024198e-08 | 9.067662e-08 | 9.209466e-08 | 9.94018e-08 | 9.364802e-08
1890 | 6.522632 | 93.742823 | 14.088642 | 14.659079 | 14.110389 | 14.199701 | 14.434185 | 14.544605 | 14.755352 | 15.52471 | 15.653616 | 16.057127 | 15.96188 | 16.14334 | 16.001173 | 16.136987 | 16.217248 | 8.561675 | 9.203305 | 8.586146 | 8.686637 | 8.950408 | 9.074588 | 9.31154 | 10.17594 | 10.32067 | 10.77355 | 10.66668 | 10.87028 | 10.71077 | 10.86315 | 10.95319 | 0.00021956 | 1.879801e-05 | 2.020678e-05 | 1.885174e-05 | 1.907238e-05 | 1.965152e-05 | 1.992416e-05 | 2.044442e-05 | 2.234229e-05 | 2.266007e-05 | 2.365442e-05 | 2.341976e-05 | 2.386679e-05 | 2.351657e-05 | 2.385114e-05 | 2.404883e-05
1880 | 6.518696 | 93.679672 | 14.078284 | 14.649067 | 14.020884 | 14.14551 | 14.203989 | 14.427328 | 14.734471 | 15.015975 | 15.376515 | 16.07579 | 16.035396 | 15.631091 | 15.637492 | 16.258649 | 15.930374 | 8.56595 | 9.208836 | 8.50127 | 8.641697 | 8.707581 | 8.959151 | 9.304982 | 9.621806 | 10.02739 | 10.81342 | 10.76803 | 10.31364 | 10.32084 | 11.01883 | 10.65003 | 7.6123e-05 | 6.520658e-06 | 7.010042e-06 | 6.471421e-06 | 6.578319e-06 | 6.628472e-06 | 6.819974e-06 | 7.083231e-06 | 7.324408e-06 | 7.633151e-06 | 8.231498e-06 | 8.196951e-06 | 7.851055e-06 | 7.856533e-06 | 8.387863e-06 | 8.107121e-06
1870 | 6.769609 | 93.665618 | 13.500718 | 14.059097 | 13.691592 | 13.795655 | 13.769255 | 14.131899 | 14.895854 | 14.796255 | 15.468858 | 15.537154 | 15.431312 | 15.157231 | 15.395727 | 15.83109 | 15.375678 | 7.632668 | 8.262295 | 7.847958 | 7.965306 | 7.935537 | 8.344346 | 9.20481 | 9.092686 | 9.849539 | 9.926346 | 9.80731 | 9.498975 | 9.767285 | 10.25682 | 9.744734 | 2.6148e-10 | 1.99579e-11 | 2.160425e-11 | 2.052084e-11 | 2.082768e-11 | 2.074984e-11 | 2.18188e-11 | 2.406874e-11 | 2.377556e-11 | 2.575457e-11 | 2.595541e-11 | 2.564415e-11 | 2.483792e-11 | 2.55395e-11 | 2.681953e-11 | 2.548053e-11
1860 | 6.857198 | 93.658943 | 13.44432 | 13.802749 | 13.436989 | 13.519888 | 13.72344 | 13.940856 | 14.053791 | 14.629228 | 15.370249 | 15.22382 | 15.356995 | 15.568567 | 15.539979 | 15.784015 | 15.421813 | 7.470792 | 7.87511 | 7.46252 | 7.556054 | 7.785666 | 8.030838 | 8.158157 | 8.806542 | 9.640647 | 9.4759 | 9.625736 | 9.863714 | 9.831563 | 10.10597 | 9.698652 | 1.092e-05 | 8.158105e-07 | 8.59962e-07 | 8.149072e-07 | 8.25121e-07 | 8.501948e-07 | 8.769675e-07 | 8.908708e-07 | 9.616743e-07 | 1.052759e-06 | 1.034768e-06 | 1.05113e-06 | 1.077118e-06 | 1.073607e-06 | 1.103572e-06 | 1.059093e-06
1850 | 6.697041 | 93.672359 | 13.252563 | 13.815162 | 13.335255 | 13.261735 | 13.488407 | 13.492853 | 14.208796 | 14.43694 | 14.659584 | 14.949845 | 15.022124 | 15.289299 | 15.276663 | 15.630205 | 15.238818 | 7.433902 | 8.068437 | 7.527201 | 7.444251 | 7.699968 | 7.704982 | 8.51208 | 8.769087 | 9.019813 | 9.346557 | 9.427898 | 9.728494 | 9.71428 | 10.11187 | 9.671708 | 2.9348e-06 | 2.181702e-07 | 2.367925e-07 | 2.209083e-07 | 2.184739e-07 | 2.259787e-07 | 2.261258e-07 | 2.498125e-07 | 2.573552e-07 | 2.647135e-07 | 2.743027e-07 | 2.766899e-07 | 2.855118e-07 | 2.850947e-07 | 2.967631e-07 | 2.838453e-07
1840 | 6.694527 | 93.550607 | 12.966558 | 13.129811 | 12.874876 | 13.085948 | 13.154255 | 13.287835 | 13.690548 | 14.25231 | 14.086786 | 14.655331 | 14.496453 | 14.953247 | 14.977758 | 15.187671 | 14.747376 | 7.132411 | 7.317149 | 7.028642 | 7.267518 | 7.344806 | 7.495926 | 7.951333 | 8.586134 | 8.399145 | 9.041221 | 8.861851 | 9.377445 | 9.405101 | 9.641906 | 9.145118 | 6.1337e-08 | 4.374807e-09 | 4.48812e-09 | 4.311158e-09 | 4.457677e-09 | 4.505084e-09 | 4.597776e-09 | 4.877109e-09 | 5.266477e-09 | 5.151784e-09 | 5.545614e-09 | 5.435594e-09 | 5.751844e-09 | 5.768807e-09 | 5.914056e-09 | 5.609341e-09
1830 | 6.668467 | 93.573083 | 12.580375 | 13.057852 | 12.848254 | 12.816898 | 12.732764 | 13.154508 | 13.362708 | 13.775459 | 14.133436 | 14.394864 | 14.387428 | 14.360746 | 14.309059 | 14.984489 | 14.780246 | 6.721633 | 7.261878 | 7.024775 | 6.989298 | 6.894097 | 7.371193 | 7.606606 | 8.073086 | 8.477427 | 8.772575 | 8.764181 | 8.734063 | 8.675715 | 9.437823 | 9.207452 | 5.0896e-06 | 3.421042e-07 | 3.696006e-07 | 3.575329e-07 | 3.557273e-07 | 3.50882e-07 | 3.751642e-07 | 3.871458e-07 | 4.108878e-07 | 4.314671e-07 | 4.46489e-07 | 4.460618e-07 | 4.445289e-07 | 4.415592e-07 | 4.803475e-07 | 4.686225e-07
1820 | 6.671583 | 93.483634 | 12.16422 | 12.715703 | 12.35492 | 12.648175 | 12.827411 | 12.882523 | 13.292879 | 13.843511 | 14.012832 | 14.189865 | 14.181425 | 14.126064 | 14.130468 | 14.766048 | 14.526814 | 6.25882 | 6.884345 | 6.475183 | 6.807779 | 7.010987 | 7.073459 | 7.538451 | 8.16194 | 8.353561 | 8.553856 | 8.544308 | 8.481677 | 8.48666 | 9.205377 | 8.934931 | 0.00096578 | 6.044643e-05 | 6.648763e-05 | 6.253602e-05 | 6.574817e-05 | 6.771071e-05 | 6.831405e-05 | 7.280485e-05 | 7.882639e-05 | 8.067702e-05 | 8.261143e-05 | 8.251922e-05 | 8.191434e-05 | 8.196246e-05 | 8.890369e-05 | 8.629178e-05
1810 | 6.664595 | 93.6395 | 12.330211 | 12.616366 | 12.387625 | 12.408825 | 12.6505 | 12.683501 | 13.251765 | 13.428325 | 13.713665 | 14.03789 | 14.050394 | 14.04095 | 14.144736 | 14.624744 | 14.175573 | 6.433729 | 6.757216 | 6.498645 | 6.522613 | 6.795794 | 6.833089 | 7.475009 | 7.674342 | 7.996372 | 8.362119 | 8.376221 | 8.36557 | 8.482609 | 9.023673 | 8.51738 | 0.00948 | 0.0006099175 | 0.0006405841 | 0.0006160715 | 0.0006183437 | 0.0006442413 | 0.0006477769 | 0.0007086309 | 0.0007275276 | 0.0007580561 | 0.0007927289 | 0.0007940657 | 0.000793056 | 0.0008041513 | 0.0008554442 | 0.0008074476
1800 | 6.787932 | 93.582817 | 12.062976 | 12.554808 | 12.283304 | 12.159347 | 12.349908 | 12.461003 | 12.917615 | 13.192707 | 13.606367 | 13.935793 | 13.950967 | 13.864298 | 13.837246 | 14.349467 | 14.089819 | 5.998765 | 6.555586 | 6.248259 | 6.107903 | 6.323662 | 6.449418 | 6.966062 | 7.277146 | 7.744678 | 8.116793 | 8.133928 | 8.036049 | 8.005495 | 8.583805 | 8.290713 | 0.03111 | 0.001866216 | 0.002039443 | 0.001943833 | 0.001900169 | 0.001967291 | 0.002006414 | 0.002167142 | 0.00226392 | 0.002409369 | 0.002525134 | 0.002530465 | 0.002500015 | 0.00249051 | 0.002670422 | 0.002579241
1790 | 6.681152 | 93.569783 | 11.776592 | 12.115213 | 11.964223 | 11.990195 | 12.184973 | 12.273608 | 12.626311 | 13.012778 | 13.262276 | 13.635342 | 13.720341 | 13.53987 | 13.582449 | 14.088293 | 13.863472 | 5.79729 | 6.180962 | 6.009909 | 6.039335 | 6.259979 | 6.360363 | 6.759684 | 7.196987 | 7.479167 | 7.900903 | 7.996957 | 7.792998 | 7.841124 | 8.412624 | 8.158677 | 0.08683 | 0.005033787 | 0.00536693 | 0.005218404 | 0.005243954 | 0.00543554 | 0.005522703 | 0.005869434 | 0.006249144 | 0.006494161 | 0.006860354 | 0.006943758 | 0.006766661 | 0.006808448 | 0.007304682 | 0.007084179
1780 | 6.739106 | 93.586457 | 11.518421 | 11.85343 | 11.625326 | 11.73498 | 11.796018 | 11.982959 | 12.408413 | 12.876606 | 13.072025 | 13.566159 | 13.500652 | 13.458271 | 13.554313 | 13.945939 | 13.69307 | 5.436827 | 5.816431 | 5.557984 | 5.682235 | 5.75139 | 5.96315 | 6.444862 | 6.974601 | 7.195597 | 7.754108 | 7.680091 | 7.6322 | 7.740724 | 8.183081 | 7.897486 | 0.09814 | 0.005335702 | 0.005708245 | 0.005454605 | 0.005576546 | 0.005644414 | 0.005852235 | 0.006324987 | 0.006844874 | 0.007061759 | 0.007609882 | 0.007537242 | 0.007490242 | 0.007596747 | 0.008030875 | 0.007750593
1770 | 6.838819 | 93.54604 | 11.483074 | 11.857892 | 11.634325 | 11.760196 | 11.914922 | 12.075409 | 12.24356 | 12.751103 | 12.8907 | 13.087775 | 13.120743 | 13.316659 | 13.460494 | 13.89983 | 13.635973 | 5.288005 | 5.713109 | 5.459578 | 5.60233 | 5.777769 | 5.959696 | 6.150261 | 6.725157 | 6.8832 | 7.106257 | 7.143565 | 7.365231 | 7.527928 | 8.024651 | 7.726369 | 0.13831 | 0.007313839 | 0.007901802 | 0.007551142 | 0.007748583 | 0.007991232 | 0.008242855 | 0.008506426 | 0.009301565 | 0.009520154 | 0.009828664 | 0.009880264 | 0.01018685 | 0.01041188 | 0.01109889 | 0.01068634
1760 | 6.710457 | 93.567269 | 11.16731 | 11.711 | 11.361243 | 11.639199 | 11.857307 | 11.890033 | 12.06857 | 12.59079 | 12.737829 | 13.089703 | 13.055192 | 13.199801 | 13.256249 | 13.541813 | 13.329629 | 5.073403 | 5.689942 | 5.29338 | 5.60855 | 5.855766 | 5.892852 | 6.095144 | 6.686533 | 6.852962 | 7.251087 | 7.212049 | 7.375612 | 7.439449 | 7.762309 | 7.522426 | 0.15608 | 0.007918567 | 0.008880862 | 0.008261907 | 0.008753825 | 0.009139679 | 0.009197563 | 0.009513301 | 0.01043634 | 0.0106961 | 0.0113175 | 0.01125657 | 0.01151186 | 0.01161149 | 0.01211541 | 0.011741
1750 | 6.66831 | 93.540922 | 11.130394 | 11.472748 | 11.193853 | 11.361045 | 11.51564 | 11.603215 | 11.906344 | 12.250847 | 12.718762 | 13.108085 | 13.192962 | 12.966914 | 13.033091 | 13.596775 | 13.308144 | 5.082298 | 5.470815 | 5.154329 | 5.344072 | 5.519477 | 5.618821 | 5.962588 | 6.353083 | 6.88314 | 7.32388 | 7.419932 | 7.164095 | 7.239002 | 7.876742 | 7.550259 | 0.16162 | 0.00821401 | 0.008841932 | 0.008330426 | 0.00863709 | 0.008920578 | 0.009081139 | 0.009636735 | 0.01026785 | 0.01112453 | 0.01183685 | 0.01199209 | 0.01157861 | 0.01169967 | 0.01273039 | 0.01220273
1740 | 6.701364 | 93.51833 | 10.811474 | 11.424392 | 11.227116 | 11.187869 | 11.34203 | 11.554412 | 11.948385 | 12.114705 | 12.640988 | 13.024599 | 13.008319 | 12.83405 | 13.009459 | 13.274051 | 13.060714 | 4.684836 | 5.38094 | 5.15696 | 5.112393 | 5.287438 | 5.528523 | 5.975534 | 6.164164 | 6.760727 | 7.195263 | 7.176827 | 6.97945 | 7.178118 | 7.477694 | 7.23616 | 0.16405 | 0.007685473 | 0.008827432 | 0.008459994 | 0.008386881 | 0.008674041 | 0.009069542 | 0.009802864 | 0.01011231 | 0.01109097 | 0.01180383 | 0.01177358 | 0.01144979 | 0.0117757 | 0.01226716 | 0.01187092
1730 | 6.628318 | 93.479197 | 10.846844 | 11.236473 | 10.977205 | 11.082076 | 11.209518 | 11.370805 | 11.79503 | 12.171314 | 12.392138 | 12.69264 | 12.760352 | 12.789511 | 12.996013 | 13.302758 | 13.119783 | 4.812196 | 5.255109 | 4.960414 | 5.079629 | 5.224476 | 5.407751 | 5.889597 | 6.316732 | 6.567285 | 6.908108 | 6.984885 | 7.017945 | 7.252031 | 7.599617 | 7.3923 | 0.16979 | 0.008170628 | 0.00892265 | 0.008422286 | 0.008624701 | 0.008870638 | 0.009181821 | 0.009999947 | 0.01072518 | 0.01115059 | 0.01172928 | 0.01185964 | 0.01191577 | 0.01231322 | 0.01290339 | 0.01255139
1720 | 6.791853 | 93.693335 | 10.740258 | 11.298267 | 11.127364 | 11.239829 | 11.209045 | 11.471997 | 11.725199 | 12.190976 | 12.348557 | 12.555805 | 12.608029 | 12.677246 | 12.934986 | 13.397061 | 13.152435 | 4.484145 | 5.115665 | 4.922305 | 5.049554 | 5.014726 | 5.312171 | 5.598474 | 6.12485 | 6.302847 | 6.53688 | 6.595842 | 6.673981 | 6.964874 | 7.486095 | 7.210203 | 0.18231 | 0.008175044 | 0.009326369 | 0.008973855 | 0.009205842 | 0.009142346 | 0.00968462 | 0.01020658 | 0.01116621 | 0.01149072 | 0.01191739 | 0.01202488 | 0.01216734 | 0.01269766 | 0.0136479 | 0.01314492
1710 | 6.691922 | 93.519848 | 10.868441 | 11.13396 | 11.02163 | 11.058429 | 11.039919 | 11.182612 | 11.669438 | 12.144873 | 12.317158 | 12.702977 | 12.875952 | 12.872181 | 12.921646 | 13.161798 | 12.98241 | 4.760157 | 5.061755 | 4.934176 | 4.975973 | 4.954949 | 5.117005 | 5.669623 | 6.208916 | 6.404245 | 6.841483 | 7.037427 | 7.033156 | 7.08918 | 7.361118 | 7.157996 | 0.18316 | 0.008718703 | 0.00927111 | 0.009037437 | 0.009113992 | 0.009075485 | 0.009372306 | 0.01038448 | 0.01137225 | 0.01173001 | 0.01253086 | 0.01288975 | 0.01288193 | 0.01298454 | 0.01348262 | 0.01311059
1700 | 6.753851 | 93.304189 | 10.71722 | 10.967575 | 10.773403 | 10.876339 | 11.043242 | 11.214141 | 11.497849 | 11.943422 | 12.087084 | 12.55042 | 12.537051 | 12.676548 | 12.74945 | 12.976141 | 12.877285 | 4.538673 | 4.824434 | 4.602811 | 4.720308 | 4.910781 | 5.105763 | 5.429337 | 5.937234 | 6.100916 | 6.628574 | 6.613354 | 6.772146 | 6.855118 | 7.113061 | 7.000588 | 0.19464 | 0.008834074 | 0.009390279 | 0.008958912 | 0.009187608 | 0.009558344 | 0.009937856 | 0.01056766 | 0.01155623 | 0.01187482 | 0.01290186 | 0.01287223 | 0.0131813 | 0.0133428 | 0.01384486 | 0.01362594
1690 | 6.604759 | 93.664991 | 10.611923 | 11.036747 | 10.892921 | 10.918269 | 11.122649 | 11.286073 | 11.497996 | 11.900726 | 12.252869 | 12.678514 | 12.521917 | 12.606936 | 12.732509 | 13.063668 | 13.014401 | 4.553804 | 5.034975 | 4.872107 | 4.900814 | 5.132234 | 5.317228 | 5.557056 | 6.012604 | 6.410705 | 6.891621 | 6.714725 | 6.81077 | 6.952605 | 7.326523 | 7.270907 | 0.19991 | 0.00910351 | 0.01006542 | 0.009739829 | 0.009797216 | 0.01025985 | 0.01062967 | 0.01110911 | 0.0120198 | 0.01281564 | 0.01377704 | 0.01342341 | 0.01361541 | 0.01389895 | 0.01464645 | 0.01453527
1680 | 6.649129 | 93.575117 | 10.660416 | 11.027109 | 10.855976 | 10.943529 | 11.018461 | 11.185805 | 11.533114 | 11.846279 | 12.321932 | 12.654968 | 12.680706 | 12.486223 | 12.72739 | 13.131115 | 13.067057 | 4.567117 | 4.983238 | 4.789066 | 4.888412 | 4.973427 | 5.163254 | 5.55707 | 5.911993 | 6.450749 | 6.827737 | 6.856864 | 6.636746 | 6.909692 | 7.366394 | 7.293949 | 0.20017 | 0.009141998 | 0.009974947 | 0.009586273 | 0.009785135 | 0.009955309 | 0.01033528 | 0.01112359 | 0.01183404 | 0.01291246 | 0.01366708 | 0.01372539 | 0.01328477 | 0.01383113 | 0.01474531 | 0.0146003
1670 | 6.708065 | 93.308101 | 10.545274 | 11.005956 | 10.870258 | 10.93742 | 11.117135 | 11.138813 | 11.657838 | 11.836747 | 12.245557 | 12.57751 | 12.578301 | 12.716316 | 12.795338 | 13.26177 | 13.096437 | 4.39435 | 4.920179 | 4.76533 | 4.841975 | 5.047025 | 5.071755 | 5.663612 | 5.867517 | 6.333233 | 6.711178 | 6.712079 | 6.869159 | 6.959082 | 7.489637 | 7.301618 | 0.21573 | 0.009479932 | 0.0106143 | 0.01028025 | 0.01044559 | 0.01088795 | 0.0109413 | 0.01221811 | 0.01265799 | 0.01366268 | 0.01447802 | 0.01447997 | 0.01481884 | 0.01501283 | 0.01615739 | 0.01575178
1660 | 6.764153 | 93.358492 | 10.704074 | 11.106017 | 10.884151 | 10.923244 | 11.104658 | 11.140015 | 11.613047 | 12.007219 | 12.253587 | 12.597597 | 12.646867 | 12.585542 | 12.709048 | 13.240968 | 13.063812 | 4.506651 | 4.964867 | 4.711975 | 4.756541 | 4.963318 | 5.003612 | 5.542476 | 5.991204 | 6.271532 | 6.662783 | 6.718802 | 6.649076 | 6.789494 | 7.393947 | 7.192689 | 0.21721 | 0.009788897 | 0.01078419 | 0.01023488 | 0.01033168 | 0.01078082 | 0.01086834 | 0.01203881 | 0.01301349 | 0.01362239 | 0.01447223 | 0.01459391 | 0.01444246 | 0.01474746 | 0.01606039 | 0.01562324
1650 | 6.791024 | 93.306621 | 10.499764 | 11.042213 | 10.812766 | 10.989876 | 11.15702 | 11.254737 | 11.581724 | 11.817469 | 12.23626 | 12.592898 | 12.6338 | 12.558901 | 12.730031 | 13.234081 | 13.160044 | 4.247632 | 4.866847 | 4.604993 | 4.807127 | 4.997835 | 5.109305 | 5.482191 | 5.75091 | 6.228035 | 6.634105 | 6.680662 | 6.595406 | 6.790186 | 7.363594 | 7.279398 | 0.21902 | 0.009303164 | 0.01065937 | 0.01008586 | 0.01052857 | 0.01094626 | 0.0111904 | 0.01200709 | 0.01259564 | 0.01364064 | 0.01453002 | 0.01463199 | 0.01444526 | 0.01487186 | 0.01612774 | 0.01594334
1640 | 6.745351 | 93.263433 | 10.633055 | 11.02046 | 10.803905 | 10.949496 | 11.077539 | 11.180625 | 11.536218 | 11.999403 | 12.12474 | 12.56903 | 12.472795 | 12.594057 | 12.658943 | 13.030328 | 12.883736 | 4.456183 | 4.898769 | 4.651401 | 4.817717 | 4.963956 | 5.08167 | 5.487579 | 6.01597 | 6.158886 | 6.665269 | 6.555614 | 6.693783 | 6.767705 | 7.190669 | 7.023747 | 0.20913 | 0.009319215 | 0.0102448 | 0.009727475 | 0.01007529 | 0.01038112 | 0.0106273 | 0.01147617 | 0.0125812 | 0.01288008 | 0.01393908 | 0.01370975 | 0.01399871 | 0.0141533 | 0.01503785 | 0.01468876
1630 | 6.752104 | 93.319668 | 10.678584 | 11.028753 | 10.858247 | 10.897937 | 11.056768 | 11.068092 | 11.592862 | 11.859869 | 12.183738 | 12.501537 | 12.58577 | 12.740524 | 12.918264 | 13.290652 | 13.076033 | 4.495074 | 4.894627 | 4.700102 | 4.745387 | 4.926583 | 4.9395 | 5.537835 | 5.842087 | 6.210964 | 6.572748 | 6.668609 | 6.844695 | 7.046883 | 7.470313 | 7.226307 | 0.22984 | 0.01033148 | 0.01124981 | 0.01080271 | 0.0109068 | 0.01132326 | 0.01135295 | 0.01272816 | 0.01342745 | 0.01427528 | 0.0151068 | 0.01532713 | 0.01573185 | 0.01619656 | 0.01716977 | 0.01660894
1620 | 6.720657 | 93.284142 | 10.603014 | 10.957915 | 10.727023 | 10.894659 | 11.095649 | 11.150564 | 11.436215 | 11.825391 | 12.168507 | 12.569004 | 12.536004 | 12.869627 | 12.867228 | 13.201687 | 13.068462 | 4.448152 | 4.853448 | 4.589795 | 4.781226 | 5.01068 | 5.07336 | 5.399315 | 5.843172 | 6.234276 | 6.690526 | 6.652943 | 7.032815 | 7.030084 | 7.410713 | 7.25912 | 0.22783 | 0.01013422 | 0.01105761 | 0.01045693 | 0.01089307 | 0.01141583 | 0.01155864 | 0.01230126 | 0.0133125 | 0.01420355 | 0.01524303 | 0.0151574 | 0.01602286 | 0.01601664 | 0.01688383 | 0.01653845
1610 | 6.758799 | 93.311744 | 10.612853 | 10.969645 | 10.812254 | 10.898375 | 11.044097 | 11.169732 | 11.558994 | 11.942963 | 12.327679 | 12.539864 | 12.517011 | 12.644855 | 12.781707 | 13.085165 | 13.044177 | 4.413142 | 4.82036 | 4.640752 | 4.739035 | 4.905307 | 5.048628 | 5.492512 | 5.930099 | 6.368277 | 6.609836 | 6.583823 | 6.729333 | 6.885063 | 7.230265 | 7.183648 | 0.21146 | 0.009332029 | 0.01019313 | 0.009813335 | 0.01002116 | 0.01037276 | 0.01067583 | 0.01161447 | 0.01253979 | 0.01346636 | 0.01397716 | 0.01392215 | 0.01422985 | 0.01455915 | 0.01528912 | 0.01519054
1600 | 6.748029 | 93.260964 | 10.552071 | 10.985143 | 10.838671 | 10.875259 | 11.081605 | 11.224209 | 11.547742 | 11.958185 | 12.07597 | 12.334837 | 12.467303 | 12.630522 | 12.804601 | 13.133843 | 13.045395 | 4.360795 | 4.855624 | 4.688301 | 4.730101 | 4.965796 | 5.128639 | 5.497956 | 5.966215 | 6.100537 | 6.395663 | 6.546637 | 6.732619 | 6.930924 | 7.305839 | 7.20514 | 0.23133 | 0.01008783 | 0.01123251 | 0.01084545 | 0.01094214 | 0.01148738 | 0.01186408 | 0.01271842 | 0.01380165 | 0.01411237 | 0.01479509 | 0.01514434 | 0.01557457 | 0.01603331 | 0.0169006 | 0.01666765
1590 | 6.780144 | 93.298251 | 10.52739 | 10.905522 | 10.697029 | 10.877747 | 11.056615 | 11.129947 | 11.457382 | 11.79107 | 12.076695 | 12.458785 | 12.50844 | 12.603133 | 12.755957 | 13.142383 | 13.05537 | 4.292393 | 4.724147 | 4.486119 | 4.692442 | 4.896596 | 4.980278 | 5.353812 | 5.734284 | 6.059798 | 6.495023 | 6.551564 | 6.659377 | 6.833342 | 7.273042 | 7.174056 | 0.23486 | 0.01008111 | 0.01109513 | 0.0105361 | 0.01102067 | 0.01150015 | 0.01169668 | 0.01257396 | 0.01346754 | 0.01423204 | 0.01525421 | 0.015387 | 0.01564021 | 0.01604879 | 0.01708147 | 0.01684899
1580 | 6.879976 | 93.249347 | 10.524386 | 10.85454 | 10.721743 | 10.808963 | 11.012487 | 11.087797 | 11.370492 | 11.746035 | 12.053809 | 12.499753 | 12.523059 | 12.490338 | 12.682088 | 13.189383 | 13.056776 | 4.179123 | 4.556531 | 4.404751 | 4.504442 | 4.737015 | 4.823054 | 5.145936 | 5.574641 | 5.925795 | 6.434291 | 6.460856 | 6.423559 | 6.642099 | 7.219952 | 7.068945 | 0.23772 | 0.009934611 | 0.01083178 | 0.01047097 | 0.01070796 | 0.01126083 | 0.01146537 | 0.01223292 | 0.01325204 | 0.0140868 | 0.0152956 | 0.01535875 | 0.01527008 | 0.0157896 | 0.01716327 | 0.0168043
1570 | 6.832139 | 93.200423 | 10.521614 | 10.953968 | 10.666739 | 10.769402 | 10.965749 | 11.057167 | 11.340257 | 11.709939 | 11.957569 | 12.438043 | 12.512258 | 12.466644 | 12.641962 | 13.097049 | 12.967264 | 4.235165 | 4.729862 | 4.401254 | 4.518724 | 4.743337 | 4.847893 | 5.171569 | 5.594035 | 5.876886 | 6.425385 | 6.510071 | 6.458023 | 6.65805 | 7.177022 | 7.029056 | 0.23497 | 0.009951367 | 0.01111376 | 0.01034163 | 0.01061765 | 0.01114542 | 0.01139109 | 0.01215164 | 0.0131443 | 0.01380892 | 0.01509773 | 0.01529671 | 0.01517442 | 0.01564442 | 0.01686385 | 0.01651617
1560 | 6.779394 | 93.203389 | 10.498183 | 10.814019 | 10.640615 | 10.790286 | 10.923254 | 11.072433 | 11.349547 | 11.759535 | 11.986218 | 12.344124 | 12.448878 | 12.291888 | 12.603062 | 13.036995 | 12.897413 | 4.268542 | 4.62993 | 4.431539 | 4.602781 | 4.754879 | 4.925483 | 5.242291 | 5.710756 | 5.969642 | 6.378208 | 6.497747 | 6.318593 | 6.673656 | 7.168507 | 7.009366 | 0.25821 | 0.0110218 | 0.01195494 | 0.01144268 | 0.01188484 | 0.01227757 | 0.01271809 | 0.01353612 | 0.01474574 | 0.01541421 | 0.01646917 | 0.01677783 | 0.01631524 | 0.01723205 | 0.0185098 | 0.01809888
1550 | 6.720312 | 93.19508 | 10.45795 | 10.844274 | 10.604843 | 10.723267 | 10.814687 | 11.046579 | 11.313828 | 11.675795 | 11.944125 | 12.311207 | 12.360618 | 12.435509 | 12.705305 | 13.039077 | 12.977275 | 4.290986 | 4.733094 | 4.459121 | 4.594642 | 4.699244 | 4.964505 | 5.270095 | 5.683789 | 5.990317 | 6.409449 | 6.465848 | 6.551322 | 6.859163 | 7.239825 | 7.169355 | 0.26226 | 0.01125354 | 0.01241301 | 0.01169449 | 0.01204991 | 0.01232424 | 0.01301991 | 0.01382135 | 0.01490631 | 0.0157102 | 0.01680942 | 0.01695733 | 0.0171815 | 0.01798884 | 0.01898716 | 0.01880235
1540 | 6.779425 | 93.172256 | 10.479031 | 10.864696 | 10.637231 | 10.686313 | 10.864665 | 11.00707 | 11.311159 | 11.662934 | 11.994635 | 12.254313 | 12.31494 | 12.470126 | 12.61199 | 13.054504 | 12.973502 | 4.249417 | 4.690988 | 4.430581 | 4.486779 | 4.690952 | 4.853933 | 5.201839 | 5.604097 | 5.983198 | 6.279848 | 6.349089 | 6.526296 | 6.688253 | 7.193213 | 7.100806 | 0.25737 | 0.01093672 | 0.0120732 | 0.01140299 | 0.01154762 | 0.0120731 | 0.01249257 | 0.01338797 | 0.01442326 | 0.01539896 | 0.01616244 | 0.01634065 | 0.01679673 | 0.01721356 | 0.01851317 | 0.01827535
1530 | 6.725926 | 93.141207 | 10.401184 | 10.795761 | 10.628922 | 10.643658 | 10.743392 | 10.863941 | 11.149494 | 11.576466 | 11.882421 | 12.207487 | 12.323571 | 12.443617 | 12.628256 | 12.948982 | 12.92363 | 4.224433 | 4.676543 | 4.485411 | 4.502294 | 4.616554 | 4.754636 | 5.081619 | 5.57027 | 5.920224 | 6.291856 | 6.424524 | 6.561695 | 6.772624 | 7.138873 | 7.109929 | 0.24789 | 0.01047195 | 0.01159268 | 0.01111888 | 0.01116074 | 0.01144397 | 0.01178627 | 0.01259682 | 0.01380814 | 0.01467564 | 0.01559688 | 0.01592575 | 0.01626579 | 0.01678866 | 0.01769655 | 0.0176248
1520 | 6.745365 | 93.103651 | 10.399982 | 10.802831 | 10.591214 | 10.714455 | 10.812917 | 10.919091 | 11.199591 | 11.501482 | 11.835462 | 12.292519 | 12.320367 | 12.438753 | 12.637689 | 13.083468 | 12.984875 | 4.20412 | 4.666082 | 4.423449 | 4.564763 | 4.677645 | 4.799348 | 5.12078 | 5.466568 | 5.848922 | 6.371859 | 6.403709 | 6.539093 | 6.766536 | 7.275941 | 7.163306 | 0.25688 | 0.01079954 | 0.01198623 | 0.01136296 | 0.01172596 | 0.01201593 | 0.01232857 | 0.01315426 | 0.01404252 | 0.01502471 | 0.01636803 | 0.01644985 | 0.01679762 | 0.01738188 | 0.01869044 | 0.0184011
1510 | 6.889317 | 93.077509 | 10.377044 | 10.740828 | 10.59624 | 10.634639 | 10.810216 | 10.926705 | 11.289516 | 11.592276 | 11.759807 | 12.252822 | 12.271986 | 12.484897 | 12.602087 | 12.987754 | 12.895668 | 4.014673 | 4.43214 | 4.266244 | 4.310306 | 4.511741 | 4.645355 | 5.061344 | 5.408297 | 5.60021 | 6.164684 | 6.186616 | 6.430243 | 6.564305 | 7.00532 | 6.900043 | 0.26269 | 0.01054614 | 0.01164279 | 0.011207 | 0.01132274 | 0.01185189 | 0.01220288 | 0.01329564 | 0.01420705 | 0.01471119 | 0.01619401 | 0.01625162 | 0.01689161 | 0.01724377 | 0.01840228 | 0.01812572
1500 | 6.782545 | 93.066573 | 10.392884 | 10.76225 | 10.576837 | 10.641969 | 10.768642 | 10.954192 | 11.244932 | 11.56765 | 11.828222 | 12.237349 | 12.246121 | 12.350594 | 12.485353 | 12.961718 | 12.927067 | 4.156564 | 4.580492 | 4.36772 | 4.44247 | 4.587826 | 4.80069 | 5.134106 | 5.504016 | 5.802557 | 6.271054 | 6.281096 | 6.40068 | 6.554902 | 7.099807 | 7.060184 | 0.24339 | 0.01011666 | 0.01114846 | 0.01063059 | 0.01081253 | 0.01116631 | 0.0116844 | 0.0124959 | 0.01339623 | 0.01412284 | 0.01526312 | 0.01528756 | 0.01557861 | 0.01595397 | 0.01728022 | 0.01718378
1490 | 6.800525 | 93.035283 | 10.388257 | 10.761812 | 10.575737 | 10.641437 | 10.70265 | 10.840992 | 11.211151 | 11.618935 | 11.824985 | 12.200777 | 12.208772 | 12.314359 | 12.476447 | 12.937328 | 12.896794 | 4.13335 | 4.562379 | 4.348703 | 4.424155 | 4.494448 | 4.653286 | 5.078114 | 5.54584 | 5.782065 | 6.212693 | 6.221852 | 6.342799 | 6.528428 | 7.055988 | 7.009605 | 0.16993 | 0.007023801 | 0.007752851 | 0.00738975 | 0.007517967 | 0.007637416 | 0.007907328 | 0.00862924 | 0.009424047 | 0.009825463 | 0.01055723 | 0.01057279 | 0.01077832 | 0.01109376 | 0.01199024 | 0.01191142
1480 | 6.816984 | 92.963706 | 10.359003 | 10.698742 | 10.542636 | 10.647491 | 10.737603 | 10.832639 | 11.214847 | 11.56769 | 11.821738 | 12.118355 | 12.298663 | 12.342006 | 12.564088 | 12.917694 | 12.905007 | 4.087072 | 4.477894 | 4.298342 | 4.418951 | 4.522585 | 4.631867 | 5.071202 | 5.476548 | 5.768259 | 6.108703 | 6.315575 | 6.365295 | 6.619998 | 7.02536 | 7.01082 | 0.05906 | 0.002413825 | 0.002644644 | 0.002538601 | 0.002609832 | 0.002671039 | 0.002735581 | 0.002995052 | 0.003234449 | 0.003406734 | 0.0036078 | 0.003729979 | 0.003759343 | 0.003909771 | 0.004149178 | 0.004140591
1470 | 6.786429 | 92.914234 | 10.423281 | 10.728199 | 10.564705 | 10.583988 | 10.731783 | 10.813509 | 11.126964 | 11.576532 | 11.75122 | 12.133176 | 12.218848 | 12.237697 | 12.477808 | 12.965834 | 12.934328 | 4.200696 | 4.5518 | 4.363562 | 4.385766 | 4.555926 | 4.650001 | 5.010712 | 5.527746 | 5.728551 | 6.167421 | 6.265823 | 6.28747 | 6.56318 | 7.123241 | 7.087097 | 0.0484 | 0.002033137 | 0.002203071 | 0.002111964 | 0.002122711 | 0.002205068 | 0.002250601 | 0.002425185 | 0.002675429 | 0.002772619 | 0.002985032 | 0.003032658 | 0.003043136 | 0.003176579 | 0.003447649 | 0.003430155
1460 | 6.804194 | 92.854546 | 10.342058 | 10.750085 | 10.53733 | 10.588558 | 10.696554 | 10.87943 | 11.137513 | 11.545364 | 11.754435 | 12.116345 | 12.207905 | 12.257418 | 12.56066 | 13.000313 | 12.945776 | 4.09189 | 4.562349 | 4.317078 | 4.376143 | 4.500644 | 4.711421 | 5.008777 | 5.478445 | 5.719087 | 6.135461 | 6.240763 | 6.297701 | 6.646318 | 7.151464 | 7.088822 | 0.08316 | 0.003402816 | 0.003794049 | 0.003590082 | 0.0036392 | 0.003742736 | 0.003918018 | 0.004165299 | 0.004555874 | 0.004755993 | 0.00510225 | 0.005189818 | 0.005237168 | 0.005527078 | 0.005947158 | 0.005895065
1450 | 6.811487 | 92.808314 | 10.404197 | 10.766851 | 10.55627 | 10.587695 | 10.707457 | 10.854139 | 11.206847 | 11.4936 | 11.763043 | 12.161231 | 12.240302 | 12.376042 | 12.586261 | 12.925704 | 12.900836 | 4.159262 | 4.577795 | 4.334796 | 4.371064 | 4.509266 | 4.678497 | 5.085267 | 5.415806 | 5.726255 | 6.184802 | 6.275824 | 6.432055 | 6.673942 | 7.064351 | 7.035756 | 0.0267 | 0.001110523 | 0.001222271 | 0.001157391 | 0.001167074 | 0.001203974 | 0.001249159 | 0.001357766 | 0.00144602 | 0.00152891 | 0.001651342 | 0.001675645 | 0.001717359 | 0.001781943 | 0.001886182 | 0.001878547
1440 | 6.717309 | 92.694664 | 10.414639 | 10.697822 | 10.590202 | 10.668652 | 10.812668 | 10.885225 | 11.20124 | 11.46927 | 11.767251 | 12.186303 | 12.269109 | 12.304978 | 12.489482 | 13.034541 | 12.961226 | 4.290671 | 4.618279 | 4.493793 | 4.58454 | 4.751101 | 4.835002 | 5.200316 | 5.510018 | 5.854175 | 6.337896 | 6.433443 | 6.474827 | 6.687665 | 7.316069 | 7.231574 | 0.03855 | 0.001654054 | 0.001780347 | 0.001732357 | 0.00176734 | 0.001831549 | 0.001863893 | 0.002004722 | 0.002124112 | 0.002256785 | 0.002443259 | 0.002480092 | 0.002496046 | 0.002578095 | 0.002820345 | 0.002787772
1430 | 6.753295 | 92.585872 | 10.350553 | 10.702238 | 10.494326 | 10.563125 | 10.739917 | 10.843104 | 11.154014 | 11.519414 | 11.720585 | 12.208156 | 12.265507 | 12.330338 | 12.551261 | 12.995363 | 12.909643 | 4.184592 | 4.592429 | 4.351348 | 4.431131 | 4.63611 | 4.755723 | 5.116007 | 5.539209 | 5.7721 | 6.336244 | 6.402574 | 6.477547 | 6.732975 | 7.246171 | 7.147143 | 0.05991 | 0.002506989 | 0.002751324 | 0.002606892 | 0.002654691 | 0.002777494 | 0.002849153 | 0.003065 | 0.00331854 | 0.003458065 | 0.003796044 | 0.003835782 | 0.003880698 | 0.004033725 | 0.004341181 | 0.004281853
1420 | 6.808884 | 92.436854 | 10.395744 | 10.776749 | 10.544495 | 10.54659 | 10.697269 | 10.793457 | 11.15898 | 11.55773 | 11.803093 | 12.136357 | 12.190538 | 12.385981 | 12.55295 | 12.972904 | 12.988364 | 4.185859 | 4.629089 | 4.358936 | 4.361373 | 4.536651 | 4.64852 | 5.073477 | 5.536782 | 5.821722 | 6.208564 | 6.271436 | 6.498185 | 6.691843 | 7.178699 | 7.196616 | 0.00804 | 0.000336543 | 0.0003721788 | 0.0003504584 | 0.0003506544 | 0.0003647467 | 0.000373741 | 0.0004079075 | 0.0004451573 | 0.0004680664 | 0.0004991685 | 0.0005042234 | 0.0005224541 | 0.0005380242 | 0.0005771674 | 0.0005786079
1410 | 6.835931 | 92.124714 | 10.405932 | 10.722267 | 10.527453 | 10.626349 | 10.772152 | 10.830829 | 11.14083 | 11.558771 | 11.815568 | 12.069364 | 12.127175 | 12.29437 | 12.524885 | 12.969604 | 12.973395 | 4.194392 | 4.564894 | 4.336744 | 4.452571 | 4.623304 | 4.692002 | 5.05484 | 5.543729 | 5.843956 | 6.140553 | 6.208097 | 6.403404 | 6.672593 | 7.191641 | 7.196064 | 0.00045332 | 1.901402e-05 | 2.069358e-05 | 1.965933e-05 | 2.01844e-05 | 2.095836e-05 | 2.126978e-05 | 2.29146e-05 | 2.513083e-05 | 2.649182e-05 | 2.783636e-05 | 2.814255e-05 | 2.902791e-05 | 3.02482e-05 | 3.260115e-05 | 3.26212e-05
1400 | 6.771061 | 91.924633 | 10.401862 | 10.712252 | 10.584537 | 10.648992 | 10.771456 | 10.819277 | 11.162144 | 11.550367 | 11.804569 | 12.127429 | 12.142912 | 12.257701 | 12.538746 | 12.970338 | 12.92481 | 4.284271 | 4.649372 | 4.499167 | 4.574976 | 4.718991 | 4.77522 | 5.178243 | 5.634314 | 5.932788 | 6.311703 | 6.32987 | 6.464538 | 6.794151 | 7.30004 | 7.246691 | 3.1513e-09 | 1.350102e-10 | 1.465157e-10 | 1.417823e-10 | 1.441712e-10 | 1.487096e-10 | 1.504815e-10 | 1.63182e-10 | 1.775541e-10 | 1.869599e-10 | 1.989007e-10 | 1.994732e-10 | 2.03717e-10 | 2.141041e-10 | 2.300462e-10 | 2.28365e-10
1390 | 6.796579 | 92.610684 | 10.383221 | 10.783026 | 10.539499 | 10.573946 | 10.713418 | 10.774869 | 11.226094 | 11.494597 | 11.800026 | 12.195038 | 12.235824 | 12.337005 | 12.578202 | 12.991311 | 12.999422 | 4.169973 | 4.633338 | 4.351131 | 4.391056 | 4.552685 | 4.623888 | 5.146503 | 5.45731 | 5.810702 | 6.267491 | 6.314639 | 6.431591 | 6.710307 | 7.18743 | 7.196795 | 0.00047836 | 1.994748e-05 | 2.216404e-05 | 2.081407e-05 | 2.100505e-05 | 2.177823e-05 | 2.211883e-05 | 2.461881e-05 | 2.610559e-05 | 2.779607e-05 | 2.998117e-05 | 3.020671e-05 | 3.076616e-05 | 3.209942e-05 | 3.438179e-05 | 3.442659e-05
1380 | 6.817537 | 92.523888 | 10.418503 | 10.731115 | 10.542888 | 10.534007 | 10.709065 | 10.769318 | 11.201419 | 11.453975 | 11.672589 | 12.101343 | 12.131551 | 12.340635 | 12.574309 | 13.003903 | 13.016826 | 4.194378 | 4.557375 | 4.338833 | 4.32852 | 4.531777 | 4.601723 | 5.103141 | 5.396052 | 5.649502 | 6.146324 | 6.181315 | 6.423459 | 6.693986 | 7.191069 | 7.206017 | 7.9042e-05 | 3.315321e-06 | 3.602241e-06 | 3.4295e-06 | 3.421348e-06 | 3.582007e-06 | 3.637294e-06 | 4.033624e-06 | 4.265147e-06 | 4.46548e-06 | 4.858178e-06 | 4.885835e-06 | 5.07723e-06 | 5.29106e-06 | 5.683965e-06 | 5.69578e-06
1370 | 6.814979 | 93.331869 | 10.463 | 10.740989 | 10.516526 | 10.57255 | 10.753789 | 10.823595 | 11.117311 | 11.465764 | 11.722922 | 12.09418 | 12.206998 | 12.353893 | 12.587628 | 13.010319 | 13.044878 | 4.175992 | 4.493239 | 4.237088 | 4.30103 | 4.507844 | 4.587485 | 4.922488 | 5.319723 | 5.612743 | 6.035569 | 6.164009 | 6.331211 | 6.597179 | 7.077914 | 7.117205 | 2.8266e-07 | 1.180386e-08 | 1.270059e-08 | 1.197655e-08 | 1.215729e-08 | 1.274187e-08 | 1.296698e-08 | 1.39139e-08 | 1.503673e-08 | 1.586498e-08 | 1.706014e-08 | 1.742319e-08 | 1.78958e-08 | 1.864759e-08 | 2.000643e-08 | 2.011749e-08
1360 | 6.824118 | 93.405213 | 10.480359 | 10.677844 | 10.49435 | 10.583746 | 10.673337 | 10.803724 | 11.148238 | 11.531437 | 11.800902 | 12.136381 | 12.218923 | 12.376357 | 12.583713 | 12.904385 | 12.962517 | 4.178807 | 4.403839 | 4.194752 | 4.296624 | 4.398705 | 4.547242 | 4.93957 | 5.375703 | 5.682236 | 6.063684 | 6.157505 | 6.33642 | 6.572001 | 6.936172 | 7.002171 | 2.0706e-06 | 8.652639e-08 | 9.11859e-08 | 8.685654e-08 | 8.896591e-08 | 9.107958e-08 | 9.41552e-08 | 1.022787e-07 | 1.113093e-07 | 1.176564e-07 | 1.255546e-07 | 1.274973e-07 | 1.312019e-07 | 1.360798e-07 | 1.436204e-07 | 1.449869e-07
1350 | 6.751085 | 93.503953 | 10.435228 | 10.734237 | 10.524071 | 10.598294 | 10.692172 | 10.782543 | 11.21859 | 11.518853 | 11.735044 | 12.151316 | 12.217622 | 12.345839 | 12.584605 | 13.078016 | 13.127656 | 4.201872 | 4.541855 | 4.302906 | 4.387303 | 4.494035 | 4.596765 | 5.092248 | 5.433244 | 5.678666 | 6.150992 | 6.226199 | 6.371606 | 6.642306 | 7.201394 | 7.257618 | 0.01549 | 0.00065087 | 0.0007035333 | 0.0006665201 | 0.0006795932 | 0.000696126 | 0.000712039 | 0.0007887891 | 0.0008416096 | 0.0008796254 | 0.0009527887 | 0.0009644382 | 0.0009869617 | 0.001028893 | 0.001115496 | 0.001124205
1340 | 6.79637 | 93.541686 | 10.515831 | 10.828799 | 10.578517 | 10.646748 | 10.762713 | 10.849809 | 11.242732 | 11.576301 | 11.805282 | 12.225217 | 12.313208 | 12.400422 | 12.649237 | 13.156348 | 13.179332 | 4.238545 | 4.594076 | 4.30977 | 4.387287 | 4.519017 | 4.617938 | 5.06404 | 5.442542 | 5.702255 | 6.178311 | 6.278022 | 6.376839 | 6.658684 | 7.232778 | 7.258787 | 0.16216 | 0.006873224 | 0.007449754 | 0.006988723 | 0.007114425 | 0.007328038 | 0.007488448 | 0.008211847 | 0.008825627 | 0.009246777 | 0.01001875 | 0.01018044 | 0.01034068 | 0.01079772 | 0.01172867 | 0.01177085
1330 | 6.803864 | 93.541505 | 10.503626 | 10.847144 | 10.59342 | 10.705149 | 10.854663 | 10.968479 | 11.194667 | 11.530952 | 11.838007 | 12.124053 | 12.233712 | 12.486593 | 12.664087 | 13.141099 | 13.211754 | 4.216164 | 4.606402 | 4.31819 | 4.44512 | 4.614941 | 4.74419 | 5.000979 | 5.382593 | 5.730864 | 6.055157 | 6.179441 | 6.465966 | 6.667007 | 7.207029 | 7.286983 | 0.22052 | 0.009297484 | 0.01015804 | 0.009522473 | 0.009802379 | 0.01017687 | 0.01046189 | 0.01102816 | 0.01186969 | 0.0126377 | 0.01335283 | 0.0136269 | 0.01425875 | 0.01470208 | 0.01589294 | 0.01606926
1320 | 6.799424 | 93.56931 | 10.553865 | 10.90359 | 10.709496 | 10.670472 | 10.84344 | 10.880526 | 11.266537 | 11.558296 | 11.854743 | 12.21555 | 12.288369 | 12.441421 | 12.685155 | 13.156256 | 13.215257 | 4.275766 | 4.672787 | 4.452471 | 4.408167 | 4.604518 | 4.646611 | 5.084591 | 5.415456 | 5.751485 | 6.160259 | 6.242731 | 6.416042 | 6.691954 | 7.224955 | 7.291681 | 0.24864 | 0.01063127 | 0.01161842 | 0.01107062 | 0.01096047 | 0.01144867 | 0.01155333 | 0.01264233 | 0.01346499 | 0.01430049 | 0.01531687 | 0.01552193 | 0.01595285 | 0.01663887 | 0.01796413 | 0.01813003
1310 | 6.79996 | 93.575229 | 10.623207 | 10.909586 | 10.698051 | 10.651588 | 10.77087 | 10.875353 | 11.276169 | 11.601438 | 11.891813 | 12.231135 | 12.317388 | 12.390033 | 12.725665 | 13.198384 | 13.266327 | 4.353344 | 4.678393 | 4.438308 | 4.385564 | 4.520964 | 4.639545 | 5.094265 | 5.46307 | 5.792155 | 6.176524 | 6.274195 | 6.356447 | 6.736345 | 7.271075 | 7.347898 | 0.28908 | 0.01258465 | 0.0135243 | 0.01283026 | 0.01267779 | 0.0130692 | 0.013412 | 0.0147265 | 0.01579264 | 0.01674396 | 0.01785509 | 0.01813744 | 0.01837522 | 0.01947342 | 0.02101922 | 0.0212413
1300 | 6.818089 | 93.580998 | 10.687927 | 10.964018 | 10.724128 | 10.737413 | 10.807433 | 10.935376 | 11.261847 | 11.661405 | 11.92196 | 12.289365 | 12.379365 | 12.489103 | 12.789493 | 13.258508 | 13.332929 | 4.40566 | 4.718967 | 4.446748 | 4.461826 | 4.541291 | 4.68647 | 5.056792 | 5.509763 | 5.804998 | 6.221101 | 6.322994 | 6.447214 | 6.787139 | 7.317565 | 7.401695 | 0.33855 | 0.01491536 | 0.01597606 | 0.01505447 | 0.01510551 | 0.01537454 | 0.01586605 | 0.01711977 | 0.0186533 | 0.01965282 | 0.02106154 | 0.0214065 | 0.02182704 | 0.02297786 | 0.02477362 | 0.02505844
1290 | 6.824034 | 93.55077 | 10.708757 | 11.015077 | 10.739681 | 10.850991 | 10.899153 | 11.031819 | 11.263674 | 11.716735 | 11.92115 | 12.318206 | 12.394813 | 12.474165 | 12.778848 | 13.269645 | 13.355096 | 4.425393 | 4.773209 | 4.460513 | 4.586915 | 4.641601 | 4.792214 | 5.055361 | 5.569295 | 5.801057 | 6.251021 | 6.337804 | 6.427686 | 6.772697 | 7.328112392 | 7.424771 | 0.39522 | 0.01749004 | 0.01886468 | 0.01762884 | 0.01812841 | 0.01834453 | 0.01893979 | 0.0199798 | 0.02201097 | 0.02292694 | 0.02470529 | 0.02504827 | 0.0254035 | 0.02676705 | 0.02896217 | 0.02934418
1280 | 6.836388 | 93.552804 | 10.735804 | 11.049495 | 10.803603 | 10.809622 | 10.907255 | 11.02782 | 11.316647 | 11.804105 | 11.925822 | 12.33547 | 12.397104 | 12.530697 | 12.80692 | 13.299849 | 13.395033 | 4.441863 | 4.798019 | 4.518855 | 4.52569 | 4.636545 | 4.773416 | 5.101199 | 5.654071 | 5.792057 | 6.256265 | 6.326082 | 6.477389 | 6.79014 | 7.34792 | 7.455577 | 0.40387 | 0.01793935 | 0.01937776 | 0.0182503 | 0.0182779 | 0.01872562 | 0.01927839 | 0.02060221 | 0.0228351 | 0.02339238 | 0.02526718 | 0.02554915 | 0.02616023 | 0.02742334 | 0.02967604 | 0.03011084
1270 | 6.789408 | 93.527168 | 10.793245 | 11.037713 | 10.773875 | 10.878896 | 11.00306 | 11.06282 | 11.375379 | 11.729181 | 11.9572 | 12.318665 | 12.391524 | 12.62007 | 12.879001 | 13.384264 | 13.452157 | 4.563029 | 4.840725 | 4.541022 | 4.660334 | 4.801369 | 4.869239 | 5.224114 | 5.625608 | 5.884248 | 6.294067 | 6.376645 | 6.635617 | 6.928908 | 7.500883 | 7.577706 | 0.37087 | 0.01692291 | 0.0179528 | 0.01684129 | 0.01728378 | 0.01780684 | 0.01805855 | 0.01937467 | 0.02086369 | 0.02182291 | 0.02334281 | 0.02364906 | 0.02460951 | 0.02569724 | 0.02781852 | 0.02810344
1260 | 6.764435 | 93.531792 | 10.799713 | 11.104707 | 10.838797 | 10.908419 | 10.98184 | 11.116773 | 11.421829 | 11.650598 | 12.018452 | 12.33399 | 12.453844 | 12.630339 | 12.872698 | 13.403943 | 13.464883 | 4.598349 | 4.944739 | 4.642747 | 4.721828 | 4.805215 | 4.958439 | 5.30473 | 5.564315 | 5.981528 | 6.339218 | 6.475037 | 6.674997 | 6.949488 | 7.550809 | 7.619756 | 0.41235 | 0.01896129 | 0.02038963 | 0.01914437 | 0.01947046 | 0.0198143 | 0.02044612 | 0.02187405 | 0.02294445 | 0.02466483 | 0.02613976 | 0.02669982 | 0.02752435 | 0.02865621 | 0.03113576 | 0.03142006
1250 | 6.705335 | 93.518793 | 10.865289 | 11.13129 | 10.847127 | 10.890627 | 11.014359 | 11.133951 | 11.432532 | 11.793046 | 12.048386 | 12.388367 | 12.480403 | 12.573889 | 12.888102 | 13.357994 | 13.425717 | 4.741413 | 5.043569 | 4.720778 | 4.7702 | 4.91076 | 5.046591 | 5.385608 | 5.794739 | 6.084377 | 6.469849 | 6.574165 | 6.68011 | 7.036088 | 7.568119 | 7.644766 | 0.43684 | 0.02071239 | 0.02203233 | 0.02062225 | 0.02083814 | 0.02145216 | 0.02204553 | 0.02352649 | 0.02531374 | 0.02657899 | 0.02826289 | 0.02871858 | 0.02918139 | 0.03073645 | 0.03306057 | 0.0333954
1240 | 6.769661 | 93.51713 | 10.904847 | 11.136121 | 10.872577 | 10.898581 | 11.006785 | 11.096742 | 11.493398 | 11.844763 | 12.070242 | 12.400975 | 12.513692 | 12.674963 | 12.939594 | 13.419891 | 13.443412 | 4.713297 | 4.976015 | 4.676632 | 4.706177 | 4.829106 | 4.931289 | 5.381685 | 5.780423 | 6.036189 | 6.411186 | 6.538945 | 6.721699 | 7.021483 | 7.565269 | 7.591889 | 0.44011 | 0.02074369 | 0.02189994 | 0.02058232 | 0.02071236 | 0.02125338 | 0.0217031 | 0.02368533 | 0.02544022 | 0.02656587 | 0.02821627 | 0.02877855 | 0.02958287 | 0.03090225 | 0.03329551 | 0.03341266
1230 | 6.760625 | 93.558026 | 10.908215 | 11.171405 | 10.887119 | 10.889666 | 10.963549 | 11.113468 | 11.451135 | 11.803893 | 12.106976 | 12.466347 | 12.530514 | 12.602376 | 12.890826 | 13.450672 | 13.543869 | 4.723291 | 5.021995 | 4.699343 | 4.702234 | 4.786102 | 4.956251 | 5.339338 | 5.739335 | 6.08283 | 6.489912 | 6.562574 | 6.643942 | 6.970456 | 7.603766 | 7.70914 | 0.43928 | 0.02074847 | 0.02206062 | 0.02064327 | 0.02065598 | 0.02102439 | 0.02177182 | 0.02345465 | 0.02521175 | 0.02672066 | 0.02850889 | 0.02882808 | 0.02918551 | 0.03061982 | 0.03340183 | 0.03386471
1220 | 6.787544 | 93.540144 | 10.909543 | 11.169868 | 10.876942 | 10.953671 | 11.050184 | 11.19392 | 11.483322 | 11.815245 | 12.065818 | 12.543548 | 12.577504 | 12.591475 | 12.904042 | 13.521441 | 13.598469 | 4.69597 | 4.99154 | 4.658947 | 4.746081 | 4.855667 | 5.018842 | 5.347273 | 5.723779 | 6.00788 | 6.549228 | 6.587691 | 6.603516 | 6.957464 | 7.656101 | 7.743218 | 0.43724 | 0.02053266 | 0.02182501 | 0.02037078 | 0.02075176 | 0.02123092 | 0.02194438 | 0.02338042 | 0.02502665 | 0.02626885 | 0.02863585 | 0.02880402 | 0.02887321 | 0.03042082 | 0.03347554 | 0.03385645
1210 | 6.78266 | 93.516846 | 10.990032 | 11.21957 | 10.958499 | 10.985978 | 11.067806 | 11.159863 | 11.470358 | 11.869161 | 12.068212 | 12.418363 | 12.506967 | 12.606038 | 12.876371 | 13.536929 | 13.62297 | 4.795306 | 5.056023 | 4.759483 | 4.790701 | 4.883655 | 4.988215 | 5.34077 | 5.793347 | 6.019134 | 6.416147 | 6.516575 | 6.628851 | 6.935128 | 7.682978 | 7.780333 | 0.43267 | 0.02074785 | 0.02187589 | 0.02059286 | 0.02072793 | 0.02113011 | 0.02158251 | 0.02310791 | 0.02506607 | 0.02604299 | 0.02776074 | 0.02819526 | 0.02868105 | 0.03000622 | 0.03324194 | 0.03366317
1200 | 6.797735 | 93.559752 | 10.934631 | 11.241201 | 10.983339 | 10.950981 | 11.077557 | 11.176692 | 11.485632 | 11.859888 | 12.087473 | 12.444408 | 12.508546 | 12.696427 | 12.958653 | 13.427812 | 13.547666 | 4.710896 | 5.058802 | 4.766182 | 4.729454 | 4.873114 | 4.985609 | 5.336073 | 5.760407 | 6.018325 | 6.42265 | 6.49528 | 6.707995 | 7.004778 | 7.535466 | 7.670976 | 0.42789 | 0.02015745 | 0.02164611 | 0.02039402 | 0.02023686 | 0.02085157 | 0.02133292 | 0.02283252 | 0.02464821 | 0.02575181 | 0.02748188 | 0.02779265 | 0.02870284 | 0.02997275 | 0.0322435 | 0.03282334
1190 | 6.7796 | 93.541186 | 10.954903 | 11.18098 | 10.916334 | 10.940755 | 11.003878 | 11.100219 | 11.450543 | 11.822517 | 12.038766 | 12.407178 | 12.550869 | 12.665395 | 12.969304 | 13.457034 | 13.555996 | 4.756413 | 5.013079 | 4.712616 | 4.740348 | 4.812022 | 4.921401 | 5.318999 | 5.740933 | 5.986115 | 6.40363 | 6.566408 | 6.696122 | 7.040221 | 7.592114 | 7.704044 | 0.44124 | 0.0209872 | 0.02211971 | 0.02079395 | 0.02091631 | 0.02123257 | 0.02171519 | 0.02346955 | 0.02533129 | 0.02641313 | 0.02825538 | 0.02897362 | 0.02954597 | 0.03106427 | 0.03349944 | 0.03399332
1180 | 6.836418 | 93.537741 | 10.955812 | 11.160603 | 10.875381 | 10.969613 | 11.030795 | 11.109695 | 11.433911 | 11.807956 | 12.022533 | 12.387773 | 12.477946 | 12.65372 | 12.991318 | 13.489433 | 13.589964 | 4.693145 | 4.925673 | 4.601799 | 4.708817 | 4.778292 | 4.867877 | 5.235884 | 5.660219 | 5.903534 | 6.317504 | 6.419671 | 6.618785 | 7.001057 | 7.564721 | 7.678429 | 0.42052 | 0.01973561 | 0.02071344 | 0.01935149 | 0.01980152 | 0.02009367 | 0.0204704 | 0.02201794 | 0.02380235 | 0.02482554 | 0.02656637 | 0.026996 | 0.02783331 | 0.02944085 | 0.03181117 | 0.03228933
1170 | 6.830803 | 93.525222 | 10.955055 | 11.192378 | 10.870167 | 10.91526 | 11.002417 | 11.068348 | 11.423275 | 11.7875 | 12.018985 | 12.373274 | 12.444055 | 12.623687 | 12.934454 | 13.532463 | 13.606458 | 4.699928 | 4.969459 | 4.603495 | 4.654722 | 4.753725 | 4.828609 | 5.231597 | 5.64491 | 5.907472 | 6.309141 | 6.389361 | 6.592909 | 6.944917 | 7.621807 | 7.705518 | 0.43731 | 0.02055325 | 0.02173194 | 0.02013154 | 0.02035557 | 0.02078852 | 0.02111599 | 0.02287829 | 0.02468576 | 0.02583397 | 0.0275905 | 0.02794132 | 0.02883145 | 0.03037081 | 0.03333092 | 0.033697
1160 | 6.841106 | 93.527344 | 10.905193 | 11.180498 | 10.896515 | 10.877752 | 11.001809 | 11.101581 | 11.402604 | 11.732709 | 11.958421 | 12.349314 | 12.401233 | 12.64147 | 12.920029 | 13.42522 | 13.570102 | 4.63135 | 4.944021 | 4.621492 | 4.600177 | 4.741095 | 4.854407 | 5.196174 | 5.570776 | 5.826803 | 6.269982 | 6.328825 | 6.601041 | 6.916552 | 7.488409 | 7.652327 | 0.27371 | 0.01267647 | 0.01353228 | 0.01264949 | 0.01259115 | 0.01297685 | 0.013287 | 0.01422245 | 0.01524777 | 0.01594854 | 0.01716157 | 0.01732263 | 0.01806771 | 0.01893129 | 0.02049653 | 0.02094519
1150 | 6.862165 | 93.539445 | 10.908781 | 11.21589 | 10.938358 | 10.941809 | 11.021596 | 11.093942 | 11.345733 | 11.67576 | 11.91909 | 12.355593 | 12.445427 | 12.597151 | 12.88299 | 13.467299 | 13.566109 | 4.610269 | 4.958965 | 4.643859 | 4.647778 | 4.73838 | 4.820523 | 5.10634 | 5.480794 | 5.756757 | 6.251536 | 6.353322 | 6.525199 | 6.848895 | 7.510141 | 7.621902 | 0.11648 | 0.005370042 | 0.005776202 | 0.005409167 | 0.005413731 | 0.005519265 | 0.005614946 | 0.005947865 | 0.006384029 | 0.006705471 | 0.00728179 | 0.00740035 | 0.007600552 | 0.007977593 | 0.008747812 | 0.008877991
1140 | 6.842956 | 93.521046 | 10.863823 | 11.133187 | 10.877001 | 10.89669 | 11.005892 | 11.0434 | 11.350683 | 11.667677 | 11.912361 | 12.330124 | 12.400158 | 12.565699 | 12.833597 | 13.397175 | 13.519255 | 4.582863 | 4.888849 | 4.597836 | 4.620206 | 4.744263 | 4.786869 | 5.135821 | 5.495626 | 5.773234 | 6.246965 | 6.326351 | 6.513964 | 6.817479 | 7.45557 | 7.593718 | 0.24447 | 0.01120373 | 0.01195177 | 0.01124033 | 0.01129502 | 0.0115983 | 0.01170246 | 0.01255554 | 0.01343516 | 0.01411383 | 0.01527195 | 0.01546603 | 0.01592469 | 0.01666669 | 0.01822663 | 0.01856436
1130 | 6.874841 | 93.503412 | 10.90715 | 11.082798 | 10.827281 | 10.848554 | 10.917096 | 11.003358 | 11.358351 | 11.657241 | 11.962485 | 12.33158 | 12.399973 | 12.576796 | 12.883674 | 13.403819 | 13.502506 | 4.597524 | 4.797133 | 4.506742 | 4.530923 | 4.608828 | 4.706863 | 5.110163 | 5.449553 | 5.795993 | 6.21468 | 6.292236 | 6.49271 | 6.840503 | 7.429616 | 7.541334 | 0.06757 | 0.003106547 | 0.003241423 | 0.003045206 | 0.003061545 | 0.003114185 | 0.003180427 | 0.003452937 | 0.003682263 | 0.003916352 | 0.004199259 | 0.004251664 | 0.004387124 | 0.004622128 | 0.005020191 | 0.005095679
1120 | 6.921811 | 93.502178 | 10.851123 | 11.049568 | 10.798385 | 10.758962 | 10.867761 | 10.958605 | 11.289164 | 11.627017 | 11.882999 | 12.281599 | 12.385825 | 12.544284 | 12.844598 | 13.293772 | 13.473236 | 4.480475 | 4.706019 | 4.420524 | 4.375705 | 4.499388 | 4.602643 | 4.978239 | 5.36192 | 5.652489 | 6.104711 | 6.222912 | 6.402579 | 6.742965 | 7.251773 | 7.454963 | 0.13562 | 0.006076421 | 0.006382303 | 0.005995114 | 0.005934331 | 0.00610207 | 0.006242105 | 0.006751488 | 0.007271836 | 0.007665905 | 0.008279209 | 0.008439513 | 0.008683178 | 0.009144809 | 0.009834855 | 0.01011042
1110 | 6.899266 | 93.508938 | 10.791811 | 11.051874 | 10.804755 | 10.816162 | 10.882407 | 10.980607 | 11.235857 | 11.622801 | 11.816624 | 12.214427 | 12.380641 | 12.505505 | 12.795422 | 13.350715 | 13.5124 | 4.438084 | 4.733627 | 4.452797 | 4.465763 | 4.541054 | 4.652649 | 4.942637 | 5.382019 | 5.602009 | 6.053306 | 6.241788 | 6.383347 | 6.711923 | 7.340842 | 7.523862 | 0.45496 | 0.02019151 | 0.02153611 | 0.02025845 | 0.02031743 | 0.02065998 | 0.02116769 | 0.02248702 | 0.02448604 | 0.0254869 | 0.02754012 | 0.02839764 | 0.02904168 | 0.03053656 | 0.0333979 | 0.03423056
1100 | 6.860418 | 93.50624 | 10.794711 | 10.991042 | 10.769687 | 10.745754 | 10.787278 | 10.90864 | 11.236965 | 11.577752 | 11.809853 | 12.159993 | 12.279928 | 12.39593 | 12.698774 | 13.372086 | 13.511979 | 4.485872 | 4.709005 | 4.457427 | 4.430221 | 4.477423 | 4.615363 | 4.988404 | 5.375402 | 5.638857 | 6.036118 | 6.172143 | 6.303683 | 6.646981 | 7.409651 | 7.56801 | 0.46113 | 0.0206857 | 0.02171464 | 0.02055453 | 0.02042908 | 0.02064674 | 0.02128282 | 0.02300303 | 0.02478759 | 0.02600246 | 0.02783435 | 0.0284616 | 0.02906818 | 0.03065122 | 0.03416812 | 0.03489836
1090 | 6.897581 | 93.517586 | 10.704668 | 10.932302 | 10.689779 | 10.755007 | 10.837601 | 10.929654 | 11.153221 | 11.574869 | 11.811153 | 12.105135 | 12.213345 | 12.380474 | 12.665133 | 13.26101 | 13.379241 | 4.340144 | 4.598828 | 4.323221 | 4.397357 | 4.491221 | 4.595819 | 4.849792 | 5.328542 | 5.596686 | 5.93017 | 6.052881 | 6.242366 | 6.564987 | 7.239864 | 7.373695 | 0.52656 | 0.02285346 | 0.02421559 | 0.02276435 | 0.02315472 | 0.02364897 | 0.02419974 | 0.02553706 | 0.02805797 | 0.02946991 | 0.0312259 | 0.03187205 | 0.0328698 | 0.0345686 | 0.03812223 | 0.03882693
1080 | 6.930434 | 93.506034 | 10.647568 | 10.86773 | 10.658505 | 10.759184 | 10.879478 | 10.912161 | 11.172828 | 11.462274 | 11.694272 | 12.061021 | 12.204927 | 12.334776 | 12.612391 | 13.210664 | 13.424235 | 4.238881 | 4.489164 | 4.251316 | 4.365779 | 4.502517 | 4.539664 | 4.83586 | 5.164616 | 5.428013 | 5.844202 | 6.007441 | 6.154703 | 6.469446 | 7.147262 | 7.389074 | 0.56519 | 0.02395773 | 0.02537231 | 0.02402802 | 0.02467494 | 0.02544778 | 0.02565773 | 0.0273318 | 0.02918989 | 0.03067859 | 0.03303084 | 0.03395346 | 0.03478577 | 0.03656466 | 0.04039561 | 0.0417623
1070 | 6.870147 | 93.502609 | 10.672126 | 10.905773 | 10.690522 | 10.668032 | 10.759055 | 10.789719 | 11.118724 | 11.369636 | 11.733073 | 12.059521 | 12.154424 | 12.318858 | 12.629377 | 13.153923 | 13.341223 | 4.335774 | 4.601383 | 4.35669 | 4.331119 | 4.434606 | 4.469466 | 4.84338 | 5.128412 | 5.541072 | 5.911533 | 6.019196 | 6.2057 | 6.557766 | 7.152107 | 7.364211 | 0.57178 | 0.02479109 | 0.02630979 | 0.02491068 | 0.02476447 | 0.02535619 | 0.02555551 | 0.02769348 | 0.02932323 | 0.03168274 | 0.03380096 | 0.03441656 | 0.03548295 | 0.037496 | 0.04089432 | 0.04210709
1060 | 6.878034 | 93.493463 | 10.666671 | 10.825175 | 10.594646 | 10.631974 | 10.69638 | 10.765719 | 11.04075 | 11.38664 | 11.641758 | 12.031376 | 12.109385 | 12.282231 | 12.646341 | 13.047041 | 13.288743 | 4.321432 | 4.501667 | 4.239518 | 4.281973 | 4.355218 | 4.434065 | 4.746725 | 5.139747 | 5.429492 | 5.871769 | 5.960289 | 6.156385 | 6.5693 | 7.023437 | 7.297235 | 0.60073 | 0.02596014 | 0.02704286 | 0.02546806 | 0.02572309 | 0.0261631 | 0.02663676 | 0.028515 | 0.03087601 | 0.03261659 | 0.03527348 | 0.03580524 | 0.03698325 | 0.03946376 | 0.0421919 | 0.04383668
1050 | 6.875295 | 93.496864 | 10.531125 | 10.783225 | 10.528542 | 10.558315 | 10.612863 | 10.690404 | 11.03353 | 11.331078 | 11.616593 | 11.996449 | 12.008236 | 12.208434 | 12.57612 | 13.12869 | 13.312238 | 4.170086 | 4.456767 | 4.167148 | 4.201011 | 4.263048 | 4.351226 | 4.741294 | 5.079379 | 5.403643 | 5.834827 | 5.848203 | 6.075345 | 6.492332 | 7.118542 | 7.326431 | 0.61802 | 0.02577196 | 0.02754371 | 0.02575381 | 0.02596309 | 0.02634649 | 0.02689145 | 0.02930215 | 0.03139158 | 0.0333956 | 0.0360604 | 0.03614306 | 0.03754685 | 0.04012391 | 0.04399401 | 0.04527881
1040 | 6.849044 | 93.482289 | 10.518643 | 10.714072 | 10.491989 | 10.460421 | 10.556296 | 10.630459 | 10.991396 | 11.367305 | 11.524189 | 11.91286 | 11.955127 | 12.144961 | 12.538613 | 13.126842 | 13.236003 | 4.187094 | 4.409409 | 4.156768 | 4.120849 | 4.229932 | 4.314301 | 4.72477 | 5.152019 | 5.330255 | 5.771638 | 5.819621 | 6.035088 | 6.481692 | 7.148536 | 7.272219 | 0.63366 | 0.02653194 | 0.02794066 | 0.02633977 | 0.02611217 | 0.02680339 | 0.027338 | 0.02993898 | 0.03264628 | 0.0337757 | 0.03657256 | 0.03687661 | 0.03824194 | 0.04107189 | 0.04529741 | 0.04608114
1030 | 6.887154 | 93.4664 | 10.481433 | 10.689829 | 10.45142 | 10.448116 | 10.512075 | 10.614525 | 10.988208 | 11.296765 | 11.471963 | 11.795517 | 11.923387 | 12.121302 | 12.530877 | 13.023122 | 13.134531 | 4.10272 | 4.339884 | 4.068557 | 4.064796 | 4.137597 | 4.254194 | 4.679318 | 5.030163 | 5.229297 | 5.59691 | 5.742141 | 5.96687 | 6.431713 | 6.989985 | 7.116278 | 0.65092 | 0.02670542 | 0.02824917 | 0.02648305 | 0.02645857 | 0.02693245 | 0.0276914 | 0.03045862 | 0.03274234 | 0.03403854 | 0.03643141 | 0.03737675 | 0.03883955 | 0.0418653 | 0.04549921 | 0.04632128
1020 | 6.881016 | 93.461708 | 10.389557 | 10.607587 | 10.42501 | 10.554512 | 10.585539 | 10.663588 | 10.967659 | 11.263848 | 11.452127 | 11.852048 | 11.934916 | 12.087932 | 12.392766 | 12.969676 | 13.107743 | 4.005534 | 4.25372 | 4.045897 | 4.193312 | 4.228627 | 4.317453 | 4.663408 | 5.000237 | 5.214268 | 5.668678 | 5.762801 | 5.936568 | 6.282616 | 6.937073 | 7.093611 | 0.65839 | 0.02637204 | 0.02800607 | 0.02663778 | 0.02760835 | 0.02784086 | 0.02842568 | 0.03070341 | 0.03292106 | 0.03433022 | 0.03732201 | 0.03794171 | 0.03908577 | 0.04136412 | 0.045673 | 0.04670362
1010 | 6.882558 | 93.464757 | 10.443969 | 10.590648 | 10.382311 | 10.506958 | 10.531701 | 10.606796 | 10.882702 | 11.197665 | 11.445831 | 11.785705 | 11.837871 | 12.008176 | 12.314002 | 12.967455 | 13.172006 | 4.065458 | 4.232408 | 3.995267 | 4.137157 | 4.165319 | 4.250786 | 4.564711 | 4.922909 | 5.205016 | 5.591196 | 5.650451 | 5.843865 | 6.19106 | 6.932349 | 7.164239 | 0.67695 | 0.02752112 | 0.02865129 | 0.02704596 | 0.02800648 | 0.02819713 | 0.02877569 | 0.03090081 | 0.03332563 | 0.03523536 | 0.0378496 | 0.03825073 | 0.03956005 | 0.04191038 | 0.04692853 | 0.04849831
1000 | 6.931179 | 93.459851 | 10.349416 | 10.572342 | 10.322421 | 10.382997 | 10.442288 | 10.511524 | 10.842022 | 11.067441 | 11.35654 | 11.738263 | 11.761633 | 11.872148 | 12.291019 | 12.872414 | 13.059083 | 3.902794 | 4.156588 | 3.872055 | 3.94103 | 4.008536 | 4.087357 | 4.46349 | 4.719921 | 5.04866 | 5.482493 | 5.509045 | 5.634593 | 6.110243 | 6.769926 | 6.981602 | 0.69159 | 0.02699133 | 0.02874654 | 0.02677874 | 0.02725577 | 0.02772264 | 0.02826775 | 0.03086905 | 0.0326425 | 0.03491603 | 0.03791637 | 0.0381 | 0.03896828 | 0.04225783 | 0.04682013 | 0.04828406
990 | 6.96383 | 93.431339 | 10.233553 | 10.50017 | 10.380858 | 10.416551 | 10.381483 | 10.452376 | 10.798589 | 11.074938 | 11.268713 | 11.668841 | 11.716142 | 11.953129 | 12.314289 | 12.674854 | 12.845046 | 3.735893 | 4.039666 | 3.903742 | 3.944407 | 3.904455 | 3.985221 | 4.379519 | 4.694094 | 4.91459 | 5.369681 | 5.42346 | 5.692844 | 6.10318 | 6.512605 | 6.705778 | 0.68843 | 0.02571901 | 0.02781027 | 0.02687453 | 0.02715448 | 0.02687944 | 0.02743545 | 0.03014992 | 0.03231555 | 0.03383351 | 0.03696649 | 0.03733673 | 0.03919124 | 0.04201612 | 0.04483472 | 0.04616459
980 | 6.971559 | 93.473996 | 10.106522 | 10.499844 | 10.273109 | 10.321883 | 10.39798 | 10.379641 | 10.73076 | 11.065087 | 11.135266 | 11.642166 | 11.696031 | 11.961352 | 12.37777 | 12.65061 | 12.926699 | 3.579034 | 4.02681 | 3.768719 | 3.824246 | 3.91087 | 3.889995 | 4.289565 | 4.669818 | 4.749612 | 5.325694 | 5.386884 | 5.688205 | 6.16087 | 6.470393 | 6.783466 | 0.56941 | 0.02037938 | 0.02292906 | 0.02145946 | 0.02177564 | 0.02226889 | 0.02215002 | 0.02442521 | 0.02659041 | 0.02704476 | 0.03032504 | 0.03067345 | 0.03238921 | 0.03508061 | 0.03684307 | 0.03862573
970 | 7.035671 | 93.445532 | 10.092901 | 10.440118 | 10.151101 | 10.213555 | 10.310409 | 10.393143 | 10.673562 | 11.06583 | 11.227871 | 11.595632 | 11.678039 | 11.770908 | 12.158601 | 12.79758 | 13.055208 | 3.492549 | 3.888122 | 3.55887 | 3.630031 | 3.740374 | 3.834617 | 4.153952 | 4.600416 | 4.784763 | 5.20297 | 5.296647 | 5.402202 | 5.842684 | 6.56807 | 6.860326 | 0.59689 | 0.02084668 | 0.02320781 | 0.02124254 | 0.02166729 | 0.02232592 | 0.02288845 | 0.02479452 | 0.02745943 | 0.02855977 | 0.03105601 | 0.03161516 | 0.0322452 | 0.0348744 | 0.03920415 | 0.0409486
960 | 6.997071 | 93.441479 | 10.086693 | 10.478093 | 10.203986 | 10.234246 | 10.298226 | 10.459275 | 10.584149 | 10.839353 | 11.234682 | 11.527113 | 11.55977 | 11.699483 | 12.016803 | 12.787895 | 13.051048 | 3.529815 | 3.975736 | 3.663476 | 3.697955 | 3.770849 | 3.954303 | 4.096517 | 4.387071 | 4.836925 | 5.169506 | 5.206637 | 5.36547 | 5.726082 | 6.601615 | 6.900165 | 0.39685 | 0.01400807 | 0.01577771 | 0.0145385 | 0.01467533 | 0.01496461 | 0.01569265 | 0.01625703 | 0.01741009 | 0.01919534 | 0.02051519 | 0.02066254 | 0.02129287 | 0.02272396 | 0.02619851 | 0.0273833
950 | 6.998089 | 93.408972 | 9.93875 | 10.262959 | 10.06777 | 10.13704 | 10.285958 | 10.423073 | 10.456669 | 10.838531 | 11.003889 | 11.400458 | 11.566985 | 11.631216 | 11.931025 | 12.694011 | 12.857889 | 3.362364 | 3.732097 | 3.509523 | 3.58852 | 3.758318 | 3.914623 | 3.952916 | 4.388018 | 4.576347 | 5.027806 | 5.217297 | 5.290371 | 5.631362 | 6.498413 | 6.684505 | 0.13944 | 0.00468848 | 0.005204036 | 0.004893679 | 0.005003832 | 0.005240599 | 0.005458551 | 0.005511946 | 0.006118652 | 0.006381259 | 0.007010772 | 0.007274998 | 0.007376894 | 0.007852371 | 0.009061387 | 0.009320874
940 | 6.852753 | 93.410875 | 9.894118 | 10.334411 | 10.051175 | 9.998249 | 10.297015 | 10.285803 | 10.429832 | 10.824249 | 10.972708 | 11.47757 | 11.530263 | 11.665468 | 11.96547 | 12.550698 | 12.599477 | 3.477263 | 3.979288 | 3.65638 | 3.596025 | 3.936662 | 3.923882 | 4.088042 | 4.537397 | 4.706463 | 5.281109 | 5.341059 | 5.494863 | 5.836017 | 6.501061 | 6.556466 | 0.44411 | 0.01544287 | 0.01767241 | 0.01623835 | 0.01597031 | 0.01748311 | 0.01742635 | 0.0181554 | 0.02015103 | 0.02090187 | 0.02345393 | 0.02372018 | 0.02440323 | 0.02591833 | 0.02887186 | 0.02911792
930 | 6.95422 | 93.440323 | 9.936577 | 10.188702 | 10.097336 | 9.988008 | 10.154387 | 10.204061 | 10.392047 | 10.83958 | 10.896645 | 11.319392 | 11.435464 | 11.558072 | 11.844299 | 12.328343 | 12.813822 | 3.407694 | 3.695036 | 3.590921 | 3.466318 | 3.655935 | 3.712537 | 3.926701 | 4.436298 | 4.501251 | 4.982248 | 5.114257 | 5.253674 | 5.579033 | 6.12892 | 6.680012 | 0.40679 | 0.01386216 | 0.01503104 | 0.01460751 | 0.01410064 | 0.01487198 | 0.01510223 | 0.01597343 | 0.01804642 | 0.01831064 | 0.02026729 | 0.02080429 | 0.02137142 | 0.02269495 | 0.02493183 | 0.02717362
920 | 7.000854 | 93.419528 | 9.852639 | 10.259292 | 10.126879 | 10.082907 | 10.10809 | 10.211772 | 10.55238 | 10.654359 | 11.071908 | 11.214071 | 11.425806 | 11.379045 | 11.863773 | 12.102167 | 12.427155 | 3.260236 | 3.723921 | 3.57297 | 3.522835 | 3.551548 | 3.669752 | 4.057926 | 4.174105 | 4.649599 | 4.811419 | 5.052361 | 4.999157 | 5.550484 | 5.821475 | 6.190735 | 0.69657 | 0.02270983 | 0.02593971 | 0.02488824 | 0.02453901 | 0.02473902 | 0.02556239 | 0.02826629 | 0.02907557 | 0.03238771 | 0.0335149 | 0.03519323 | 0.03482263 | 0.038663 | 0.04055065 | 0.0431228
910 | 6.960566 | 93.413105 | 9.772533 | 10.153105 | 9.943059 | 10.184145 | 10.242249 | 10.219063 | 10.417447 | 10.722835 | 11.037468 | 11.301025 | 11.402623 | 11.226334 | 11.335386 | 12.124483 | 12.325335 | 3.2153 | 3.649354 | 3.409823 | 3.684745 | 3.750988 | 3.724555 | 3.95069 | 4.298657 | 4.656982 | 4.957001 | 5.072621 | 4.871989 | 4.996106 | 5.893569 | 6.121824 | 0.58553 | 0.01882655 | 0.02136806 | 0.01996554 | 0.02157529 | 0.02196316 | 0.02180838 | 0.02313247 | 0.02516993 | 0.02726803 | 0.02902473 | 0.02970172 | 0.02852696 | 0.0292537 | 0.03450862 | 0.03584512
900 | 6.992314 | 93.420205 | 9.661806 | 9.962269 | 9.839135 | 10.015195 | 10.099363 | 10.067211 | 10.364635 | 10.611612 | 11.034636 | 11.508843 | 11.326081 | 11.242087 | 11.425902 | 12.456265 | 12.510911 | 3.052243 | 3.394971 | 3.254536 | 3.455325 | 3.551295 | 3.514636 | 3.853678 | 4.135092 | 4.616842 | 5.156493 | 4.948557 | 4.852973 | 5.062135 | 6.233445 | 6.295512 | 0.69429 | 0.02119142 | 0.02357094 | 0.02259592 | 0.02398997 | 0.02465628 | 0.02440176 | 0.0267557 | 0.02870953 | 0.03205427 | 0.03580102 | 0.03435734 | 0.03369371 | 0.0351459 | 0.04327818 | 0.04370911
890 | 7.033247 | 93.420735 | 9.556481 | 10.018102 | 9.694709 | 9.994144 | 9.824659 | 10.108795 | 10.039672 | 10.391783 | 11.020723 | 11.37275 | 11.129709 | 10.981946 | 11.768579 | 12.30127 | 12.383577 | 2.885285 | 3.411876 | 3.043009 | 3.384556 | 3.191255 | 3.515288 | 3.436473 | 3.837864 | 4.554264 | 4.954928 | 4.678332 | 4.510116 | 5.405174 | 6.010647 | 6.104154 | 0.86078 | 0.02483596 | 0.02936875 | 0.02619361 | 0.02913358 | 0.02746969 | 0.03025889 | 0.02958047 | 0.03303557 | 0.03920219 | 0.04265103 | 0.04027014 | 0.03882217 | 0.04652666 | 0.05173845 | 0.05254334
880 | 7.189611 | 93.40193 | 9.457274 | 10.000606 | 10.120729 | 9.754648 | 9.672642 | 10.004482 | 10.091516 | 9.999522 | 10.820239 | 10.845303 | 11.146959 | 11.388289 | 11.947259 | 12.156956 | 12.698059 | 2.594514 | 3.214722 | 3.351767 | 2.934032 | 2.840421 | 3.219145 | 3.318441 | 3.213485 | 4.149278 | 4.177837 | 4.521458 | 4.796238 | 5.432267 | 5.670722 | 6.285654 | 0.87434 | 0.02268487 | 0.0281076 | 0.02930584 | 0.02565342 | 0.02483493 | 0.02814627 | 0.02901446 | 0.02809679 | 0.0362788 | 0.0365285 | 0.03953291 | 0.04193542 | 0.04749648 | 0.04958139 | 0.05495799
870 | 6.92364 | 93.385132 | 9.556584 | 10.115179 | 10.516752 | 10.019499 | 9.950419 | 10.323254 | 10.383737 | 10.10536 | 10.673599 | 10.996867 | 11.116014 | 11.691323 | 11.851002 | 12.465516 | 12.80094 | 3.012862 | 3.650444 | 4.108451 | 3.541274 | 3.462445 | 3.887797 | 3.956775 | 3.639241 | 4.287262 | 4.655657 | 4.791389 | 5.44642 | 5.62812 | 6.326954 | 6.708117 | 0.89933 | 0.02709557 | 0.03282953 | 0.03694854 | 0.03184774 | 0.03113881 | 0.03496412 | 0.03558447 | 0.03272879 | 0.03855663 | 0.04186972 | 0.0430904 | 0.04898129 | 0.05061537 | 0.0569002 | 0.06032811
860 | 6.656794 | 93.481548 | 10.361102 | 10.20108 | 9.915051 | 9.979402 | 10.091108 | 10.238777 | 10.154764 | 10.447319 | 10.686358 | 11.304945 | 11.081546 | 11.078872 | 11.761221 | 12.644584 | 12.365892 | 4.226993 | 4.044883 | 3.719264 | 3.792534 | 3.919706 | 4.087788 | 3.992166 | 4.325092 | 4.597008 | 5.300214 | 5.046332 | 5.043292 | 5.818484 | 6.820848 | 6.504757 | 0.91764 | 0.03878858 | 0.03711747 | 0.03412945 | 0.03480181 | 0.03596879 | 0.03751118 | 0.03663371 | 0.03968878 | 0.04218398 | 0.04863689 | 0.04630716 | 0.04627927 | 0.05339273 | 0.06259083 | 0.05969025
850 | 6.946384 | 93.874782 | 9.554257 | 9.942043 | 9.661588 | 9.697732 | 9.748906 | 9.871228 | 10.122247 | 10.439977 | 10.466182 | 10.869193 | 10.925025 | 11.206411 | 11.507576 | 11.91325 | 12.126857 | 2.953226 | 3.391331 | 3.074511 | 3.11535 | 3.173166 | 3.311347 | 3.594827 | 3.953485 | 3.983058 | 4.437705 | 4.500668 | 4.817909 | 5.157293 | 5.614196 | 5.85466 | 0.829 | 0.02448225 | 0.02811414 | 0.0254877 | 0.02582625 | 0.02630555 | 0.02745107 | 0.02980112 | 0.03277439 | 0.03301955 | 0.03678858 | 0.03731054 | 0.03994046 | 0.04275396 | 0.04654169 | 0.04853513
840 | 6.935008 | 93.747064 | 9.475921 | 9.883565 | 9.622005 | 9.65315 | 9.694097 | 9.80471 | 10.061917 | 10.290267 | 10.419022 | 10.831261 | 10.883503 | 11.094673 | 11.394649 | 11.816489 | 12.014116 | 2.88539 | 3.347225 | 3.050928 | 3.086216 | 3.132606 | 3.25791 | 3.549193 | 3.807697 | 3.953413 | 4.419759 | 4.478836 | 4.717586 | 5.056604 | 5.533075 | 5.756188 | 0.94124 | 0.02715845 | 0.03150542 | 0.02871656 | 0.0290487 | 0.02948535 | 0.03066475 | 0.03340642 | 0.03583957 | 0.03721111 | 0.04160054 | 0.0421566 | 0.04440381 | 0.04759478 | 0.05207952 | 0.05417954
830 | 6.922583 | 93.447341 | 9.452599 | 9.8474 | 9.58333 | 9.625039 | 9.687691 | 9.771172 | 10.005089 | 10.238837 | 10.361621 | 10.803299 | 10.853705 | 11.078695 | 11.360605 | 11.756237 | 11.957428 | 2.891473 | 3.341635 | 3.040567 | 3.088128 | 3.159565 | 3.25474 | 3.521357 | 3.787683 | 3.927541 | 4.43041 | 4.487777 | 4.743783 | 5.064427 | 5.514177 | 5.742781 | 0.8493 | 0.02455728 | 0.02838051 | 0.02582354 | 0.02622747 | 0.02683418 | 0.02764251 | 0.02990689 | 0.03216879 | 0.0333566 | 0.03762747 | 0.03811469 | 0.04028895 | 0.04301218 | 0.0468319 | 0.04877344
820 | 6.952388 | 93.240774 | 9.401667 | 9.795924 | 9.528892 | 9.572602 | 9.619712 | 9.710328 | 9.952019 | 10.192655 | 10.288738 | 10.728046 | 10.769762 | 10.986634 | 11.286229 | 11.673655 | 11.875051 | 2.81175 | 3.263327 | 2.957503 | 3.007572 | 3.061531 | 3.16531 | 3.442037 | 3.71745 | 3.82739 | 4.329837 | 4.377531 | 4.625427 | 4.967738 | 5.410161 | 5.640039 | 0.79899 | 0.0224656 | 0.02607365 | 0.02363015 | 0.0240302 | 0.02446133 | 0.02529051 | 0.02750153 | 0.02970206 | 0.03058046 | 0.03459497 | 0.03497603 | 0.0369567 | 0.03969173 | 0.04322665 | 0.04506334
810 | 6.953115 | 93.297683 | 9.373808 | 9.744049 | 9.476652 | 9.51989 | 9.570241 | 9.65312 | 9.910023 | 10.131185 | 10.250032 | 10.656277 | 10.689256 | 10.906862 | 11.207244 | 11.577369 | 11.79295 | 2.775614 | 3.199195 | 2.893299 | 2.942772 | 3.000378 | 3.095189 | 3.389 | 3.641838 | 3.77767 | 4.241781 | 4.279444 | 4.527909 | 4.870748 | 5.292961 | 5.538767 | 0.97488 | 0.0270589 | 0.03118831 | 0.0282062 | 0.02868849 | 0.02925008 | 0.03017438 | 0.03303868 | 0.03550355 | 0.03682775 | 0.04135227 | 0.04171944 | 0.04414168 | 0.04748394 | 0.05160002 | 0.05399633
800 | 6.962479 | 93.198938 | 9.305639 | 9.704487 | 9.444978 | 9.486407 | 9.53026 | 9.619867 | 9.867981 | 10.081034 | 10.184679 | 10.595038 | 10.627007 | 10.85323 | 11.145859 | 11.504846 | 11.700864 | 2.692558 | 3.149875 | 2.852357 | 2.899862 | 2.950143 | 3.052874 | 3.337252 | 3.581354 | 3.700073 | 4.169923 | 4.206514 | 4.465388 | 4.800114 | 5.21053 | 5.43453 | 0.98859 | 0.02661836 | 0.03113935 | 0.02819811 | 0.02866774 | 0.02916482 | 0.03018041 | 0.03299174 | 0.0354049 | 0.03657855 | 0.04122344 | 0.04158517 | 0.04414438 | 0.04745344 | 0.05151078 | 0.05372522
790 | 6.960397 | 93.204596 | 9.288714 | 9.6641 | 9.409687 | 9.420191 | 9.470308 | 9.559193 | 9.802221 | 10.032038 | 10.134845 | 10.526731 | 10.564338 | 10.763762 | 11.044394 | 11.412919 | 11.604377 | 2.675211 | 3.105593 | 2.813935 | 2.825979 | 2.883442 | 2.985343 | 3.263884 | 3.527185 | 3.64494 | 4.093626 | 4.136669 | 4.364876 | 4.685889 | 5.107223 | 5.326019 | 1.0045 | 0.02687249 | 0.03119568 | 0.02826598 | 0.02838696 | 0.02896417 | 0.02998777 | 0.03278572 | 0.03543058 | 0.03661342 | 0.04112047 | 0.04155284 | 0.04384518 | 0.04706975 | 0.05130206 | 0.05349986
780 | 6.963274 | 93.149958 | 9.298206 | 9.638729 | 9.379393 | 9.41243 | 9.468759 | 9.551998 | 9.779603 | 9.994929 | 10.096785 | 10.495604 | 10.521179 | 10.697277 | 10.985516 | 11.350767 | 11.558121 | 2.685937 | 3.076811 | 2.779148 | 2.817075 | 2.881736 | 2.977276 | 3.238453 | 3.485452 | 3.602261 | 4.059444 | 4.088752 | 4.29052 | 4.620652 | 5.038771 | 5.27603 | 1.0687 | 0.02870461 | 0.03288188 | 0.02970076 | 0.03010608 | 0.03079711 | 0.03181815 | 0.03460935 | 0.03724903 | 0.03849736 | 0.04338328 | 0.04369649 | 0.04585278 | 0.04938091 | 0.05384935 | 0.05638493
770 | 6.971113 | 93.303735 | 9.307452 | 9.596004 | 9.342139 | 9.374175 | 9.421185 | 9.490776 | 9.722408 | 9.932469 | 10.030749 | 10.413111 | 10.453281 | 10.629472 | 10.914356 | 11.242924 | 11.43573 | 2.678712 | 3.008855 | 2.718407 | 2.755066 | 2.808857 | 2.888478 | 3.153431 | 3.393626 | 3.505976 | 3.942913 | 3.988801 | 4.190037 | 4.515297 | 4.890248 | 5.110181 | 1.0646 | 0.02851757 | 0.03203228 | 0.02894016 | 0.02933043 | 0.02990309 | 0.03075073 | 0.03357143 | 0.03612854 | 0.03732462 | 0.04197625 | 0.04246477 | 0.04460713 | 0.04806985 | 0.05206158 | 0.05440299
760 | 6.974806 | 93.205884 | 9.188919 | 9.539438 | 9.296556 | 9.316555 | 9.356118 | 9.424303 | 9.671282 | 9.872232 | 9.975364 | 10.337252 | 10.396017 | 10.558228 | 10.847613 | 11.147468 | 11.33315 | 2.544145 | 2.946084 | 2.667596 | 2.690531 | 2.735899 | 2.814084 | 3.09721 | 3.327489 | 3.445644 | 3.860093 | 3.927371 | 4.113046 | 4.444173 | 4.787117 | 4.999399 | 0.24716 | 0.006288108 | 0.00728154 | 0.006593229 | 0.006649915 | 0.006762049 | 0.006955289 | 0.007655065 | 0.008224221 | 0.008516253 | 0.009540607 | 0.00970689 | 0.01016581 | 0.01098422 | 0.01183184 | 0.01235652
750 | 6.975147 | 93.320913 | 9.182655 | 9.529745 | 9.280851 | 9.309678 | 9.345822 | 9.425576 | 9.644678 | 9.85654 | 9.948685 | 10.309163 | 10.359492 | 10.507056 | 10.785654 | 11.092409 | 11.278384 | 2.53033 | 2.927365 | 2.642678 | 2.675657 | 2.717004 | 2.80823 | 3.058788 | 3.300984 | 3.406297 | 3.818137 | 3.875619 | 4.044127 | 4.362158 | 4.712168 | 4.924283 | 1.1273 | 0.02852441 | 0.03300019 | 0.02979091 | 0.03016268 | 0.03062878 | 0.03165717 | 0.03448172 | 0.03721199 | 0.03839918 | 0.04304186 | 0.04368985 | 0.04558944 | 0.04917461 | 0.05312027 | 0.05551145
740 | 6.978855 | 93.158267 | 9.110986 | 9.468144 | 9.216571 | 9.252607 | 9.284299 | 9.357029 | 9.573798 | 9.773169 | 9.855008 | 10.202958 | 10.25555 | 10.398267 | 10.669399 | 10.97857 | 11.163086 | 2.452602 | 2.862622 | 2.573839 | 2.615212 | 2.651596 | 2.735086 | 2.983869 | 3.212607 | 3.30648 | 3.705455 | 3.76574 | 3.929308 | 4.239949 | 4.594007 | 4.805228 | 1.1119 | 0.02727048 | 0.0318295 | 0.02861852 | 0.02907854 | 0.0294831 | 0.03041143 | 0.03317764 | 0.03572098 | 0.03676475 | 0.04120096 | 0.04187127 | 0.04368998 | 0.04714399 | 0.05108076 | 0.05342933
730 | 6.979959 | 93.199927 | 9.086456 | 9.431555 | 9.183271 | 9.21174 | 9.243888 | 9.315007 | 9.528603 | 9.709384 | 9.809955 | 10.149271 | 10.186654 | 10.322825 | 10.588039 | 10.894293 | 11.064206 | 2.421002 | 2.816846 | 2.532075 | 2.564734 | 2.601611 | 2.683184 | 2.928124 | 3.135368 | 3.250635 | 3.639395 | 3.682213 | 3.838157 | 4.141786 | 4.492239 | 4.6866 | 1.0294 | 0.0249218 | 0.02899661 | 0.02606518 | 0.02640137 | 0.02678098 | 0.0276207 | 0.03014211 | 0.03227548 | 0.03346203 | 0.03746393 | 0.0379047 | 0.03950999 | 0.04263555 | 0.04624311 | 0.04824386
720 | 6.975444 | 93.188974 | 9.06399 | 9.392967 | 9.14393 | 9.156724 | 9.193359 | 9.259369 | 9.477553 | 9.657231 | 9.751335 | 10.091803 | 10.123464 | 10.257923 | 10.512551 | 10.793962 | 10.966967 | 2.400972 | 2.778427 | 2.49271 | 2.507391 | 2.549428 | 2.625166 | 2.875446 | 3.08149 | 3.189379 | 3.579585 | 3.61586 | 3.769896 | 4.061505 | 4.383649 | 4.581623 | 0.8994 | 0.02159434 | 0.02498918 | 0.02241943 | 0.02255148 | 0.02292956 | 0.02361074 | 0.02586176 | 0.02771492 | 0.02868527 | 0.03219479 | 0.03252105 | 0.03390644 | 0.03652918 | 0.03942654 | 0.04120712
710 | 6.983635 | 93.2532 | 9.018213 | 9.353804 | 9.109861 | 9.123301 | 9.151199 | 9.210761 | 9.422764 | 9.598569 | 9.67638 | 10.035638 | 10.05996 | 10.177462 | 10.439071 | 10.710465 | 10.878831 | 2.335812 | 2.720357 | 2.44085 | 2.456252 | 2.488222 | 2.556473 | 2.799351 | 3.000697 | 3.089795 | 3.501018 | 3.528849 | 3.663291 | 3.962524 | 4.272816 | 4.465246 | 1.1954 | 0.02792229 | 0.03251915 | 0.02917792 | 0.02936203 | 0.02974421 | 0.03056008 | 0.03346345 | 0.03587034 | 0.0369354 | 0.04185117 | 0.04218387 | 0.04379098 | 0.04736801 | 0.05107725 | 0.05337755
700 | 6.980407 | 93.188091 | 9.011407 | 9.34186 | 9.094132 | 9.106696 | 9.135399 | 9.187822 | 9.412447 | 9.579026 | 9.657754 | 10.008913 | 10.025752 | 10.143115 | 10.388569 | 10.652317 | 10.815525 | 2.334967 | 2.714156 | 2.429911 | 2.44433 | 2.477269 | 2.537425 | 2.795128 | 2.986177 | 3.076452 | 3.478978 | 3.498274 | 3.632751 | 3.913914 | 4.215909 | 4.402721 | 1.1636 | 0.02716967 | 0.03158192 | 0.02827445 | 0.02844222 | 0.0288255 | 0.02952548 | 0.03252411 | 0.03474716 | 0.0357976 | 0.04048139 | 0.04070592 | 0.04227069 | 0.0455423 | 0.04905632 | 0.05123006
690 | 6.980937 | 93.244495 | 8.972593 | 9.287862 | 9.041583 | 9.060588 | 9.081302 | 9.147738 | 9.366233 | 9.523127 | 9.599267 | 9.931243 | 9.954798 | 10.081508 | 10.318754 | 10.559124 | 10.727792 | 2.287041 | 2.648399 | 2.366132 | 2.387918 | 2.411663 | 2.487813 | 2.738198 | 2.917938 | 3.005148 | 3.385268 | 3.412232 | 3.557259 | 3.828722 | 4.103654 | 4.296511 | 1.0746 | 0.02457654 | 0.02845969 | 0.02542646 | 0.02566057 | 0.02591573 | 0.02673404 | 0.02942468 | 0.03135616 | 0.03229332 | 0.03637809 | 0.03666784 | 0.0382263 | 0.04114344 | 0.04409786 | 0.04617031
680 | 6.991164 | 93.299873 | 8.976392 | 9.293901 | 9.038785 | 9.061007 | 9.08346 | 9.144256 | 9.35808 | 9.519933 | 9.588391 | 9.923383 | 9.950518 | 10.049529 | 10.295738 | 10.533718 | 10.69481 | 2.276965 | 2.640461 | 2.34841 | 2.373854 | 2.399561 | 2.469165 | 2.713913 | 2.899118 | 2.977439 | 3.360569 | 3.391594 | 3.504788 | 3.786189 | 4.058079 | 4.242066 | 1.265 | 0.02880361 | 0.03340183 | 0.02970738 | 0.03002925 | 0.03035445 | 0.03123494 | 0.034331 | 0.03667385 | 0.0376646 | 0.04251119 | 0.04290366 | 0.04433557 | 0.04789529 | 0.0513347 | 0.05366214
670 | 6.993384 | 93.284889 | 8.947442 | 9.267591 | 9.01418 | 9.031867 | 9.056578 | 9.105826 | 9.312629 | 9.481012 | 9.543371 | 9.878071 | 9.904888 | 9.996773 | 10.238323 | 10.466591 | 10.625263 | 2.241989 | 2.608641 | 2.318436 | 2.338695 | 2.366998 | 2.423402 | 2.660206 | 2.852959 | 2.924329 | 3.307276 | 3.33795 | 3.44304 | 3.719229 | 3.980133 | 4.161434 | 1.2853 | 0.02881628 | 0.03352887 | 0.02979886 | 0.03005925 | 0.03042303 | 0.03114799 | 0.03419163 | 0.03666908 | 0.03758641 | 0.04250842 | 0.04290267 | 0.04425339 | 0.04780324 | 0.05115664 | 0.05348691
660 | 6.998512 | 93.219255 | 8.943687 | 9.253395 | 8.99492 | 9.008082 | 9.032661 | 9.084849 | 9.286142 | 9.443798 | 9.515412 | 9.836308 | 9.858624 | 9.955642 | 10.195203 | 10.414617 | 10.563131 | 2.234949 | 2.590149 | 2.29372 | 2.308817 | 2.33701 | 2.396868 | 2.627696 | 2.808432 | 2.890515 | 3.258206 | 3.283769 | 3.394893 | 3.669211 | 3.920367 | 4.090316 | 1.2668 | 0.02831233 | 0.03281201 | 0.02905684 | 0.0292481 | 0.02960525 | 0.03036352 | 0.03328765 | 0.03557722 | 0.03661705 | 0.04127495 | 0.04159878 | 0.0430065 | 0.04648157 | 0.04966321 | 0.05181612
650 | 7.013103 | 93.235096 | 8.945381 | 9.248249 | 8.987843 | 8.997727 | 9.020279 | 9.07371 | 9.277024 | 9.42912 | 9.508111 | 9.817323 | 9.840315 | 9.925545 | 10.157847 | 10.370791 | 10.511794 | 2.219393 | 2.566638 | 2.268087 | 2.279421 | 2.305281 | 2.366546 | 2.59962 | 2.77393 | 2.86444 | 3.218636 | 3.244965 | 3.34256 | 3.608494 | 3.85218 | 4.013494 | 1.2299 | 0.02729632 | 0.03156708 | 0.0278952 | 0.0280346 | 0.02835265 | 0.02910615 | 0.03197273 | 0.03411656 | 0.03522975 | 0.039586 | 0.03990983 | 0.04111014 | 0.04438087 | 0.04737797 | 0.04936196
640 | 7.017594 | 93.299698 | 8.930316 | 9.231786 | 8.968071 | 8.987793 | 9.002819 | 9.056235 | 9.252951 | 9.400023 | 9.476742 | 9.781444 | 9.803845 | 9.886329 | 10.103364 | 10.311346 | 10.450323 | 2.193927 | 2.539103 | 2.237165 | 2.25975 | 2.276957 | 2.338122 | 2.56333 | 2.731657 | 2.819448 | 3.168016 | 3.193635 | 3.287962 | 3.536096 | 3.773799 | 3.932592 | 1.2962 | 0.02843768 | 0.03291185 | 0.02899813 | 0.02929088 | 0.02951391 | 0.03030673 | 0.03322588 | 0.03540774 | 0.03654568 | 0.04106383 | 0.0413959 | 0.04261856 | 0.04583488 | 0.04891598 | 0.05097425
630 | 7.024096 | 93.292817 | 8.921356 | 9.212405 | 8.947715 | 8.966453 | 8.97705 | 9.026999 | 9.219169 | 9.369333 | 9.440076 | 9.742877 | 9.769725 | 9.840129 | 10.054236 | 10.245601 | 10.38232 | 2.176537 | 2.509839 | 2.206729 | 2.228191 | 2.240328 | 2.297535 | 2.517583 | 2.689485 | 2.770454 | 3.116922 | 3.147634 | 3.228163 | 3.473006 | 3.691771 | 3.848024 | 1.2589 | 0.02740042 | 0.03159637 | 0.02778051 | 0.0280507 | 0.02820349 | 0.02892366 | 0.03169386 | 0.03385793 | 0.03487725 | 0.03923893 | 0.03962556 | 0.04063934 | 0.04372167 | 0.0464757 | 0.04844278
620 | 7.036135 | 93.262819 | 8.93438 | 9.22288 | 8.959555 | 8.971068 | 8.983267 | 9.031892 | 9.219443 | 9.359477 | 9.443918 | 9.747047 | 9.760173 | 9.833138 | 10.037421 | 10.224163 | 10.358476 | 2.179058 | 2.509652 | 2.207912 | 2.221108 | 2.235089 | 2.290815 | 2.505714 | 2.666126 | 2.762837 | 3.109904 | 3.124929 | 3.208443 | 3.442209 | 3.655834 | 3.809443 | 1.3299 | 0.02897929 | 0.03337586 | 0.02936303 | 0.02953851 | 0.02972445 | 0.03046555 | 0.0333235 | 0.0354568 | 0.03674296 | 0.04135861 | 0.04155843 | 0.04266908 | 0.04577793 | 0.04861894 | 0.05066178
610 | 7.041706 | 93.246198 | 8.941314 | 9.21358 | 8.950453 | 8.955572 | 8.969613 | 9.016884 | 9.203979 | 9.334288 | 9.422826 | 9.72415 | 9.741933 | 9.800935 | 9.999035 | 10.173035 | 10.296171 | 2.181394 | 2.493499 | 2.191872 | 2.197742 | 2.21384 | 2.268035 | 2.482495 | 2.631825 | 2.733269 | 3.078406 | 3.09877 | 3.166329 | 3.393114 | 3.592249 | 3.733139 | 1.3237 | 0.02887511 | 0.03300644 | 0.02901382 | 0.02909151 | 0.0293046 | 0.03002198 | 0.03286079 | 0.03483747 | 0.03618028 | 0.04074886 | 0.04101842 | 0.0419127 | 0.04491465 | 0.0475506 | 0.04941556
600 | 7.052071 | 93.252147 | 8.941168 | 9.216164 | 8.943551 | 8.943948 | 8.956867 | 9.00697 | 9.187901 | 9.318112 | 9.395202 | 9.69419 | 9.708913 | 9.765555 | 9.956257 | 10.121614 | 10.2427 | 2.169061 | 2.484258 | 2.171793 | 2.172248 | 2.187059 | 2.244495 | 2.45187 | 2.601074 | 2.689394 | 3.031832 | 3.04869 | 3.113544 | 3.331847 | 3.521083 | 3.659623 | 1.3278 | 0.02880079 | 0.03298598 | 0.02883707 | 0.02884311 | 0.02903977 | 0.02980241 | 0.03255593 | 0.03453706 | 0.03570977 | 0.04025667 | 0.04048051 | 0.04134163 | 0.04424027 | 0.04675294 | 0.04859248
590 | 7.069216 | 93.300063 | 8.950334 | 9.22424 | 8.940929 | 8.93898 | 8.949026 | 8.995329 | 9.177352 | 9.306017 | 9.383863 | 9.674697 | 9.694797 | 9.738043 | 9.926315 | 10.071918 | 10.190875 | 2.157691 | 2.471319 | 2.146919 | 2.144687 | 2.156193 | 2.209221 | 2.417641 | 2.564929 | 2.654027 | 2.9868 | 3.009792 | 3.059259 | 3.274575 | 3.441047 | 3.577025 | 1.2316 | 0.02657412 | 0.03043677 | 0.02644146 | 0.02641397 | 0.02655567 | 0.02720876 | 0.02977567 | 0.03158966 | 0.03268699 | 0.03678542 | 0.0370686 | 0.03767784 | 0.04032966 | 0.04237994 | 0.04405464
580 | 7.076039 | 93.255078 | 8.945425 | 9.206843 | 8.925689 | 8.91689 | 8.93383 | 8.972511 | 9.154253 | 9.275713 | 9.361608 | 9.645148 | 9.666644 | 9.69617 | 9.879864 | 10.011067 | 10.126855 | 2.146317 | 2.445942 | 2.123692 | 2.113604 | 2.133025 | 2.177368 | 2.385676 | 2.524857 | 2.623267 | 2.948022 | 2.972636 | 3.006444 | 3.216742 | 3.366909 | 3.499406 | 1.3455 | 0.0288787 | 0.03291015 | 0.02857427 | 0.02843854 | 0.02869985 | 0.02929649 | 0.03209928 | 0.03397195 | 0.03529605 | 0.03966563 | 0.03999682 | 0.04045171 | 0.04328127 | 0.04530176 | 0.0470845
570 | 7.083348 | 93.227002 | 8.95877 | 9.208199 | 8.931996 | 8.923615 | 8.936557 | 8.970135 | 9.148052 | 9.263342 | 9.353188 | 9.633907 | 9.655957 | 9.67692 | 9.846146 | 9.969176 | 10.080981 | 2.154529 | 2.440583 | 2.123816 | 2.114202 | 2.129048 | 2.167565 | 2.371615 | 2.503808 | 2.606809 | 2.928533 | 2.953798 | 2.977816 | 3.171677 | 3.312583 | 3.440609 | 1.324 | 0.02852596 | 0.03231332 | 0.02811933 | 0.02799204 | 0.0281886 | 0.02869856 | 0.03140018 | 0.03315041 | 0.03451415 | 0.03877378 | 0.03910828 | 0.03942628 | 0.041993 | 0.0438586 | 0.04555366
560 | 7.096303 | 92.969519 | 8.969395 | 9.223541 | 8.939081 | 8.931099 | 8.946172 | 8.982278 | 9.147938 | 9.262445 | 9.359942 | 9.618613 | 9.641756 | 9.660295 | 9.827541 | 9.930913 | 10.045726 | 2.163767 | 2.456841 | 2.128802 | 2.119595 | 2.136981 | 2.178627 | 2.369671 | 2.501693 | 2.614084 | 2.912184 | 2.938849 | 2.960208 | 3.152867 | 3.271919 | 3.404125 | 1.3118 | 0.0283843 | 0.03222884 | 0.02792563 | 0.02780485 | 0.02803292 | 0.02857922 | 0.03108534 | 0.03281721 | 0.03429156 | 0.03820203 | 0.03855182 | 0.03883201 | 0.04135931 | 0.04292104 | 0.04465531
550 | 7.111216 | 93.043721 | 8.987029 | 9.239232 | 8.94818 | 8.944818 | 8.950698 | 8.981504 | 9.153816 | 9.254288 | 9.353527 | 9.611834 | 9.628931 | 9.645467 | 9.805632 | 9.898491 | 10.008189 | 2.163449 | 2.453817 | 2.118711 | 2.114839 | 2.121611 | 2.157087 | 2.355489 | 2.471148 | 2.585369 | 2.882585 | 2.902252 | 2.921274 | 3.105492 | 3.212273 | 3.338398 | 1.3648 | 0.02952676 | 0.0334897 | 0.02891616 | 0.02886332 | 0.02895574 | 0.02943992 | 0.03214772 | 0.03372623 | 0.03528511 | 0.03934151 | 0.03960994 | 0.03986955 | 0.04238375 | 0.0438411 | 0.04556245
540 | 7.123255 | 93.058382 | 8.983947 | 9.240276 | 8.95095 | 8.934975 | 8.942344 | 8.969713 | 9.139628 | 9.230752 | 9.334096 | 9.587221 | 9.603523 | 9.610514 | 9.766102 | 9.846721 | 9.948962 | 2.145356 | 2.440386 | 2.107368 | 2.088976 | 2.09746 | 2.128969 | 2.324557 | 2.429426 | 2.54834 | 2.839517 | 2.858265 | 2.866305 | 3.045215 | 3.1379 | 3.255426 | 1.3096 | 0.02809558 | 0.0319593 | 0.02759809 | 0.02735722 | 0.02746833 | 0.02788098 | 0.0304424 | 0.03181577 | 0.03337307 | 0.03718631 | 0.03743184 | 0.03753713 | 0.03988013 | 0.04109394 | 0.04263306
530 | 7.132799 | 93.083307 | 8.998961 | 9.252931 | 8.959106 | 8.936825 | 8.946307 | 8.976243 | 9.143799 | 9.225822 | 9.335415 | 9.584305 | 9.596221 | 9.597089 | 9.749753 | 9.807623 | 9.914391 | 2.150498 | 2.442654 | 2.10464 | 2.079001 | 2.089912 | 2.124358 | 2.317128 | 2.411475 | 2.537514 | 2.823669 | 2.837366 | 2.838364 | 3.013824 | 3.080324 | 3.202997 | 1.3598 | 0.02924247 | 0.03321521 | 0.02861889 | 0.02827025 | 0.02841862 | 0.02888702 | 0.03150831 | 0.03279124 | 0.03450511 | 0.03839625 | 0.0385825 | 0.03859607 | 0.04098198 | 0.04188624 | 0.04355435
520 | 7.145912 | 92.995395 | 9.015555 | 9.260258 | 8.967564 | 8.943426 | 8.945271 | 8.978567 | 9.135536 | 9.213888 | 9.325918 | 9.567465 | 9.578765 | 9.580276 | 9.725942 | 9.76695 | 9.856988 | 2.158566 | 2.440591 | 2.103242 | 2.075414 | 2.077541 | 2.115927 | 2.296861 | 2.387158 | 2.516247 | 2.794493 | 2.807507 | 2.809247 | 2.976987 | 3.024203 | 3.127858 | 1.3349 | 0.0288147 | 0.03257946 | 0.02807618 | 0.02770471 | 0.0277331 | 0.02824551 | 0.0306608 | 0.03186617 | 0.03358938 | 0.03730368 | 0.03747741 | 0.03750064 | 0.0397398 | 0.04037008 | 0.04175377
510 | 7.161775 | 92.81906 | 9.030327 | 9.269029 | 8.972166 | 8.955979 | 8.949821 | 8.978587 | 9.131408 | 9.214632 | 9.326672 | 9.554574 | 9.570399 | 9.563612 | 9.703795 | 9.73409 | 9.817546 | 2.165493 | 2.441645 | 2.098191 | 2.079458 | 2.072332 | 2.105621 | 2.282446 | 2.378723 | 2.508315 | 2.771845 | 2.79014 | 2.782294 | 2.944339 | 2.979354 | 3.075803 | 1.3497 | 0.02922766 | 0.03295488 | 0.02831928 | 0.02806645 | 0.02797026 | 0.02841957 | 0.03080617 | 0.03210562 | 0.03385472 | 0.03741159 | 0.03765852 | 0.03755262 | 0.03973975 | 0.04021235 | 0.04151412
500 | 7.171702 | 92.717857 | 9.041909 | 9.284202 | 8.981932 | 8.959209 | 8.961057 | 8.977256 | 9.143411 | 9.221605 | 9.322701 | 9.548471 | 9.557319 | 9.557699 | 9.690478 | 9.715456 | 9.789251 | 2.17213 | 2.453043 | 2.102576 | 2.076222 | 2.078365 | 2.097153 | 2.289825 | 2.38048 | 2.497669 | 2.759306 | 2.769558 | 2.769998 | 2.923824 | 2.952757 | 3.038231 | 1.3391 | 0.02908699 | 0.0328487 | 0.02815559 | 0.02780269 | 0.02783139 | 0.02808297 | 0.03066304 | 0.031877 | 0.03344628 | 0.03694987 | 0.03708715 | 0.03709305 | 0.03915292 | 0.03954037 | 0.04068494
490 | 7.194081 | 92.855203 | 9.062212 | 9.29893 | 8.998048 | 8.977824 | 8.980558 | 8.994137 | 9.153836 | 9.226274 | 9.331424 | 9.562683 | 9.565165 | 9.557264 | 9.684677 | 9.696646 | 9.766071 | 2.163308 | 2.436949 | 2.089118 | 2.065732 | 2.068893 | 2.084595 | 2.269236 | 2.352972 | 2.474503 | 2.741714 | 2.744581 | 2.735454 | 2.882632 | 2.896456 | 2.976636 | 1.3968 | 0.03021709 | 0.0340393 | 0.0291808 | 0.02885414 | 0.0288983 | 0.02911763 | 0.03169669 | 0.03286631 | 0.03456385 | 0.03829626 | 0.03833631 | 0.03820882 | 0.04026461 | 0.0404577 | 0.04157766
480 | 7.211549 | 93.149933 | 9.062503 | 9.303018 | 8.999929 | 8.967291 | 8.968699 | 8.987892 | 9.136517 | 9.201167 | 9.3172 | 9.54615 | 9.550312 | 9.528824 | 9.653463 | 9.669961 | 9.733021 | 2.129918 | 2.406202 | 2.05802 | 2.020516 | 2.022134 | 2.044189 | 2.214951 | 2.289217 | 2.42249 | 2.68538 | 2.690158 | 2.665489 | 2.808567 | 2.827503 | 2.899879 | 1.3825 | 0.02944612 | 0.03326574 | 0.02845213 | 0.02793364 | 0.027956 | 0.02826091 | 0.0306217 | 0.03164843 | 0.03349092 | 0.03712538 | 0.03719143 | 0.03685038 | 0.03882844 | 0.03909023 | 0.04009083
470 | 7.227305 | 92.912133 | 9.087096 | 9.330852 | 9.023073 | 8.996857 | 8.990243 | 9.010703 | 9.159145 | 9.213373 | 9.321799 | 9.549606 | 9.559006 | 9.530657 | 9.653377 | 9.657619 | 9.726297 | 2.151016 | 2.432446 | 2.077079 | 2.046801 | 2.039162 | 2.062792 | 2.234212 | 2.296824 | 2.421996 | 2.684912 | 2.695759 | 2.663047 | 2.804643 | 2.809537 | 2.888766 | 1.2749 | 0.0274233 | 0.03101125 | 0.02648067 | 0.02609466 | 0.02599727 | 0.02629854 | 0.02848397 | 0.02928221 | 0.03087802 | 0.03422995 | 0.03436823 | 0.03395118 | 0.0357564 | 0.03581879 | 0.03682888
460 | 7.248411 | 92.734379 | 9.113365 | 9.35134 | 9.038996 | 9.022283 | 9.011869 | 9.026255 | 9.171851 | 9.22129 | 9.319076 | 9.552294 | 9.560365 | 9.519382 | 9.644317 | 9.639655 | 9.709267 | 2.165232 | 2.441035 | 2.079019 | 2.059643 | 2.047569 | 2.064248 | 2.233025 | 2.290326 | 2.403649 | 2.673846 | 2.683195 | 2.635722 | 2.780431 | 2.775031 | 2.855649 | 1.2791 | 0.02769548 | 0.03122328 | 0.02659273 | 0.02634489 | 0.02619045 | 0.02640379 | 0.02856262 | 0.02929556 | 0.03074507 | 0.03420116 | 0.03432074 | 0.03371352 | 0.03556449 | 0.03549543 | 0.0365266
450 | 7.266088 | 92.709888 | 9.143517 | 9.382249 | 9.068674 | 9.043278 | 9.045753 | 9.052916 | 9.200099 | 9.246855 | 9.341218 | 9.572918 | 9.570607 | 9.533647 | 9.645643 | 9.64199 | 9.702385 | 2.180834 | 2.457652 | 2.094028 | 2.064571 | 2.067442 | 2.07575 | 2.246453 | 2.300672 | 2.410083 | 2.678659 | 2.67598 | 2.633145 | 2.762936 | 2.758703 | 2.828685 | 1.2881 | 0.02809133 | 0.03165701 | 0.02697318 | 0.02659374 | 0.02663072 | 0.02673774 | 0.02893656 | 0.02963495 | 0.03104428 | 0.0345038 | 0.0344693 | 0.03391754 | 0.03558938 | 0.03553486 | 0.03643629
440 | 7.283145 | 92.7473 | 9.180396 | 9.419022 | 9.104154 | 9.077252 | 9.07282 | 9.081153 | 9.224309 | 9.275102 | 9.370042 | 9.593107 | 9.599435 | 9.55053 | 9.659688 | 9.643735 | 9.704518 | 2.20204 | 2.478501 | 2.113686 | 2.082508 | 2.077371 | 2.087029 | 2.252924 | 2.311775 | 2.421764 | 2.680117 | 2.687444 | 2.630812 | 2.757212 | 2.73874 | 2.809116 | 1.0993 | 0.02420702 | 0.02724616 | 0.02323575 | 0.02289301 | 0.02283654 | 0.02294271 | 0.02476639 | 0.02541334 | 0.02662245 | 0.02946252 | 0.02954308 | 0.02892051 | 0.03031003 | 0.03010697 | 0.03088061
430 | 7.305202 | 92.837037 | 9.222721 | 9.455189 | 9.135386 | 9.111018 | 9.099117 | 9.105778 | 9.243072 | 9.2968 | 9.393663 | 9.599773 | 9.608074 | 9.551054 | 9.661143 | 9.635932 | 9.686584 | 2.221221 | 2.490019 | 2.120211 | 2.092024 | 2.078258 | 2.085963 | 2.244757 | 2.306889 | 2.418888 | 2.657144 | 2.666738 | 2.600834 | 2.72807 | 2.698934 | 2.75747 | 0.70134 | 0.01557831 | 0.0174635 | 0.01486989 | 0.0146722 | 0.01457565 | 0.01462969 | 0.01574338 | 0.01617913 | 0.01696463 | 0.01863562 | 0.0187029 | 0.01824069 | 0.01913305 | 0.01892871 | 0.01933924
420 | 7.332359 | 92.778348 | 9.243623 | 9.472312 | 9.144277 | 9.124652 | 9.108227 | 9.114442 | 9.235637 | 9.286876 | 9.384768 | 9.605945 | 9.593273 | 9.550509 | 9.652476 | 9.605264 | 9.653614 | 2.216771 | 2.481533 | 2.101723 | 2.078994 | 2.05997 | 2.067169 | 2.207524 | 2.266855 | 2.380192 | 2.636197 | 2.621532 | 2.572041 | 2.690043 | 2.635409 | 2.691359 | 0.88467 | 0.01961111 | 0.02195338 | 0.01859331 | 0.01839223 | 0.01822394 | 0.01828762 | 0.0195293 | 0.02005419 | 0.02105685 | 0.02332164 | 0.02319191 | 0.02275407 | 0.023798 | 0.02331467 | 0.02380965
410 | 7.366051 | 92.725022 | 9.285658 | 9.51353 | 9.187772 | 9.16155 | 9.144829 | 9.140115 | 9.26113 | 9.321964 | 9.405379 | 9.641307 | 9.628335 | 9.565375 | 9.659601 | 9.59994 | 9.647292 | 2.228973 | 2.493083 | 2.115489 | 2.085085 | 2.065697 | 2.060231 | 2.200538 | 2.27106 | 2.367746 | 2.641135 | 2.626106 | 2.553159 | 2.662329 | 2.593208 | 2.648069 | 0.8091 | 0.01803462 | 0.02017154 | 0.01711642 | 0.01687042 | 0.01671355 | 0.01666933 | 0.01780455 | 0.01837514 | 0.01915743 | 0.02136943 | 0.02124783 | 0.02065761 | 0.02154091 | 0.02098164 | 0.02142553
400 | 7.395113 | 92.621402 | 9.318132 | 9.541666 | 9.219753 | 9.18783 | 9.167543 | 9.165051 | 9.287635 | 9.354913 | 9.430142 | 9.653512 | 9.639905 | 9.564958 | 9.668379 | 9.592783 | 9.643304 | 2.237904 | 2.497561 | 2.123596 | 2.0865 | 2.062925 | 2.060029 | 2.202472 | 2.280636 | 2.368027 | 2.627443 | 2.611643 | 2.524611 | 2.644706 | 2.556924 | 2.61559 | 0.83989 | 0.01879594 | 0.02097676 | 0.01783587 | 0.01752431 | 0.0173263 | 0.01730197 | 0.01849834 | 0.01915483 | 0.01988882 | 0.02206763 | 0.02193493 | 0.02120395 | 0.02221262 | 0.02147535 | 0.02196808
390 | 7.42392 | 92.642205 | 9.355446 | 9.575984 | 9.249909 | 9.213374 | 9.182362 | 9.191692 | 9.312043 | 9.356161 | 9.425365 | 9.650357 | 9.637476 | 9.562469 | 9.658887 | 9.581073 | 9.61697 | 2.246766 | 2.502821 | 2.124198 | 2.081762 | 2.045739 | 2.056577 | 2.196361 | 2.247596 | 2.327955 | 2.589149 | 2.574198 | 2.487132 | 2.59905 | 2.508728 | 2.550396 | 0.58457 | 0.01313392 | 0.01463074 | 0.01241742 | 0.01216936 | 0.01195878 | 0.01202213 | 0.01283927 | 0.01313877 | 0.01360853 | 0.01513539 | 0.01504799 | 0.01453903 | 0.01519326 | 0.01466527 | 0.01490885
380 | 7.462977 | 92.65141 | 9.423925 | 9.624636 | 9.293111 | 9.243718 | 9.223397 | 9.217185 | 9.360598 | 9.394358 | 9.454985 | 9.660224 | 9.650132 | 9.593376 | 9.66999 | 9.60233 | 9.630499 | 2.280459 | 2.513435 | 2.128572 | 2.071213 | 2.047614 | 2.040399 | 2.206935 | 2.246132 | 2.316517 | 2.554736 | 2.543024 | 2.477155 | 2.566069 | 2.487548 | 2.52024 | 0.49751 | 0.01134551 | 0.01250459 | 0.01058986 | 0.01030449 | 0.01018708 | 0.01015119 | 0.01097972 | 0.01117473 | 0.01152491 | 0.01271007 | 0.0126518 | 0.0123241 | 0.01276645 | 0.0123758 | 0.01253844
370 | 7.506707 | 92.803552 | 9.448049 | 9.63817 | 9.30556 | 9.263831 | 9.246869 | 9.214801 | 9.367765 | 9.412436 | 9.457069 | 9.637718 | 9.648203 | 9.568077 | 9.635853 | 9.576664 | 9.613569 | 2.250291 | 2.470259 | 2.085384 | 2.037082 | 2.017448 | 1.980325 | 2.157381 | 2.209079 | 2.260728 | 2.469736 | 2.481865 | 2.389171 | 2.467579 | 2.399105 | 2.4418 | 0.51666 | 0.01162635 | 0.01276284 | 0.01077435 | 0.01052479 | 0.01042334 | 0.01023155 | 0.01114632 | 0.01141343 | 0.01168028 | 0.01276014 | 0.0128228 | 0.01234389 | 0.01274899 | 0.01239522 | 0.0126158
360 | 7.561794 | 92.82757 | 9.473569 | 9.68924 | 9.333059 | 9.3179 | 9.294391 | 9.277776 | 9.422436 | 9.45914 | 9.508502 | 9.671912 | 9.680972 | 9.618554 | 9.666251 | 9.583401 | 9.595916 | 2.214904 | 2.464305 | 2.052367 | 2.034829 | 2.00763 | 1.988407 | 2.15576 | 2.198214 | 2.255306 | 2.444271 | 2.454746 | 2.382575 | 2.437725 | 2.341925 | 2.356397 | 0.3924 | 0.008691282 | 0.009669935 | 0.008053489 | 0.007984671 | 0.007877942 | 0.007802509 | 0.0084592 | 0.008625794 | 0.008849823 | 0.009591319 | 0.009632424 | 0.009349223 | 0.009565635 | 0.009189714 | 0.009246502
350 | 7.627293 | 92.62348 | 9.41548 | 9.7 | 9.33147 | 9.333672 | 9.273347 | 9.278257 | 9.413861 | 9.43922 | 9.497391 | 9.679767 | 9.650406 | 9.620076 | 9.639572 | 9.561999 | 9.5723 | 2.081042 | 2.411549 | 1.983421 | 1.98598 | 1.915873 | 1.92158 | 2.079161 | 2.108626 | 2.17621 | 2.388052 | 2.353951 | 2.318724 | 2.341368 | 2.251264 | 2.26323 | 0.32913 | 0.006849334 | 0.007937133 | 0.006528035 | 0.006536457 | 0.006305714 | 0.006324496 | 0.006843142 | 0.006940119 | 0.007162558 | 0.007859794 | 0.007747561 | 0.007631616 | 0.007706146 | 0.007409585 | 0.007448968
340 | 7.688151 | 92.707602 | 9.371351 | 9.747587 | 9.393134 | 9.352635 | 9.299861 | 9.309441 | 9.470779 | 9.461894 | 9.514166 | 9.709877 | 9.700749 | 9.621667 | 9.687563 | 9.596691 | 9.608887 | 1.955472 | 2.391764 | 1.98074 | 1.933761 | 1.872538 | 1.883652 | 2.0708 | 2.060495 | 2.121118 | 2.348048 | 2.337465 | 2.245777 | 2.322178 | 2.216817 | 2.230958 | 0.29659 | 0.005799735 | 0.007093732 | 0.005874677 | 0.005735342 | 0.005553759 | 0.005586723 | 0.006141784 | 0.006111221 | 0.006291024 | 0.006964074 | 0.006932688 | 0.006660749 | 0.006887348 | 0.006574856 | 0.006616799
330 | 7.729749 | 92.497075 | 9.709141 | 9.784441 | 9.481578 | 9.420465 | 9.381738 | 9.376973 | 9.519923 | 9.521524 | 9.579301 | 9.740743 | 9.746755 | 9.623682 | 9.725089 | 9.606284 | 9.617206 | 2.309404 | 2.397095 | 2.04432 | 1.973112 | 1.927984 | 1.922431 | 2.088995 | 2.09086 | 2.158169 | 2.346208 | 2.353209 | 2.209867 | 2.327977 | 2.189601 | 2.202324 | 0.26192 | 0.00604879 | 0.006278472 | 0.005354483 | 0.005167976 | 0.005049776 | 0.005035232 | 0.005471496 | 0.005476381 | 0.005652676 | 0.006145187 | 0.006163525 | 0.005788084 | 0.006097438 | 0.005735003 | 0.005768326
320 | 7.787895 | 92.574339 | 10.13413 | 9.904245 | 9.550953 | 9.539445 | 9.49748 | 9.465166 | 9.584587 | 9.602331 | 9.613698 | 9.800814 | 9.791499 | 9.710551 | 9.829343 | 9.633656 | 9.660577 | 2.731903 | 2.464744 | 2.053951 | 2.040566 | 1.991752 | 1.954162 | 2.093071 | 2.113708 | 2.126928 | 2.344506 | 2.333676 | 2.239557 | 2.377673 | 2.150138 | 2.181445 | 0.11277 | 0.003080767 | 0.002779492 | 0.002316241 | 0.002301146 | 0.002246099 | 0.002203708 | 0.002360356 | 0.002383628 | 0.002398536 | 0.0026439 | 0.002631687 | 0.002525549 | 0.002681302 | 0.002424711 | 0.002460016
310 | 7.891709 | 92.574339 | 9.806693 | 9.90138 | 9.533057 | 9.526747 | 9.479772 | 9.440303 | 9.573165 | 9.593816 | 9.556206 | 9.802584 | 9.764119 | 9.710391 | 9.814258 | 9.613002 | 9.621696 | 2.230585 | 2.340673 | 1.912333 | 1.904992 | 1.850341 | 1.804419 | 1.958991 | 1.983012 | 1.939263 | 2.225807 | 2.18108 | 2.118599 | 2.239381 | 2.005329 | 2.015442 | 0.02783 | 0.0006207718 | 0.0006514093 | 0.0005322023 | 0.0005301593 | 0.00051495 | 0.0005021699 | 0.0005451871 | 0.0005518724 | 0.0005396968 | 0.0006194421 | 0.0006069945 | 0.0005896062 | 0.0006232197 | 0.0005580832 | 0.0005608975
300 | 7.992699 | 92.574339 | 9.74741 | 9.955164 | 9.592576 | 9.588336 | 9.538648 | 9.479286 | 9.629498 | 9.653827 | 9.614209 | 9.855875 | 9.832862 | 9.745958 | 9.800226 | 9.658471 | 9.669448 | 2.044157 | 2.285738 | 1.864051 | 1.859118 | 1.801309 | 1.732237 | 1.907004 | 1.935306 | 1.889218 | 2.170294 | 2.143534 | 2.042468 | 2.105581 | 1.940708 | 1.953477 | 0.00045631 | 9.327692e-06 | 1.043005e-05 | 8.505852e-06 | 8.483343e-06 | 8.219553e-06 | 7.904372e-06 | 8.701851e-06 | 8.830993e-06 | 8.620691e-06 | 9.90327e-06 | 9.78116e-06 | 9.319986e-06 | 9.607979e-06 | 8.855644e-06 | 8.913909e-06
[33 empty] | 88.62208 | 2.921686 | 3.245002 | 2.979048 | 2.999694 | 3.042988 | 3.120568 | 3.339068 | 3.550091 | 3.716229 | 4.049279 | 4.084215 | 4.137505 | 4.361458 | 4.669167 | 4.750932
[34 empty] | 0.9670321 | 0.9633838 | 0.9663848 | 0.9661518 | 0.9656633 | 0.9647879 | 0.9623224 | 0.9599412 | 0.9580666 | 0.9543085 | 0.9539142 | 0.9533129 | 0.9507859 | 0.9473137 | 0.9463911

## CIEMAT_B
nm | ρw | τw | CIEMAT_0_200b | CIEMAT_200_200b | CIEMAT_400_200B | CIEMAT_600_200B | CIEMAT_800_200B | CIEMAT_1000_200B | CIEMAT_1500_200B | CIEMAT_2000_200B | CIEMAT_2500_200B | CIEMAT_3000_200B | CIEMAT_4000_200B | CIEMAT_5000_200b | CIEMAT_6000_200B | CIEMAT_8000_200B | CIEMAT_10000_200B | CIEMAT_0_200b | CIEMAT_200_200b | CIEMAT_400_200B | CIEMAT_600_200B | CIEMAT_800_200B | CIEMAT_1000_200B | CIEMAT_1500_200B | CIEMAT_2000_200B | CIEMAT_2500_200B | CIEMAT_3000_200B | CIEMAT_4000_200B | CIEMAT_5000_200b | CIEMAT_6000_200B | CIEMAT_8000_200B | CIEMAT_10000_200B | AM 1.5D | CIEMAT_0_200b | CIEMAT_200_200b | CIEMAT_400_200B | CIEMAT_600_200B | CIEMAT_800_200B | CIEMAT_1000_200B | CIEMAT_1500_200B | CIEMAT_2000_200B | CIEMAT_2500_200B | CIEMAT_3000_200B | CIEMAT_4000_200B | CIEMAT_5000_200b | CIEMAT_6000_200B | CIEMAT_8000_200B | CIEMAT_10000_200B
2500 | 6.269817 | 93.708718 | 21.684376 | 24.492158 | 28.98364 | 37.572587 | 28.574983 | 27.364201 | 27.203446 | 28.81275 | 27.696444 | 62.73022 | 46.155672 | 31.30122 | 28.339858 | 40.280404 | 33.698773 | 17.36271 | 20.48473 | 25.45327 | 34.86769 | 25.0025 | 23.66544 | 23.48775 | 25.2648 | 24.03256 | 61.80451 | 44.16353 | 28.00476 | 24.74303 | 37.81238 | 30.63559 | 0.00703 | 0.001220598 | 0.001440076 | 0.001789365 | 0.002451199 | 0.001757676 | 0.00166368 | 0.001651189 | 0.001776116 | 0.001689489 | 0.004344857 | 0.003104696 | 0.001968735 | 0.001739435 | 0.00265821 | 0.002153682
2490 | 4.583008 | 93.14678 | 19.380659 | 19.681123 | 23.75391 | 26.573601 | 22.413603 | 23.1497 | 21.537791 | 21.064849 | 29.8873 | 25.34315 | 20.88419 | 31.713056 | 21.572795 | 29.608653 | 28.834891 | 16.92293 | 17.26383 | 21.87415 | 25.05449 | 20.35911 | 21.19143 | 19.36798 | 18.83239 | 28.78008 | 23.66781 | 18.62773 | 30.82729 | 19.40761 | 28.4673 | 27.59826 | 0.0035 | 0.0005923027 | 0.0006042341 | 0.0007655951 | 0.0008769072 | 0.000712569 | 0.0007417002 | 0.0006778794 | 0.0006591336 | 0.001007303 | 0.0008283734 | 0.0006519705 | 0.001078955 | 0.0006792664 | 0.0009963554 | 0.000965939
2480 | 7.431283 | 92.960365 | 19.473663 | 20.456712 | 20.85269 | 23.604131 | 22.118047 | 20.550869 | 20.077944 | 22.16189 | 24.669747 | 23.989703 | 20.960156 | 26.167654 | 25.169736 | 30.869807 | 23.590698 | 13.79248 | 14.90592 | 15.3539 | 18.45833 | 16.78339 | 15.01247 | 14.47713 | 16.83287 | 19.65677 | 18.89221 | 15.47542 | 21.33773 | 20.21834 | 26.58693 | 18.44321 | 0.008 | 0.001103398 | 0.001192474 | 0.001228312 | 0.001476667 | 0.001342672 | 0.001200998 | 0.001158171 | 0.00134663 | 0.001572542 | 0.001511377 | 0.001238034 | 0.001707018 | 0.001617467 | 0.002126954 | 0.001475457
2470 | 8.395701 | 94.339445 | 23.074965 | 24.247707 | 26.425308 | 25.162209 | 22.891854 | 20.392907 | 18.506059 | 21.32683 | 24.374505 | 29.094175 | 24.645862 | 25.092125 | 26.525753 | 28.599983 | 25.040437 | 16.2684 | 17.54896 | 19.91935 | 18.54559 | 16.06821 | 13.32926 | 11.25272 | 14.35437 | 17.68724 | 22.81148 | 17.98308 | 18.46927 | 20.02846 | 22.27703 | 18.41298 | 0.01664 | 0.002707063 | 0.002920146 | 0.00331458 | 0.003085986 | 0.00267375 | 0.002217988 | 0.001872452 | 0.002388567 | 0.002943157 | 0.00379583 | 0.002992384 | 0.003073287 | 0.003332736 | 0.003706897 | 0.00306392
2460 | 6.453799 | 95.551879 | 19.510765 | 20.793068 | 23.53444 | 22.828432 | 21.745536 | 20.683677 | 20.812867 | 19.523843 | 28.165867 | 25.959147 | 25.506605 | 27.950533 | 24.649075 | 28.536906 | 25.197675 | 14.17013 | 15.54779 | 18.48475 | 17.72945 | 16.56949 | 15.43036 | 15.56904 | 14.18419 | 23.42114 | 21.07309 | 20.59067 | 23.19233 | 19.67569 | 23.81523 | 20.26117 | 0.03316 | 0.004698815 | 0.005155648 | 0.006129543 | 0.005879084 | 0.005494443 | 0.005116708 | 0.005162695 | 0.004703479 | 0.00776645 | 0.006987837 | 0.006827867 | 0.007690577 | 0.00652446 | 0.007897131 | 0.006718605
2450 | 4.595183 | 94.573595 | 19.18266 | 20.361619 | 21.383278 | 26.067127 | 24.776329 | 24.283009 | 24.274614 | 24.54657 | 24.242846 | 26.406093 | 26.20435 | 25.974105 | 23.921142 | 25.379315 | 26.528368 | 16.18817 | 17.48598 | 18.60938 | 23.74471 | 22.33193 | 21.7915 | 21.7823 | 22.08027 | 21.74749 | 24.1154 | 23.89479 | 23.64296 | 21.39491 | 22.99213 | 24.24909 | 0.01352 | 0.00218864 | 0.002364105 | 0.002515988 | 0.003210285 | 0.003019277 | 0.002946211 | 0.002944968 | 0.002985252 | 0.002940261 | 0.003260402 | 0.003230576 | 0.003196528 | 0.002892592 | 0.003108536 | 0.003278477
2440 | 7.144991 | 93.44007 | 21.368885 | 23.969647 | 25.203103 | 22.087909 | 20.037232 | 23.287037 | 22.550558 | 24.286551 | 21.624684 | 22.792054 | 23.062292 | 24.337999 | 21.429058 | 22.392357 | 22.853215 | 16.10372 | 19.00821 | 20.38145 | 16.90794 | 14.61182 | 18.24706 | 17.42491 | 19.36129 | 16.38993 | 17.6946 | 17.99627 | 19.41859 | 16.17106 | 17.24817 | 17.76289 | 0.04293 | 0.006913327 | 0.008160223 | 0.008749757 | 0.007258577 | 0.006272852 | 0.007833463 | 0.007480512 | 0.008311801 | 0.007036198 | 0.007596293 | 0.007725801 | 0.008336401 | 0.006942235 | 0.007404641 | 0.007625609
2430 | 7.101266 | 94.802974 | 21.167168 | 22.24494 | 23.979626 | 26.126283 | 22.52466 | 27.830914 | 29.011374 | 29.236474 | 24.527309 | 25.315316 | 25.042246 | 25.012716 | 22.774201 | 23.937879 | 27.357462 | 15.47831 | 16.65029 | 18.53245 | 20.85458 | 16.95413 | 22.69302 | 23.9633 | 24.20526 | 19.12564 | 19.97823 | 19.6829 | 19.65096 | 17.22508 | 18.48722 | 22.18289 | 0.04473 | 0.00692345 | 0.007447673 | 0.008289566 | 0.009328252 | 0.007583584 | 0.01015059 | 0.01071878 | 0.01082701 | 0.008554899 | 0.008936264 | 0.008804162 | 0.008789873 | 0.00770478 | 0.008269332 | 0.009922409
2420 | 6.009287 | 95.562477 | 19.732764 | 21.4385 | 22.129092 | 22.799034 | 23.809504 | 19.084701 | 19.089401 | 19.842593 | 31.285707 | 19.760453 | 20.941599 | 23.59243 | 24.36161 | 25.289556 | 24.608885 | 14.8931 | 16.72561 | 17.46636 | 18.18434 | 19.26607 | 14.1958 | 14.20086 | 15.01121 | 27.22555 | 14.92288 | 16.1922 | 19.03381 | 19.85651 | 20.84793 | 20.12082 | 0.02636 | 0.003925821 | 0.00440887 | 0.004604134 | 0.004793391 | 0.005078536 | 0.003742013 | 0.003743347 | 0.003956956 | 0.007176655 | 0.003933671 | 0.004268263 | 0.005017311 | 0.005234176 | 0.005495515 | 0.005303848
2410 | 5.553852 | 93.736997 | 19.095527 | 20.765339 | 21.530881 | 21.234106 | 21.443174 | 25.357426 | 25.420732 | 24.847768 | 22.398814 | 26.942035 | 26.067167 | 21.951769 | 23.649266 | 23.93996 | 22.416154 | 15.2809 | 17.14723 | 18.00156 | 17.67046 | 17.90372 | 22.25968 | 22.32996 | 21.69372 | 18.96917 | 24.01706 | 23.04724 | 18.47091 | 20.36138 | 20.68472 | 18.98849 | 0.0335 | 0.0051191 | 0.00574432 | 0.006030522 | 0.005919604 | 0.005997746 | 0.007456994 | 0.007480536 | 0.007267396 | 0.006354672 | 0.008045716 | 0.007720825 | 0.006187756 | 0.006821064 | 0.006929382 | 0.006361144
2400 | 5.51573 | 93.496301 | 21.611268 | 24.634429 | 23.284968 | 24.60395 | 24.604594 | 22.9014 | 22.449892 | 23.933558 | 25.026352 | 24.124708 | 23.102392 | 24.114249 | 20.230695 | 20.999051 | 23.519594 | 18.22755 | 21.61035 | 20.10193 | 21.57631 | 21.57702 | 19.67272 | 19.16721 | 20.82723 | 22.04796 | 21.04088 | 19.89765 | 21.02919 | 16.67849 | 17.54094 | 20.36437 | 0.04373 | 0.007970906 | 0.009450204 | 0.008790574 | 0.009435318 | 0.009435633 | 0.008602879 | 0.008381823 | 0.00910775 | 0.009641573 | 0.009201178 | 0.008701243 | 0.009196066 | 0.007293502 | 0.007670655 | 0.008905341
2390 | 6.023294 | 93.780945 | 19.082969 | 21.618366 | 21.20835 | 23.691445 | 24.809074 | 20.609747 | 20.635385 | 21.008456 | 21.982431 | 24.830359 | 24.111468 | 25.153901 | 23.856572 | 25.228878 | 21.832633 | 14.71757 | 17.54463 | 17.08811 | 19.84899 | 21.08862 | 16.42115 | 16.44973 | 16.86545 | 17.94978 | 21.11221 | 20.31508 | 21.47071 | 20.03226 | 21.55377 | 17.7831 | 0.03675 | 0.005408706 | 0.006447653 | 0.00627988 | 0.007294503 | 0.007750068 | 0.006034772 | 0.006045274 | 0.006198052 | 0.006596545 | 0.007758737 | 0.007465792 | 0.007890486 | 0.007361855 | 0.007921009 | 0.006535291
2380 | 6.95455 | 93.77601 | 23.914129 | 27.863019 | 25.375957 | 20.284081 | 20.135918 | 22.346408 | 21.323303 | 23.182849 | 24.249203 | 21.877476 | 21.456398 | 23.428187 | 23.841685 | 22.236255 | 23.27149 | 19.03029 | 23.38925 | 20.64705 | 14.99952 | 14.83451 | 17.29231 | 16.1558 | 18.22012 | 19.4012 | 16.77162 | 16.30375 | 18.49203 | 18.95007 | 17.17004 | 18.31837 | 0.04213 | 0.008017462 | 0.009853892 | 0.008698602 | 0.006319296 | 0.006249779 | 0.007285251 | 0.006806437 | 0.007676137 | 0.008173727 | 0.007065886 | 0.006868769 | 0.007790692 | 0.007983666 | 0.007233736 | 0.007717531
2370 | 5.757559 | 93.705342 | 20.415472 | 21.717221 | 22.726546 | 22.347726 | 22.757087 | 24.259508 | 22.949652 | 25.544124 | 21.711251 | 20.328229 | 21.164797 | 22.128749 | 22.068886 | 22.296703 | 22.976731 | 16.53443 | 17.98762 | 19.11268 | 18.6906 | 19.1467 | 20.81861 | 19.36117 | 22.24556 | 17.98096 | 16.43695 | 17.37123 | 18.44652 | 18.37978 | 18.63373 | 19.39133 | 0.03051 | 0.005044655 | 0.005488024 | 0.005831279 | 0.005702501 | 0.005841659 | 0.006351757 | 0.005907094 | 0.00678712 | 0.005485992 | 0.005014913 | 0.005299962 | 0.005628032 | 0.005607671 | 0.005685151 | 0.005916294
2360 | 5.48215 | 93.692254 | 20.607916 | 21.47871 | 21.981675 | 20.450884 | 20.969769 | 21.463241 | 20.17376 | 21.515538 | 21.3679 | 26.291469 | 25.464608 | 23.83598 | 22.180627 | 23.9466 | 25.547059 | 17.06974 | 18.04272 | 18.60424 | 16.89416 | 17.47418 | 18.02545 | 16.58424 | 18.08385 | 17.91897 | 23.40146 | 22.48306 | 20.67139 | 18.82625 | 20.79456 | 22.57468 | 0.04972 | 0.008487072 | 0.008970842 | 0.009250027 | 0.008399778 | 0.008688163 | 0.008962253 | 0.008245682 | 0.008991291 | 0.008909311 | 0.0116352 | 0.01117858 | 0.01027781 | 0.009360414 | 0.01033905 | 0.01122413
2350 | 5.130315 | 93.483122 | 20.789315 | 21.888886 | 22.613363 | 23.067159 | 23.405841 | 21.87448 | 22.091702 | 22.87485 | 23.773572 | 22.212172 | 21.658702 | 21.66117 | 23.689396 | 24.791685 | 21.280163 | 17.75512 | 18.98973 | 19.80232 | 20.31096 | 20.6904 | 18.97356 | 19.21728 | 20.09544 | 21.10221 | 19.35242 | 18.73141 | 18.73418 | 21.00796 | 22.24146 | 18.30644 | 0.04112 | 0.007300904 | 0.007808577 | 0.008142714 | 0.008351867 | 0.008507892 | 0.00780193 | 0.007902146 | 0.008263246 | 0.00867723 | 0.007957715 | 0.007702354 | 0.007703493 | 0.008638474 | 0.009145689 | 0.007527609
2340 | 6.417377 | 93.874656 | 17.614558 | 18.920682 | 18.782308 | 21.961899 | 22.705321 | 22.149126 | 22.765117 | 24.614307 | 25.921562 | 21.378041 | 22.53112 | 26.885386 | 20.868687 | 21.26596 | 25.230368 | 12.60332 | 14.06021 | 13.90599 | 17.44183 | 18.26622 | 17.64953 | 18.33249 | 20.37906 | 21.82258 | 16.79377 | 18.07312 | 22.88513 | 16.22796 | 16.6693 | 21.05968 | 0.04537 | 0.005718128 | 0.006379116 | 0.006309148 | 0.00791336 | 0.008287383 | 0.008007594 | 0.008317449 | 0.009245981 | 0.009900904 | 0.007619335 | 0.008199777 | 0.01038298 | 0.007362627 | 0.007562863 | 0.009554776
2330 | 5.948607 | 93.590351 | 19.593947 | 20.162747 | 20.971317 | 22.098618 | 22.640299 | 24.490478 | 23.119236 | 24.575079 | 20.071008 | 22.263607 | 22.718555 | 23.495149 | 24.43725 | 25.528093 | 22.872869 | 15.43534 | 16.0726 | 16.97766 | 18.23783 | 18.84269 | 20.90532 | 19.37711 | 20.99951 | 15.96985 | 18.42211 | 18.93003 | 19.79633 | 20.84605 | 22.05984 | 19.10224 | 0.05623 | 0.008679291 | 0.009037624 | 0.009546536 | 0.01025513 | 0.01059524 | 0.01175506 | 0.01089575 | 0.01180802 | 0.008979849 | 0.01035875 | 0.01064436 | 0.01113148 | 0.01172173 | 0.01240425 | 0.01074119
2320 | 6.74909 | 93.542757 | 18.368456 | 18.872347 | 19.529268 | 22.170763 | 21.323482 | 20.510658 | 20.727766 | 20.966164 | 23.428756 | 21.825258 | 21.85801 | 23.232023 | 22.563347 | 22.634753 | 20.849081 | 13.16095 | 13.72641 | 14.46294 | 17.4171 | 16.47082 | 15.56188 | 15.80477 | 16.07139 | 18.81982 | 17.03137 | 17.06795 | 18.60063 | 17.85514 | 17.93478 | 15.94046 | 0.05149 | 0.006776574 | 0.007067727 | 0.007446967 | 0.008968064 | 0.008480827 | 0.008012813 | 0.008137878 | 0.00827516 | 0.009690324 | 0.008769454 | 0.008788286 | 0.009577464 | 0.00919361 | 0.009234619 | 0.008207744
2310 | 6.447213 | 94.018586 | 20.501566 | 21.613988 | 23.89075 | 21.737885 | 21.794616 | 19.999382 | 19.612277 | 20.836599 | 22.423352 | 23.65964 | 22.903291 | 22.535962 | 22.623897 | 22.757386 | 20.736765 | 15.73817 | 16.97024 | 19.48573 | 17.10734 | 17.17011 | 15.18133 | 14.75181 | 16.10945 | 17.86541 | 19.23076 | 18.39574 | 17.98988 | 18.08706 | 18.23456 | 15.99883 | 0.06319 | 0.00994495 | 0.01072349 | 0.01231303 | 0.01081013 | 0.01084979 | 0.009593079 | 0.009321668 | 0.01017956 | 0.01128915 | 0.01215192 | 0.01162427 | 0.0113678 | 0.01142921 | 0.01152242 | 0.01010966
2300 | 6.403615 | 94.122754 | 19.03701 | 20.02721 | 21.1315 | 20.335925 | 20.339837 | 21.591037 | 21.558906 | 23.545736 | 23.009171 | 23.504412 | 24.04531 | 23.362474 | 25.133575 | 25.099013 | 21.494812 | 14.13133 | 15.22813 | 16.44948 | 15.56977 | 15.5741 | 16.95716 | 16.92167 | 19.11292 | 18.52177 | 19.06741 | 19.66292 | 18.91107 | 20.85966 | 20.82169 | 16.85088 | 0.05819 | 0.008223019 | 0.008861251 | 0.009571952 | 0.009060047 | 0.009062566 | 0.009867372 | 0.009846722 | 0.01112181 | 0.01077782 | 0.01109533 | 0.01144185 | 0.01100435 | 0.01213824 | 0.01211614 | 0.009805528
2290 | 6.251105 | 93.959513 | 18.795297 | 20.850368 | 20.671819 | 21.478113 | 21.490245 | 21.595869 | 21.677911 | 21.157242 | 23.684813 | 20.935714 | 21.16891 | 21.589732 | 21.304874 | 22.309528 | 20.905752 | 14.08383 | 16.36753 | 16.16937 | 17.0638 | 17.07725 | 17.19434 | 17.28528 | 16.70798 | 19.50653 | 16.46222 | 16.72092 | 17.18754 | 16.87171 | 17.98503 | 16.42898 | 0.06253 | 0.008806618 | 0.01023461 | 0.01011071 | 0.01066999 | 0.0106784 | 0.01075162 | 0.01080848 | 0.0104475 | 0.01219743 | 0.01029383 | 0.01045559 | 0.01074737 | 0.01054988 | 0.01124604 | 0.01027304
2280 | 5.631673 | 93.731219 | 19.744205 | 20.886212 | 20.54155 | 20.445466 | 20.987568 | 22.628915 | 22.259991 | 22.582838 | 22.787983 | 23.190883 | 24.061894 | 22.291326 | 23.118381 | 22.728902 | 20.499355 | 15.91935 | 17.19509 | 16.81026 | 16.70295 | 17.30823 | 19.13831 | 18.7273 | 19.08699 | 19.31547 | 19.76403 | 20.73296 | 18.76222 | 19.68333 | 19.24967 | 16.76314 | 0.06555 | 0.01043513 | 0.01127138 | 0.01101913 | 0.01094878 | 0.01134554 | 0.01254516 | 0.01227574 | 0.01251152 | 0.01266129 | 0.01295532 | 0.01359045 | 0.01229863 | 0.01290242 | 0.01261816 | 0.01098824
2270 | 7.392754 | 93.797006 | 18.722229 | 20.85113 | 21.102981 | 20.18823 | 20.104125 | 20.063622 | 19.847954 | 20.378415 | 22.356158 | 23.733396 | 24.166637 | 21.004524 | 21.465126 | 21.254449 | 21.234681 | 12.75607 | 15.12624 | 15.40607 | 14.38911 | 14.29553 | 14.25046 | 14.01042 | 14.60067 | 16.79677 | 18.32182 | 18.80083 | 15.29669 | 15.80826 | 15.57432 | 15.55236 | 0.06414 | 0.008181743 | 0.009701968 | 0.009881456 | 0.009229175 | 0.009169153 | 0.009140244 | 0.008986282 | 0.009364872 | 0.01077345 | 0.01175161 | 0.01205885 | 0.009811297 | 0.01013942 | 0.009989368 | 0.009975286
2260 | 5.574582 | 93.816103 | 20.519115 | 22.491101 | 22.110168 | 21.171349 | 21.223206 | 21.380033 | 21.699485 | 22.152349 | 21.069905 | 19.51381 | 19.388695 | 21.543198 | 22.422801 | 22.95528 | 23.958711 | 16.82039 | 19.01638 | 18.5926 | 17.54731 | 17.60508 | 17.77977 | 18.13549 | 18.63953 | 17.43429 | 15.6988 | 15.55912 | 17.96148 | 18.94041 | 19.53249 | 20.64717 | 0.06614 | 0.01112501 | 0.01257743 | 0.01229714 | 0.01160579 | 0.011644 | 0.01175954 | 0.01199482 | 0.01232819 | 0.01153104 | 0.01038319 | 0.0102908 | 0.01187972 | 0.01252719 | 0.01291879 | 0.01365604
2250 | 5.812504 | 93.925828 | 19.253349 | 19.700149 | 20.356197 | 19.7791 | 19.290476 | 20.67976 | 21.046301 | 21.033102 | 21.642126 | 20.03315 | 20.198749 | 23.376642 | 21.232376 | 22.286725 | 21.810857 | 15.10176 | 15.59922 | 16.32913 | 15.68709 | 15.1431 | 16.68889 | 17.09625 | 17.08158 | 17.75802 | 15.96979 | 16.15401 | 19.68157 | 17.30297 | 18.47338 | 17.94533 | 0.07103 | 0.01072678 | 0.01108012 | 0.01159858 | 0.01114254 | 0.01075615 | 0.01185412 | 0.01214347 | 0.01213305 | 0.01261352 | 0.01134334 | 0.01147419 | 0.01397982 | 0.0122903 | 0.01312164 | 0.01274657
2240 | 6.774416 | 93.900698 | 18.005181 | 19.62881 | 19.302735 | 19.8023 | 20.180932 | 20.125823 | 20.168627 | 20.070804 | 21.135578 | 22.721992 | 23.048792 | 21.051522 | 21.832948 | 22.353321 | 20.367153 | 12.62817 | 14.43597 | 14.07326 | 14.62887 | 15.0497 | 14.98846 | 15.03603 | 14.92732 | 16.10966 | 17.86768 | 18.2293 | 16.01639 | 16.88299 | 17.4595 | 15.25658 | 0.07214 | 0.009109961 | 0.01041411 | 0.01015245 | 0.01055327 | 0.01085685 | 0.01081268 | 0.01084699 | 0.01076857 | 0.01162151 | 0.01288974 | 0.01315062 | 0.01155422 | 0.01217939 | 0.01259529 | 0.0110061
2230 | 6.652028 | 93.821673 | 20.682709 | 20.784145 | 21.403308 | 20.919301 | 21.363281 | 20.11171 | 19.734494 | 20.38654 | 22.846719 | 21.516363 | 21.343095 | 20.813496 | 21.477834 | 21.195116 | 21.550298 | 15.77218 | 15.88501 | 16.57329 | 16.03531 | 16.52882 | 15.13678 | 14.71671 | 15.44267 | 18.17538 | 16.6989 | 16.50639 | 15.91765 | 16.6561 | 16.34193 | 16.7366 | 0.07473 | 0.01178655 | 0.01187086 | 0.01238522 | 0.01198318 | 0.01235199 | 0.01131171 | 0.0109978 | 0.01154031 | 0.01358246 | 0.01247909 | 0.01233522 | 0.01189526 | 0.0124471 | 0.01221232 | 0.01250726
2220 | 7.000127 | 93.826909 | 18.031996 | 19.765467 | 19.985607 | 21.804527 | 21.666889 | 21.042602 | 21.320274 | 21.88291 | 22.504827 | 21.74688 | 20.514303 | 21.824075 | 21.738605 | 22.135011 | 21.217315 | 12.42228 | 14.35461 | 14.59963 | 16.62086 | 16.46811 | 15.77489 | 16.08331 | 16.70783 | 17.39751 | 16.55689 | 15.18773 | 16.64255 | 16.5477 | 16.98748 | 15.96897 | 0.07663 | 0.009519192 | 0.01099994 | 0.0111877 | 0.01273656 | 0.01261952 | 0.0120883 | 0.01232464 | 0.01280321 | 0.01333171 | 0.01268754 | 0.01163836 | 0.01275318 | 0.01268051 | 0.01301751 | 0.01223702
2210 | 6.526875 | 93.982041 | 19.304874 | 19.5935 | 19.998975 | 18.452085 | 18.173596 | 20.611041 | 20.531122 | 20.966505 | 20.706862 | 21.201683 | 20.537801 | 20.934922 | 21.885167 | 22.570689 | 20.590741 | 14.3315 | 14.65212 | 15.10231 | 13.38339 | 13.07351 | 15.78137 | 15.69274 | 16.17547 | 15.88763 | 16.43609 | 15.70015 | 16.14046 | 17.19302 | 17.95144 | 15.75886 | 0.07817 | 0.01120293 | 0.01145356 | 0.01180548 | 0.01046179 | 0.01021956 | 0.0123363 | 0.01226702 | 0.01264436 | 0.01241936 | 0.01284809 | 0.01227281 | 0.012617 | 0.01343978 | 0.01403264 | 0.0123187
2200 | 7.078973 | 93.735801 | 18.327832 | 19.174312 | 19.848822 | 20.302648 | 20.480692 | 20.977399 | 20.850431 | 21.688893 | 20.774034 | 19.916687 | 19.844867 | 21.980227 | 21.665428 | 21.774927 | 20.386977 | 12.68759 | 13.63312 | 14.38565 | 14.89151 | 15.08987 | 15.64295 | 15.50161 | 16.43443 | 15.41655 | 14.46132 | 14.38124 | 16.75826 | 16.40834 | 16.53008 | 14.98547 | 0.07018 | 0.008904153 | 0.009567726 | 0.01009585 | 0.01045086 | 0.01059007 | 0.01097822 | 0.01087903 | 0.01153368 | 0.01081934 | 0.01014895 | 0.01009275 | 0.01176095 | 0.01151538 | 0.01160081 | 0.0105168
2190 | 6.938763 | 93.683735 | 18.544042 | 19.518042 | 19.811437 | 19.59004 | 19.831279 | 19.124032 | 19.196671 | 19.732907 | 18.89345 | 20.184843 | 20.574475 | 20.738104 | 20.337019 | 20.92678 | 21.002571 | 13.1027 | 14.19154 | 14.51921 | 14.27196 | 14.54136 | 13.75127 | 13.83246 | 14.43152 | 13.49349 | 14.93601 | 15.37066 | 15.55312 | 15.1058 | 15.76345 | 15.84792 | 0.07791 | 0.01020831 | 0.01105663 | 0.01131191 | 0.01111929 | 0.01132917 | 0.01071362 | 0.01077687 | 0.0112436 | 0.01051278 | 0.01163664 | 0.01197528 | 0.01211744 | 0.01176893 | 0.01228131 | 0.01234712
2180 | 6.289942 | 93.832841 | 18.393865 | 19.179982 | 20.481621 | 18.588638 | 18.998671 | 19.518602 | 19.947561 | 20.40582 | 20.869399 | 20.959381 | 21.339964 | 20.930492 | 19.229717 | 19.872749 | 20.589294 | 13.62942 | 14.50653 | 15.9567 | 13.84683 | 14.30432 | 14.88405 | 15.36202 | 15.87233 | 16.38821 | 16.48831 | 16.91153 | 16.45618 | 14.56199 | 15.27868 | 16.07654 | 0.0806 | 0.01098531 | 0.01169227 | 0.0128611 | 0.01116054 | 0.01152928 | 0.01199654 | 0.01238179 | 0.01279309 | 0.0132089 | 0.01328958 | 0.01363069 | 0.01326368 | 0.01173697 | 0.01231462 | 0.01295769
2170 | 7.299495 | 93.774818 | 19.333943 | 20.412493 | 20.310392 | 19.438092 | 19.129798 | 19.18853 | 19.973752 | 20.658419 | 21.538225 | 19.248928 | 19.606716 | 20.386301 | 21.566963 | 21.596596 | 19.538504 | 13.54992 | 14.75122 | 14.63759 | 13.66602 | 13.32231 | 13.3878 | 14.2628 | 15.02483 | 16.00279 | 13.45514 | 13.85394 | 14.72207 | 16.03472 | 16.06763 | 13.77793 | 0.08078 | 0.01094563 | 0.01191603 | 0.01182424 | 0.01103941 | 0.01076176 | 0.01081466 | 0.01152149 | 0.01213706 | 0.01292706 | 0.01086906 | 0.01119121 | 0.01189249 | 0.01295284 | 0.01297943 | 0.01112981
2160 | 6.520654 | 93.716834 | 18.395246 | 19.974708 | 19.542857 | 19.617274 | 20.251009 | 18.117442 | 17.377691 | 17.86085 | 19.378318 | 22.344658 | 22.688184 | 22.435756 | 20.409271 | 19.537123 | 20.418172 | 13.40206 | 15.16706 | 14.68489 | 14.768 | 15.4754 | 13.0912 | 12.26279 | 12.80396 | 14.50109 | 17.80774 | 18.18974 | 17.90906 | 15.65195 | 14.67848 | 15.66188 | 0.08291 | 0.01111165 | 0.01257501 | 0.01217524 | 0.01224415 | 0.01283065 | 0.01085391 | 0.01016708 | 0.01061576 | 0.01202286 | 0.01476439 | 0.01508112 | 0.0148484 | 0.01297703 | 0.01216993 | 0.01298527
2150 | 6.304409 | 93.839696 | 18.085082 | 19.461784 | 19.780546 | 20.079409 | 19.353637 | 18.657772 | 18.513432 | 18.73951 | 19.837806 | 20.203295 | 20.211596 | 21.154624 | 20.078325 | 20.481441 | 19.374603 | 13.26629 | 14.80213 | 15.15731 | 15.49018 | 14.68159 | 13.90554 | 13.74447 | 13.99674 | 15.2211 | 15.62812 | 15.63736 | 16.68655 | 15.48897 | 15.93773 | 14.70496 | 0.08337 | 0.0110601 | 0.01234054 | 0.01263665 | 0.01291416 | 0.01224004 | 0.01159305 | 0.01145877 | 0.01166908 | 0.01268983 | 0.01302916 | 0.01303687 | 0.01391158 | 0.01291316 | 0.01328728 | 0.01225953
2140 | 6.750169 | 93.807712 | 18.334924 | 18.661555 | 19.560055 | 18.662148 | 18.764989 | 19.791306 | 19.255157 | 21.215957 | 19.9263 | 20.888321 | 20.124692 | 20.835212 | 20.310735 | 21.057793 | 20.188976 | 13.04871 | 13.41328 | 14.41523 | 13.41395 | 13.5287 | 14.67288 | 14.07538 | 16.2582 | 14.82325 | 15.89392 | 15.04418 | 15.83485 | 15.25129 | 16.08237 | 15.11575 | 0.08939 | 0.01166424 | 0.01199013 | 0.01288577 | 0.01199073 | 0.0120933 | 0.01311609 | 0.01258198 | 0.01453321 | 0.0132505 | 0.01420757 | 0.01344799 | 0.01415477 | 0.01363313 | 0.01437603 | 0.01351197
2130 | 5.932626 | 93.815327 | 16.200241 | 17.131868 | 18.046414 | 19.600784 | 19.685744 | 18.666387 | 18.386741 | 19.740225 | 20.016991 | 19.700021 | 19.939993 | 20.907712 | 20.438978 | 20.538735 | 20.443916 | 11.58581 | 12.62917 | 13.65213 | 15.3879 | 15.48268 | 14.34489 | 14.03249 | 15.54344 | 15.85207 | 15.4986 | 15.76622 | 16.84457 | 16.32242 | 16.43357 | 16.32793 | 0.08842 | 0.01024418 | 0.01116671 | 0.01207122 | 0.01360599 | 0.01368978 | 0.01268375 | 0.01240753 | 0.01374351 | 0.0140164 | 0.01370386 | 0.01394049 | 0.01489397 | 0.01443229 | 0.01453057 | 0.01443715
2120 | 6.361835 | 93.813634 | 17.284032 | 18.313224 | 18.525373 | 19.283584 | 18.728686 | 18.761273 | 18.570283 | 19.44084 | 21.082156 | 20.266791 | 19.929546 | 21.154854 | 20.353625 | 20.804448 | 19.887885 | 12.31297 | 13.46327 | 13.70018 | 14.54627 | 13.92715 | 13.96352 | 13.75032 | 14.72164 | 16.54964 | 15.64207 | 15.26638 | 16.63051 | 15.73878 | 16.24065 | 15.21996 | 0.08628 | 0.01062363 | 0.01161611 | 0.01182051 | 0.01255052 | 0.01201634 | 0.01204772 | 0.01186377 | 0.01270183 | 0.01427903 | 0.01349598 | 0.01317183 | 0.0143488 | 0.01357942 | 0.01401243 | 0.01313178
2110 | 6.048038 | 93.774609 | 18.545976 | 19.111423 | 19.598815 | 18.511226 | 18.607595 | 19.271868 | 19.65547 | 19.754199 | 19.260427 | 20.072772 | 20.062412 | 20.657927 | 19.628666 | 20.289522 | 19.901546 | 14.09129 | 14.72315 | 15.26739 | 14.05244 | 14.16017 | 14.90235 | 15.33063 | 15.44083 | 14.88957 | 15.79629 | 15.78473 | 16.4488 | 15.30071 | 16.03805 | 15.60525 | 0.08832 | 0.01244543 | 0.01300348 | 0.01348416 | 0.01241112 | 0.01250626 | 0.01316175 | 0.01354001 | 0.01363734 | 0.01315047 | 0.01395128 | 0.01394107 | 0.01452758 | 0.01351359 | 0.01416481 | 0.01378256
2100 | 6.519731 | 93.746488 | 17.576227 | 18.404973 | 18.600108 | 18.418821 | 18.262809 | 19.188127 | 19.190647 | 19.402554 | 19.739323 | 19.440544 | 19.311801 | 19.826263 | 20.186179 | 20.70877 | 20.24843 | 12.47843 | 13.40558 | 13.62372 | 13.42106 | 13.24661 | 14.28069 | 14.2835 | 14.52012 | 14.896 | 14.56253 | 14.41879 | 14.99301 | 15.39447 | 15.97701 | 15.46388 | 0.08487 | 0.01059044 | 0.01137731 | 0.01156245 | 0.01139045 | 0.0112424 | 0.01212002 | 0.01212241 | 0.01232322 | 0.01264223 | 0.01235922 | 0.01223723 | 0.01272456 | 0.01306529 | 0.01355968 | 0.0131242
2090 | 6.188268 | 93.719012 | 17.538929 | 18.017817 | 18.208903 | 18.644257 | 18.693202 | 17.960773 | 18.494105 | 18.951542 | 19.418138 | 19.734961 | 19.438482 | 19.555848 | 19.791755 | 19.845214 | 20.01833 | 12.82054 | 13.35698 | 13.57092 | 14.05815 | 14.11291 | 13.2931 | 13.89014 | 14.40187 | 14.9235 | 15.27751 | 14.94624 | 15.07739 | 15.34095 | 15.40066 | 15.594 | 0.08778 | 0.01125387 | 0.01172475 | 0.01191256 | 0.01234024 | 0.01238831 | 0.01166868 | 0.01219276 | 0.01264196 | 0.01309985 | 0.0134106 | 0.01311981 | 0.01323494 | 0.01346628 | 0.0135187 | 0.01368841
2080 | 6.799134 | 93.725516 | 16.668569 | 17.357286 | 18.040272 | 18.268079 | 18.273777 | 17.81341 | 18.307413 | 18.37503 | 19.605468 | 19.586848 | 19.45253 | 19.570205 | 19.679664 | 19.270223 | 18.851168 | 11.14992 | 11.92168 | 12.68622 | 12.94105 | 12.94743 | 12.43236 | 12.98504 | 13.06066 | 14.43529 | 14.41451 | 14.26457 | 14.39593 | 14.5181 | 14.06102 | 13.5929 | 0.08553 | 0.009536525 | 0.01019662 | 0.01085053 | 0.01106848 | 0.01107393 | 0.0106334 | 0.01110611 | 0.01117078 | 0.01234651 | 0.01232873 | 0.01220049 | 0.01231284 | 0.01241733 | 0.01202639 | 0.01162601
2070 | 6.365223 | 93.732802 | 17.297504 | 18.574242 | 18.412998 | 18.000787 | 18.156146 | 18.789792 | 18.764191 | 19.168739 | 19.434585 | 18.1865 | 18.354801 | 19.226898 | 19.845483 | 20.253456 | 18.535816 | 12.34529 | 13.77441 | 13.59407 | 13.13284 | 13.3067 | 14.01543 | 13.98681 | 14.43897 | 14.73596 | 13.34067 | 13.52897 | 14.50395 | 15.19477 | 15.65005 | 13.73144 | 0.06471 | 0.007988639 | 0.008913421 | 0.00879672 | 0.008498259 | 0.008610767 | 0.009069383 | 0.009050862 | 0.009343455 | 0.009535639 | 0.008632746 | 0.008754593 | 0.009385505 | 0.009832537 | 0.01012715 | 0.008885612
2060 | 6.369774 | 93.735435 | 17.374202 | 18.190824 | 18.567224 | 17.831625 | 17.665257 | 18.017236 | 17.818064 | 18.335189 | 18.951978 | 19.387249 | 19.115701 | 19.511524 | 18.93981 | 19.664175 | 18.663015 | 12.42536 | 13.33959 | 13.76062 | 12.93759 | 12.75133 | 13.14534 | 12.92241 | 13.5011 | 14.19076 | 14.67709 | 14.37372 | 14.81588 | 14.17716 | 14.98634 | 13.86773 | 0.06816 | 0.008469124 | 0.009092265 | 0.009379238 | 0.00881826 | 0.008691303 | 0.008959866 | 0.008807913 | 0.009202349 | 0.009672421 | 0.0100039 | 0.009797129 | 0.01009851 | 0.009663151 | 0.01021469 | 0.009452246
2050 | 6.423182 | 93.698202 | 16.908861 | 17.768894 | 18.043597 | 17.811453 | 17.829034 | 17.98731 | 17.9306 | 18.71148 | 18.914754 | 19.176658 | 18.688202 | 19.362509 | 19.172659 | 19.366557 | 18.131127 | 11.85264 | 12.81679 | 13.12449 | 12.86447 | 12.88416 | 13.06145 | 12.99793 | 13.8721 | 14.09949 | 14.39238 | 13.84605 | 14.60015 | 14.38791 | 14.60467 | 13.22251 | 0.06689 | 0.00792823 | 0.008573148 | 0.008778972 | 0.008605041 | 0.008618216 | 0.008736805 | 0.008694318 | 0.009279047 | 0.009431152 | 0.009627062 | 0.009261626 | 0.009766037 | 0.009624071 | 0.009769064 | 0.008844537
2040 | 6.323181 | 93.730843 | 17.101695 | 18.043332 | 18.287366 | 17.940287 | 17.996729 | 17.504138 | 17.659013 | 18.096591 | 18.584788 | 18.18632 | 18.457173 | 19.716431 | 19.225629 | 19.453959 | 19.021995 | 12.17412 | 13.22879 | 13.50188 | 13.11344 | 13.17663 | 12.62505 | 12.79851 | 13.2884 | 13.8346 | 13.38882 | 13.69186 | 15.09922 | 14.551 | 14.80609 | 14.32342 | 0.08834 | 0.01075462 | 0.01168631 | 0.01192756 | 0.01158442 | 0.01164023 | 0.01115297 | 0.0113062 | 0.01173897 | 0.01222148 | 0.01182768 | 0.01209539 | 0.01333865 | 0.01285435 | 0.0130797 | 0.01265331
2030 | 6.518704 | 93.706982 | 16.686542 | 17.470407 | 17.978634 | 17.883525 | 18.073655 | 17.95411 | 17.872347 | 18.725102 | 18.964628 | 19.140213 | 18.925503 | 19.34567 | 18.290637 | 18.435207 | 18.421175 | 11.49262 | 12.37147 | 12.94074 | 12.83424 | 13.04712 | 12.91328 | 12.82172 | 13.77609 | 14.04394 | 14.24023 | 14.0002 | 14.46985 | 13.29 | 13.45178 | 13.43608 | 0.08346 | 0.009591737 | 0.01032523 | 0.01080034 | 0.01071145 | 0.01088913 | 0.01077742 | 0.01070101 | 0.01149752 | 0.01172107 | 0.0118849 | 0.01168456 | 0.01207654 | 0.01109184 | 0.01122686 | 0.01121375
2020 | 6.307602 | 93.696276 | 16.503049 | 17.085552 | 17.498965 | 18.140178 | 18.117236 | 17.986301 | 17.489623 | 18.346191 | 18.752721 | 18.433751 | 18.44926 | 19.355462 | 18.951305 | 18.810784 | 18.255533 | 11.52901 | 12.18264 | 12.6462 | 13.36466 | 13.33897 | 13.19231 | 12.63573 | 13.59536 | 14.05039 | 13.69339 | 13.71075 | 14.72456 | 14.27257 | 14.11536 | 13.49385 | 0.04424 | 0.005100432 | 0.005389599 | 0.005594681 | 0.005912528 | 0.00590116 | 0.005836278 | 0.005590048 | 0.006014586 | 0.006215892 | 0.006057954 | 0.006065635 | 0.006514143 | 0.006314185 | 0.006244634 | 0.005969678
2010 | 6.408972 | 93.725393 | 16.523248 | 17.291365 | 17.502811 | 17.503279 | 17.542687 | 17.725381 | 17.756046 | 18.251174 | 18.601796 | 18.229882 | 18.316939 | 18.720877 | 18.813488 | 18.996798 | 18.321486 | 11.4295 | 12.29066 | 12.52756 | 12.52808 | 12.57222 | 12.77683 | 12.81117 | 13.3654 | 13.75763 | 13.34157 | 13.43898 | 13.89079 | 13.99434 | 14.19927 | 13.44407 | 0.03907 | 0.004465506 | 0.004801963 | 0.004894516 | 0.004894721 | 0.004911967 | 0.004991908 | 0.005005324 | 0.00522186 | 0.005375105 | 0.005212551 | 0.005250609 | 0.005427133 | 0.00546759 | 0.005547653 | 0.005252597
2000 | 6.654817 | 93.67265 | 16.469765 | 17.182278 | 17.419078 | 17.605433 | 17.307437 | 17.360423 | 17.330983 | 17.871475 | 18.051151 | 18.514822 | 18.535692 | 19.109528 | 18.50352 | 18.500851 | 18.644698 | 11.10303 | 11.90267 | 12.16823 | 12.37716 | 12.04304 | 12.10246 | 12.06945 | 12.67532 | 12.87662 | 13.39585 | 13.41921 | 14.06128 | 13.3832 | 13.38021 | 13.54122 | 0.03749 | 0.004162526 | 0.00446231 | 0.00456187 | 0.004640197 | 0.004514936 | 0.004537213 | 0.004524836 | 0.004751978 | 0.004827446 | 0.005022104 | 0.005030863 | 0.005271575 | 0.005017361 | 0.005016241 | 0.005076605
1990 | 6.553507 | 93.673395 | 16.493527 | 17.041896 | 17.425598 | 17.255731 | 17.215509 | 17.220109 | 17.526523 | 17.650336 | 17.968076 | 18.376053 | 18.379076 | 18.630832 | 18.34055 | 18.625053 | 18.586778 | 11.24456 | 11.86008 | 12.29047 | 12.09996 | 12.05484 | 12.06 | 12.40363 | 12.54243 | 12.89853 | 13.35551 | 13.3589 | 13.64075 | 13.31576 | 13.63429 | 13.59144 | 0.08412 | 0.009458925 | 0.009976697 | 0.01033874 | 0.01017849 | 0.01014054 | 0.01014488 | 0.01043393 | 0.0105507 | 0.01085024 | 0.01123466 | 0.01123751 | 0.0114746 | 0.01120121 | 0.01146916 | 0.01143312
1980 | 6.572463 | 93.678825 | 16.085218 | 16.906544 | 17.016067 | 17.337895 | 17.295963 | 16.962365 | 16.994671 | 17.69144 | 17.917638 | 17.993989 | 17.779599 | 18.539372 | 18.633106 | 18.912197 | 17.618144 | 10.76317 | 11.68532 | 11.8082 | 12.16917 | 12.12215 | 11.74795 | 11.7842 | 12.56552 | 12.81899 | 12.90453 | 12.66432 | 13.51525 | 13.62016 | 13.93246 | 12.48337 | 0.07423 | 0.007989503 | 0.008674014 | 0.00876523 | 0.009033177 | 0.008998273 | 0.008720507 | 0.008747412 | 0.009327384 | 0.009515536 | 0.009579031 | 0.009400722 | 0.01003237 | 0.01011025 | 0.01034206 | 0.009266402
1970 | 6.551074 | 93.716736 | 16.345424 | 16.920049 | 17.190746 | 16.845258 | 16.83052 | 17.180447 | 17.321082 | 17.721011 | 18.092258 | 17.868038 | 17.673998 | 18.265853 | 18.061533 | 18.15198 | 18.004066 | 11.07083 | 11.71536 | 12.0188 | 11.6315 | 11.61497 | 12.00725 | 12.16485 | 12.61284 | 13.02847 | 12.77747 | 12.5602 | 13.22274 | 12.99408 | 13.09531 | 12.92976 | 0.04806 | 0.00532064 | 0.005630401 | 0.005776233 | 0.005590098 | 0.005582156 | 0.005770686 | 0.005846428 | 0.006061733 | 0.006261483 | 0.006140854 | 0.00603643 | 0.006354848 | 0.006244955 | 0.006293606 | 0.006214041
1960 | 6.549567 | 93.677041 | 15.713984 | 16.510854 | 17.022207 | 16.676165 | 16.631948 | 16.959252 | 16.960826 | 17.36136 | 17.455409 | 17.752124 | 17.844228 | 17.85585 | 17.769521 | 18.046658 | 17.663277 | 10.37237 | 11.26762 | 11.84155 | 11.45321 | 11.40357 | 11.77091 | 11.77268 | 12.22196 | 12.32742 | 12.66003 | 12.76325 | 12.77627 | 12.67953 | 12.99005 | 12.56045 | 0.02157 | 0.002237321 | 0.002430426 | 0.002554222 | 0.002470457 | 0.002459751 | 0.002538986 | 0.002539367 | 0.002636277 | 0.002659024 | 0.002730769 | 0.002753032 | 0.002755842 | 0.002734974 | 0.002801954 | 0.002709289
1950 | 6.383812 | 93.608547 | 15.979757 | 16.489885 | 16.574511 | 16.806214 | 16.678207 | 16.444651 | 16.58163 | 16.827439 | 17.463933 | 17.658374 | 17.818779 | 18.272302 | 17.731332 | 17.887159 | 17.517892 | 10.87505 | 11.44895 | 11.54411 | 11.80461 | 11.66071 | 11.39808 | 11.55212 | 11.82847 | 12.54359 | 12.76192 | 12.94199 | 13.45087 | 12.84382 | 13.01873 | 12.60418 | 0.01648 | 0.001792208 | 0.001886787 | 0.00190247 | 0.0019454 | 0.001921684 | 0.001878403 | 0.001903789 | 0.001949332 | 0.002067184 | 0.002103164 | 0.002132839 | 0.002216703 | 0.002116662 | 0.002145487 | 0.00207717
1940 | 6.713143 | 93.685723 | 15.568529 | 16.290436 | 16.580958 | 16.617933 | 16.524395 | 16.402397 | 16.350115 | 16.821809 | 17.341779 | 17.194144 | 17.375494 | 17.934529 | 17.308426 | 17.678372 | 17.061153 | 10.02142 | 10.83244 | 11.15857 | 11.20007 | 11.09509 | 10.95814 | 10.89944 | 11.42884 | 12.01198 | 11.84645 | 12.04977 | 12.67617 | 11.97458 | 12.38921 | 11.69732 | 0.00324 | 0.0003246939 | 0.000350971 | 0.0003615378 | 0.0003628823 | 0.0003594808 | 0.0003550438 | 0.000353142 | 0.0003702944 | 0.000389188 | 0.0003838251 | 0.0003904126 | 0.000410708 | 0.0003879765 | 0.0004014105 | 0.000378993
1930 | 6.465707 | 93.633932 | 15.139186 | 15.78913 | 16.083416 | 16.529093 | 16.305337 | 16.308766 | 16.243745 | 16.669822 | 16.875545 | 16.939133 | 17.135218 | 17.677068 | 16.872822 | 17.209093 | 17.275365 | 9.830094 | 10.56168 | 10.8927 | 11.39374 | 11.14223 | 11.14609 | 11.07298 | 11.55188 | 11.78301 | 11.85443 | 12.07464 | 12.68282 | 11.77995 | 12.15758 | 12.23199 | 0.00054474 | 5.354846e-05 | 5.753369e-05 | 5.93369e-05 | 6.206627e-05 | 6.069619e-05 | 6.071719e-05 | 6.031898e-05 | 6.292774e-05 | 6.418675e-05 | 6.457582e-05 | 6.577538e-05 | 6.908838e-05 | 6.417008e-05 | 6.622723e-05 | 6.663253e-05
1920 | 6.598343 | 93.637327 | 14.819887 | 15.785705 | 15.584713 | 15.855389 | 15.859488 | 16.009568 | 15.899347 | 15.980827 | 16.552233 | 17.281027 | 17.167511 | 17.416765 | 17.131402 | 17.050779 | 16.694745 | 9.319157 | 10.4064 | 10.18027 | 10.48478 | 10.48939 | 10.65818 | 10.53422 | 10.62586 | 11.26818 | 12.08662 | 11.9592 | 12.23896 | 11.91866 | 11.82815 | 11.42829 | 0.00044451 | 4.142458e-05 | 4.625748e-05 | 4.52523e-05 | 4.660591e-05 | 4.66264e-05 | 4.737668e-05 | 4.682568e-05 | 4.723301e-05 | 5.008818e-05 | 5.372624e-05 | 5.315984e-05 | 5.440339e-05 | 5.297965e-05 | 5.25773e-05 | 5.07999e-05
1910 | 6.622623 | 93.696093 | 14.7366 | 15.480012 | 15.770804 | 15.612715 | 15.588518 | 16.100662 | 16.32953 | 16.663333 | 16.728275 | 16.310646 | 16.222972 | 16.984059 | 16.786828 | 16.835611 | 16.291658 | 9.1863 | 10.02237 | 10.34916 | 10.17152 | 10.14433 | 10.71967 | 10.97664 | 11.35127 | 11.42413 | 10.95544 | 10.85701 | 11.71104 | 11.48982 | 11.54454 | 10.93412 | 2.2726e-05 | 2.087678e-06 | 2.277684e-06 | 2.351949e-06 | 2.311579e-06 | 2.305399e-06 | 2.436152e-06 | 2.494551e-06 | 2.579689e-06 | 2.596248e-06 | 2.489733e-06 | 2.467363e-06 | 2.661452e-06 | 2.611176e-06 | 2.623613e-06 | 2.484888e-06
1900 | 6.649422 | 93.735955 | 14.871835 | 15.323228 | 15.468973 | 15.052188 | 15.265412 | 15.605571 | 15.8208 | 16.217011 | 16.110118 | 16.266187 | 16.273424 | 17.130336 | 16.503087 | 16.75595 | 16.246445 | 9.300211 | 9.807443 | 9.971144 | 9.502916 | 9.742495 | 10.12454 | 10.36617 | 10.81078 | 10.69085 | 10.86594 | 10.87406 | 11.83466 | 11.13163 | 11.41512 | 10.84379 | 8.4916e-07 | 7.897367e-08 | 8.328089e-08 | 8.467097e-08 | 8.069496e-08 | 8.272937e-08 | 8.597353e-08 | 8.802536e-08 | 9.180079e-08 | 9.078244e-08 | 9.226922e-08 | 9.233815e-08 | 1.004952e-07 | 9.452536e-08 | 9.693264e-08 | 9.208117e-08
1890 | 6.522632 | 93.742823 | 14.620008 | 15.094793 | 15.295409 | 15.27704 | 15.274034 | 15.266843 | 15.083601 | 15.703019 | 16.184906 | 15.867686 | 15.888902 | 16.510795 | 16.155766 | 16.492947 | 15.989785 | 9.159375 | 9.693035 | 9.918415 | 9.897781 | 9.894405 | 9.886327 | 9.680459 | 10.37614 | 10.91691 | 10.56097 | 10.58478 | 11.28241 | 10.88422 | 11.26239 | 10.69799 | 0.00021956 | 2.011032e-05 | 2.128203e-05 | 2.177687e-05 | 2.173157e-05 | 2.172415e-05 | 2.170642e-05 | 2.125442e-05 | 2.278184e-05 | 2.396917e-05 | 2.318766e-05 | 2.323994e-05 | 2.477165e-05 | 2.389739e-05 | 2.472771e-05 | 2.348851e-05
1880 | 6.518696 | 93.679672 | 14.062026 | 14.522429 | 14.745681 | 14.952993 | 14.830311 | 15.093323 | 15.177263 | 15.489041 | 15.954541 | 15.977222 | 15.875757 | 16.354129 | 15.923544 | 16.003106 | 15.638724 | 8.547631 | 9.066247 | 9.317601 | 9.550933 | 9.412862 | 9.708836 | 9.803272 | 10.15393 | 10.67718 | 10.70267 | 10.58865 | 11.12606 | 10.64235 | 10.73175 | 10.32222 | 7.6123e-05 | 6.506713e-06 | 6.9015e-06 | 7.092837e-06 | 7.270457e-06 | 7.165353e-06 | 7.390657e-06 | 7.462545e-06 | 7.729478e-06 | 8.127793e-06 | 8.147194e-06 | 8.060399e-06 | 8.469492e-06 | 8.101279e-06 | 8.169333e-06 | 7.857587e-06
1870 | 6.769609 | 93.665618 | 13.845265 | 14.502563 | 14.510324 | 14.710755 | 14.519728 | 14.904955 | 14.737413 | 15.321804 | 15.794376 | 15.413787 | 15.445422 | 15.915104 | 16.059114 | 16.027105 | 15.500231 | 8.021242 | 8.761961 | 8.770703 | 8.99642 | 8.781295 | 9.215054 | 9.026436 | 9.684131 | 10.21555 | 9.787599 | 9.82318 | 10.35125 | 10.51309 | 10.47712 | 9.884822 | 2.6148e-10 | 2.097394e-11 | 2.291078e-11 | 2.293363e-11 | 2.352384e-11 | 2.296133e-11 | 2.409552e-11 | 2.360233e-11 | 2.532207e-11 | 2.671162e-11 | 2.559261e-11 | 2.568565e-11 | 2.706645e-11 | 2.748962e-11 | 2.739557e-11 | 2.584683e-11
1860 | 6.857198 | 93.658943 | 13.51018 | 13.942685 | 14.300103 | 14.245125 | 14.269056 | 14.29395 | 14.501423 | 14.87172 | 15.135017 | 15.207689 | 14.956284 | 15.642702 | 15.676952 | 15.800203 | 15.338283 | 7.545101 | 8.0329 | 8.435765 | 8.373811 | 8.400779 | 8.428831 | 8.662585 | 9.0796 | 9.37597 | 9.457749 | 9.174799 | 9.947083 | 9.985596 | 10.12417 | 9.604685 | 1.092e-05 | 8.23925e-07 | 8.771927e-07 | 9.211855e-07 | 9.144201e-07 | 9.173651e-07 | 9.204284e-07 | 9.459543e-07 | 9.914923e-07 | 1.023856e-06 | 1.032786e-06 | 1.001888e-06 | 1.086221e-06 | 1.090427e-06 | 1.105559e-06 | 1.048832e-06
1850 | 6.697041 | 93.672359 | 13.579838 | 13.638063 | 14.223339 | 14.434097 | 14.314957 | 13.854725 | 14.236968 | 14.61319 | 14.848015 | 14.803063 | 14.988412 | 15.444279 | 15.552569 | 15.39643 | 14.778939 | 7.803089 | 7.868752 | 8.528465 | 8.765885 | 8.631683 | 8.113038 | 8.543821 | 8.967574 | 9.231944 | 9.181344 | 9.38996 | 9.902805 | 10.02458 | 9.848992 | 9.154187 | 2.9348e-06 | 2.290051e-07 | 2.309321e-07 | 2.502934e-07 | 2.572612e-07 | 2.533226e-07 | 2.381014e-07 | 2.507441e-07 | 2.631804e-07 | 2.709391e-07 | 2.694541e-07 | 2.755766e-07 | 2.906275e-07 | 2.942013e-07 | 2.890482e-07 | 2.686571e-07
1840 | 6.694527 | 93.550607 | 13.081572 | 13.526751 | 13.820777 | 13.85772 | 13.749614 | 14.047721 | 14.020055 | 14.315974 | 14.572597 | 14.757302 | 15.021167 | 15.070148 | 15.090162 | 15.035154 | 14.686689 | 7.262566 | 7.766137 | 8.098542 | 8.140297 | 8.018104 | 8.355008 | 8.323748 | 8.658041 | 8.947821 | 9.156321 | 9.454078 | 9.509337 | 9.531915 | 9.469858 | 9.076618 | 6.1337e-08 | 4.45464e-09 | 4.763516e-09 | 4.967403e-09 | 4.993014e-09 | 4.918065e-09 | 5.124711e-09 | 5.105537e-09 | 5.310583e-09 | 5.488325e-09 | 5.616213e-09 | 5.798848e-09 | 5.832742e-09 | 5.84659e-09 | 5.808527e-09 | 5.567325e-09
1830 | 6.668467 | 93.573083 | 12.865007 | 13.425422 | 13.594836 | 13.403832 | 13.358263 | 13.603337 | 13.652685 | 13.918932 | 14.247039 | 14.584183 | 14.625762 | 14.753155 | 14.944377 | 15.183584 | 14.360326 | 7.043729 | 7.677503 | 7.868987 | 7.653096 | 7.601581 | 7.878594 | 7.934361 | 8.235168 | 8.605697 | 8.98624 | 9.033158 | 9.17689 | 9.392586 | 9.66232 | 8.733589 | 5.0896e-06 | 3.584976e-07 | 3.907542e-07 | 4.005e-07 | 3.89512e-07 | 3.868901e-07 | 4.009889e-07 | 4.038272e-07 | 4.191371e-07 | 4.379956e-07 | 4.573637e-07 | 4.597516e-07 | 4.67067e-07 | 4.78045e-07 | 4.917734e-07 | 4.445047e-07
1820 | 6.671583 | 93.483634 | 12.680677 | 13.043024 | 13.08072 | 13.276505 | 13.318508 | 13.410304 | 13.561689 | 14.090753 | 14.105512 | 14.171644 | 14.240885 | 14.742933 | 14.49077 | 14.628371 | 14.172972 | 6.844632 | 7.255364 | 7.29808 | 7.519902 | 7.567483 | 7.671457 | 7.842894 | 8.441727 | 8.458425 | 8.533243 | 8.61157 | 9.17925 | 8.894176 | 9.04975 | 8.534745 | 0.00096578 | 6.610409e-05 | 7.007085e-05 | 7.04834e-05 | 7.262571e-05 | 7.308523e-05 | 7.40894e-05 | 7.57451e-05 | 8.152851e-05 | 8.168978e-05 | 8.241235e-05 | 8.316882e-05 | 8.865136e-05 | 8.589817e-05 | 8.740067e-05 | 8.242686e-05
1810 | 6.664595 | 93.6395 | 12.564924 | 12.962376 | 13.122083 | 13.105231 | 13.205687 | 13.142239 | 13.262397 | 13.762334 | 13.80821 | 14.113491 | 14.284388 | 14.57777 | 14.494779 | 14.578762 | 14.257381 | 6.699073 | 7.14818 | 7.328567 | 7.309535 | 7.422979 | 7.35133 | 7.487014 | 8.051285 | 8.103043 | 8.447376 | 8.640065 | 8.970741 | 8.877215 | 8.971859 | 8.609617 | 0.00948 | 0.0006350722 | 0.0006776475 | 0.0006947481 | 0.0006929439 | 0.0007036984 | 0.0006969061 | 0.0007097689 | 0.0007632618 | 0.0007681685 | 0.0008008112 | 0.0008190781 | 0.0008504262 | 0.00084156 | 0.0008505322 | 0.0008161917
1800 | 6.787932 | 93.582817 | 12.362324 | 12.719023 | 12.81039 | 12.833944 | 12.857299 | 12.855623 | 13.00223 | 13.54121 | 13.601719 | 13.715925 | 13.893938 | 14.394468 | 14.222919 | 14.198966 | 13.76814 | 6.337718 | 6.741406 | 6.844773 | 6.871418 | 6.897837 | 6.895941 | 7.061762 | 7.671055 | 7.739426 | 7.868454 | 8.069524 | 8.634591 | 8.440972 | 8.413933 | 7.927438 | 0.03111 | 0.001971664 | 0.002097251 | 0.002129409 | 0.002137698 | 0.002145917 | 0.002145327 | 0.002196914 | 0.002386465 | 0.002407735 | 0.002447876 | 0.002510429 | 0.002686221 | 0.002625986 | 0.002617575 | 0.002466226
1790 | 6.681152 | 93.569783 | 12.060213 | 12.217803 | 12.505445 | 12.575218 | 12.61465 | 12.609335 | 12.726383 | 13.021071 | 13.491996 | 13.525602 | 13.632671 | 14.094699 | 13.882395 | 13.852084 | 13.667395 | 6.118658 | 6.297162 | 6.622867 | 6.701851 | 6.746485 | 6.740469 | 6.872944 | 7.206368 | 7.738884 | 7.776871 | 7.897884 | 8.419859 | 8.180055 | 8.145811 | 7.937126 | 0.08683 | 0.005312831 | 0.005467826 | 0.005750635 | 0.005819217 | 0.005857973 | 0.005852749 | 0.005967777 | 0.006257289 | 0.006719673 | 0.006752657 | 0.006857733 | 0.007310963 | 0.007102741 | 0.007073008 | 0.006891807
1780 | 6.739106 | 93.586457 | 12.023317 | 12.285718 | 12.557384 | 12.415851 | 12.330055 | 12.569216 | 12.66026 | 13.000231 | 13.469564 | 13.464291 | 13.562186 | 14.014385 | 13.855216 | 13.811426 | 13.448343 | 6.008858 | 6.305975 | 6.613457 | 6.45328 | 6.356166 | 6.626846 | 6.729863 | 7.114414 | 7.644962 | 7.639003 | 7.74962 | 8.260366 | 8.080629 | 8.031173 | 7.620981 | 0.09814 | 0.005897093 | 0.006188684 | 0.006490447 | 0.006333249 | 0.006237941 | 0.006503587 | 0.006604687 | 0.006982086 | 0.007502766 | 0.007496918 | 0.007605477 | 0.008106723 | 0.007930329 | 0.007881793 | 0.007479231
1770 | 6.838819 | 93.54604 | 11.639991 | 11.990483 | 12.209837 | 12.142222 | 12.282666 | 12.402142 | 12.437939 | 12.802737 | 13.253904 | 13.257652 | 13.394001 | 13.488252 | 13.713419 | 13.704476 | 13.187724 | 5.466004 | 5.86343 | 6.112047 | 6.035421 | 6.194573 | 6.329936 | 6.370489 | 6.783618 | 7.294235 | 7.298475 | 7.452719 | 7.559321 | 7.813932 | 7.803821 | 7.219357 | 0.13831 | 0.007560031 | 0.00810971 | 0.008453572 | 0.00834759 | 0.008567714 | 0.008754935 | 0.008811023 | 0.009382422 | 0.01008866 | 0.01009452 | 0.01030786 | 0.0104553 | 0.01080745 | 0.01079346 | 0.009985092
1760 | 6.710457 | 93.567269 | 11.522081 | 11.775644 | 11.82148 | 11.870061 | 11.949695 | 12.186231 | 12.38005 | 12.804212 | 13.086785 | 12.892604 | 13.070765 | 13.57006 | 13.480172 | 13.443888 | 13.358505 | 5.475768 | 5.763214 | 5.815163 | 5.870219 | 5.960459 | 6.228431 | 6.447937 | 6.928087 | 7.247786 | 7.028107 | 7.229665 | 7.794237 | 7.692629 | 7.65161 | 7.555076 | 0.15608 | 0.008546578 | 0.008995224 | 0.009076306 | 0.009162238 | 0.009303084 | 0.009721335 | 0.01006394 | 0.01081336 | 0.01131234 | 0.01096947 | 0.01128406 | 0.01216525 | 0.01200666 | 0.01194263 | 0.01179196
1750 | 6.66831 | 93.540922 | 11.200813 | 11.499755 | 11.708646 | 11.929781 | 11.894569 | 11.923838 | 12.244095 | 12.585918 | 12.796852 | 12.931601 | 13.063016 | 13.423209 | 13.30389 | 13.43174 | 13.102289 | 5.162229 | 5.501455 | 5.738405 | 5.98916 | 5.949237 | 5.982422 | 6.345432 | 6.732692 | 6.971564 | 7.12412 | 7.272872 | 7.680431 | 7.545446 | 7.690081 | 7.31732 | 0.16162 | 0.008343194 | 0.008891452 | 0.009274409 | 0.009679681 | 0.009615158 | 0.009668791 | 0.01025549 | 0.01088138 | 0.01126744 | 0.011514 | 0.01175442 | 0.01241311 | 0.01219495 | 0.01242871 | 0.01182625
1740 | 6.701364 | 93.51833 | 11.24742 | 11.542233 | 11.78463 | 11.760757 | 11.795601 | 11.93539 | 12.101735 | 12.442433 | 12.758727 | 12.750959 | 12.927323 | 13.351641 | 13.243947 | 13.270284 | 12.798286 | 5.180016 | 5.5147 | 5.789766 | 5.76268 | 5.802214 | 5.960794 | 6.149456 | 6.535713 | 6.894123 | 6.885323 | 7.085098 | 7.56552 | 7.443616 | 7.47343 | 6.938937 | 0.16405 | 0.008497816 | 0.009046865 | 0.009498112 | 0.009453677 | 0.009518531 | 0.009778682 | 0.01008818 | 0.01072184 | 0.01130981 | 0.01129537 | 0.0116231 | 0.01241124 | 0.01221125 | 0.01226016 | 0.01138333
1730 | 6.628318 | 93.479197 | 11.19634 | 11.458327 | 11.599721 | 11.727897 | 11.724678 | 11.939058 | 11.995919 | 12.396788 | 12.713366 | 12.5158 | 12.703544 | 13.243387 | 13.053928 | 12.975742 | 12.75489 | 5.2095 | 5.507186 | 5.667798 | 5.813366 | 5.809711 | 6.053118 | 6.117664 | 6.57256 | 6.93161 | 6.707559 | 6.920473 | 7.532354 | 7.31767 | 7.229056 | 6.978692 | 0.16979 | 0.00884521 | 0.009350652 | 0.009623355 | 0.009870515 | 0.009864308 | 0.01027759 | 0.01038718 | 0.01115955 | 0.01176918 | 0.01138876 | 0.01175027 | 0.01278918 | 0.01242467 | 0.01227421 | 0.01184912
1720 | 6.791853 | 93.693335 | 11.192257 | 11.269617 | 11.535621 | 11.426027 | 11.46755 | 11.848014 | 12.010948 | 12.204358 | 12.499311 | 12.644947 | 12.755002 | 13.355081 | 13.15927 | 13.081569 | 12.95524 | 4.995731 | 5.083254 | 5.384123 | 5.26018 | 5.307142 | 5.737304 | 5.921444 | 6.139967 | 6.473092 | 6.63752 | 6.761751 | 7.438757 | 7.217913 | 7.13026 | 6.987728 | 0.18231 | 0.009107718 | 0.009267281 | 0.009815795 | 0.009589834 | 0.009675451 | 0.01045968 | 0.01079539 | 0.01119377 | 0.01180109 | 0.01210086 | 0.01232735 | 0.0135616 | 0.01315898 | 0.01299918 | 0.01273933
1710 | 6.691922 | 93.519848 | 11.062732 | 11.073079 | 11.474745 | 11.455221 | 11.64006 | 11.674337 | 11.946683 | 12.261198 | 12.512096 | 12.430935 | 12.779047 | 13.128827 | 13.032317 | 13.100661 | 12.811785 | 4.98086 | 4.992612 | 5.448667 | 5.426506 | 5.636287 | 5.675182 | 5.984154 | 6.340805 | 6.625195 | 6.533212 | 6.92766 | 7.323789 | 7.214511 | 7.291898 | 6.964745 | 0.18316 | 0.009122944 | 0.009144468 | 0.009979779 | 0.009939189 | 0.01032342 | 0.01039466 | 0.01096058 | 0.01161382 | 0.01213471 | 0.01196623 | 0.0126887 | 0.01341425 | 0.0132141 | 0.01335584 | 0.01275663
1700 | 6.753851 | 93.304189 | 10.950159 | 11.151463 | 11.359558 | 11.531011 | 11.537185 | 11.576098 | 11.795949 | 12.143681 | 12.529665 | 12.502473 | 12.795742 | 13.049611 | 12.978186 | 13.056145 | 12.622619 | 4.804559 | 5.034258 | 5.271631 | 5.467149 | 5.474189 | 5.518556 | 5.769172 | 6.165391 | 6.604946 | 6.573988 | 6.907799 | 7.196641 | 7.115388 | 7.204074 | 6.710762 | 0.19464 | 0.009351594 | 0.00979868 | 0.0102607 | 0.01064126 | 0.01065496 | 0.01074132 | 0.01122912 | 0.01200032 | 0.01285587 | 0.01279561 | 0.01344534 | 0.01400754 | 0.01384939 | 0.01402201 | 0.01306183
1690 | 6.604759 | 93.664991 | 10.933455 | 11.2079 | 11.390766 | 11.439847 | 11.41978 | 11.52261 | 11.782939 | 12.214588 | 12.489234 | 12.395916 | 12.731131 | 12.955621 | 12.859422 | 12.846411 | 12.622167 | 4.918011 | 5.228743 | 5.435716 | 5.491258 | 5.46855 | 5.584906 | 5.879397 | 6.367438 | 6.6778 | 6.572361 | 6.951049 | 7.204546 | 7.095927 | 7.081235 | 6.827975 | 0.19991 | 0.009831596 | 0.01045278 | 0.01086654 | 0.01097757 | 0.01093218 | 0.01116478 | 0.0117535 | 0.01272915 | 0.01334959 | 0.01313881 | 0.01389584 | 0.01440261 | 0.01418547 | 0.0141561 | 0.0136498
1680 | 6.649129 | 93.575117 | 11.086727 | 11.277876 | 11.387848 | 11.511322 | 11.592701 | 11.679914 | 11.784751 | 12.224537 | 12.343706 | 12.511646 | 12.807101 | 13.03518 | 12.95489 | 12.925298 | 12.660674 | 5.05087 | 5.267674 | 5.392377 | 5.532366 | 5.624616 | 5.723466 | 5.842274 | 6.340465 | 6.475403 | 6.665524 | 6.999885 | 7.257895 | 7.167079 | 7.133604 | 6.834195 | 0.20017 | 0.01011033 | 0.0105443 | 0.01079392 | 0.01107414 | 0.01125879 | 0.01145666 | 0.01169448 | 0.01269171 | 0.01296181 | 0.01334238 | 0.01401167 | 0.01452813 | 0.01434634 | 0.01427934 | 0.01368001
1670 | 6.708065 | 93.308101 | 10.971642 | 11.209893 | 11.388704 | 11.556502 | 11.521963 | 11.484897 | 11.731301 | 12.063839 | 12.344398 | 12.571215 | 12.857155 | 12.933717 | 13.047484 | 12.963807 | 12.774279 | 4.881026 | 5.152837 | 5.356771 | 5.548093 | 5.508716 | 5.466455 | 5.747345 | 6.126256 | 6.445788 | 6.704013 | 7.029419 | 7.116524 | 7.245939 | 7.150755 | 6.935119 | 0.21573 | 0.01052984 | 0.01111622 | 0.01155616 | 0.0119689 | 0.01188395 | 0.01179278 | 0.01239875 | 0.01321617 | 0.0139055 | 0.01446257 | 0.01516457 | 0.01535248 | 0.01563166 | 0.01542632 | 0.01496113
1660 | 6.764153 | 93.358492 | 10.879215 | 11.139074 | 11.382429 | 11.389615 | 11.470276 | 11.538846 | 11.718745 | 12.039406 | 12.405672 | 12.530605 | 12.763992 | 12.919476 | 13.124799 | 13.151138 | 12.670396 | 4.706347 | 5.002539 | 5.279812 | 5.287998 | 5.379877 | 5.457974 | 5.66283 | 6.027834 | 6.444528 | 6.586608 | 6.851954 | 7.028676 | 7.261979 | 7.291902 | 6.745552 | 0.21721 | 0.01022266 | 0.01086602 | 0.01146828 | 0.01148606 | 0.01168563 | 0.01185527 | 0.01230023 | 0.01309306 | 0.01399816 | 0.01430677 | 0.01488313 | 0.01526699 | 0.01577375 | 0.01583874 | 0.01465201
1650 | 6.791024 | 93.306621 | 10.948862 | 11.192741 | 11.230597 | 11.428764 | 11.583864 | 11.610731 | 11.75231 | 12.237399 | 12.39255 | 12.426624 | 12.740833 | 13.061648 | 13.041545 | 13.110901 | 12.798093 | 4.760323 | 5.038585 | 5.081769 | 5.307784 | 5.484631 | 5.515261 | 5.676647 | 6.229332 | 6.406015 | 6.444813 | 6.802479 | 7.167485 | 7.144618 | 7.223506 | 6.867639 | 0.21902 | 0.01042606 | 0.01103551 | 0.01113009 | 0.01162511 | 0.01201244 | 0.01207952 | 0.01243299 | 0.01364348 | 0.01403046 | 0.01411543 | 0.01489879 | 0.01569822 | 0.01564814 | 0.01582092 | 0.0150415
1640 | 6.745351 | 93.263433 | 10.922385 | 11.217769 | 11.311145 | 11.333168 | 11.538677 | 11.556405 | 11.665428 | 12.068116 | 12.400621 | 12.409748 | 12.612634 | 13.085696 | 13.061073 | 13.06779 | 12.81176 | 4.786749 | 5.12408 | 5.230684 | 5.255825 | 5.490385 | 5.510616 | 5.635017 | 6.094324 | 6.473364 | 6.483766 | 6.714948 | 7.253706 | 7.225673 | 7.23332 | 6.941775 | 0.20913 | 0.01001053 | 0.01071599 | 0.01093893 | 0.01099151 | 0.01148204 | 0.01152435 | 0.01178451 | 0.01274506 | 0.01353775 | 0.0135595 | 0.01404297 | 0.01516967 | 0.01511105 | 0.01512704 | 0.01451733
1630 | 6.752104 | 93.319668 | 10.913448 | 11.158197 | 11.427578 | 11.354964 | 11.519453 | 11.5496 | 11.703154 | 12.13281 | 12.449883 | 12.490847 | 12.650696 | 13.127939 | 13.008937 | 12.991244 | 12.68562 | 4.763084 | 5.042271 | 5.349433 | 5.266647 | 5.454165 | 5.488527 | 5.663527 | 6.152971 | 6.513957 | 6.560581 | 6.74249 | 7.285327 | 7.150007 | 7.129885 | 6.782228 | 0.22984 | 0.01094747 | 0.01158916 | 0.01229514 | 0.01210486 | 0.01253585 | 0.01261483 | 0.01301705 | 0.01414199 | 0.01497168 | 0.01507884 | 0.01549694 | 0.0167446 | 0.01643358 | 0.01638733 | 0.01558827
1620 | 6.720657 | 93.284142 | 10.860751 | 11.054354 | 11.317312 | 11.379303 | 11.544523 | 11.553052 | 11.670556 | 12.072777 | 12.386788 | 12.201859 | 12.56259 | 12.974393 | 12.934241 | 12.897953 | 12.680876 | 4.742509 | 4.963543 | 5.263653 | 5.334384 | 5.522867 | 5.532596 | 5.666614 | 6.125178 | 6.482979 | 6.272282 | 6.683222 | 7.152064 | 7.106363 | 7.065058 | 6.817922 | 0.22783 | 0.01080486 | 0.01130844 | 0.01199218 | 0.01215333 | 0.01258275 | 0.01260491 | 0.01291025 | 0.01395499 | 0.01477017 | 0.01429014 | 0.01522638 | 0.01629455 | 0.01619043 | 0.01609632 | 0.01553327
1610 | 6.758799 | 93.311744 | 10.842623 | 11.061966 | 11.236386 | 11.304506 | 11.403581 | 11.594374 | 11.730797 | 12.084849 | 12.372133 | 12.371857 | 12.592077 | 13.095052 | 13.022491 | 13.092509 | 12.758504 | 4.675412 | 4.925693 | 5.124654 | 5.202344 | 5.315323 | 5.532844 | 5.688338 | 6.091732 | 6.418891 | 6.418577 | 6.669265 | 7.241509 | 7.158982 | 7.238617 | 6.858662 | 0.21146 | 0.009886625 | 0.01041587 | 0.01083659 | 0.01100088 | 0.01123978 | 0.01169975 | 0.01202856 | 0.01288158 | 0.01357339 | 0.01357272 | 0.01410283 | 0.01531289 | 0.01513838 | 0.01530678 | 0.01450333
1600 | 6.748029 | 93.260964 | 10.784441 | 11.040367 | 11.166962 | 11.343635 | 11.434138 | 11.610233 | 11.704433 | 12.073418 | 12.283938 | 12.3605 | 12.610997 | 12.939915 | 13.017892 | 12.986516 | 12.715152 | 4.626342 | 4.918699 | 5.063272 | 5.264987 | 5.368296 | 5.569268 | 5.676754 | 6.097627 | 6.337644 | 6.424914 | 6.710374 | 7.085032 | 7.173825 | 7.138098 | 6.829033 | 0.23133 | 0.01070212 | 0.01137843 | 0.01171287 | 0.01217949 | 0.01241848 | 0.01288339 | 0.01313203 | 0.01410564 | 0.01466087 | 0.01486275 | 0.01552311 | 0.0163898 | 0.01659521 | 0.01651256 | 0.0157976
1590 | 6.780144 | 93.298251 | 10.846462 | 11.092724 | 11.206487 | 11.409298 | 11.413935 | 11.424174 | 11.58185 | 11.959456 | 12.305232 | 12.387056 | 12.694658 | 12.88047 | 12.855506 | 12.897048 | 12.649197 | 4.656729 | 4.937803 | 5.067611 | 5.29897 | 5.304259 | 5.315937 | 5.495754 | 5.926203 | 6.320147 | 6.413338 | 6.763568 | 6.97505 | 6.946641 | 6.993915 | 6.711818 | 0.23486 | 0.01093679 | 0.01159692 | 0.01190179 | 0.01244516 | 0.01245758 | 0.01248501 | 0.01290733 | 0.01391828 | 0.0148435 | 0.01506237 | 0.01588492 | 0.0163816 | 0.01631488 | 0.01642591 | 0.01576338
1580 | 6.879976 | 93.249347 | 10.738172 | 11.096425 | 11.187712 | 11.293975 | 11.335701 | 11.473593 | 11.594827 | 12.024057 | 12.362811 | 12.284055 | 12.64147 | 12.958119 | 12.833333 | 12.877207 | 12.657041 | 4.42353 | 4.832911 | 4.937189 | 5.058556 | 5.106207 | 5.263657 | 5.402058 | 5.891857 | 6.278178 | 6.188382 | 6.595812 | 6.956579 | 6.814428 | 6.864411 | 6.613556 | 0.23772 | 0.01051561 | 0.0114888 | 0.01173669 | 0.0120252 | 0.01213847 | 0.01251277 | 0.01284177 | 0.01400612 | 0.01492449 | 0.01471102 | 0.01567956 | 0.01653718 | 0.01619926 | 0.01631808 | 0.01572175
1570 | 6.832139 | 93.200423 | 10.713089 | 10.997384 | 11.274844 | 11.285202 | 11.413805 | 11.501396 | 11.635934 | 11.988014 | 12.266276 | 12.255552 | 12.505651 | 12.914931 | 12.852188 | 12.907719 | 12.566533 | 4.454291 | 4.77952 | 5.09679 | 5.108632 | 5.255638 | 5.355746 | 5.509483 | 5.911654 | 6.229347 | 6.217106 | 6.502532 | 6.969383 | 6.897834 | 6.961159 | 6.571997 | 0.23497 | 0.01046625 | 0.01123044 | 0.01197593 | 0.01200375 | 0.01234917 | 0.0125844 | 0.01294563 | 0.01389061 | 0.0146371 | 0.01460833 | 0.015279 | 0.01637596 | 0.01620784 | 0.01635664 | 0.01544222
1560 | 6.779394 | 93.203389 | 10.800164 | 11.000135 | 11.146832 | 11.193351 | 11.246919 | 11.469612 | 11.635137 | 12.037156 | 12.269534 | 12.325214 | 12.543992 | 12.885046 | 12.860538 | 12.889301 | 12.670776 | 4.614081 | 4.842806 | 5.010552 | 5.063738 | 5.124978 | 5.379512 | 5.568646 | 6.027804 | 6.293079 | 6.356628 | 6.606268 | 6.995265 | 6.967318 | 7.000117 | 6.750898 | 0.25821 | 0.01191402 | 0.01250461 | 0.01293775 | 0.01307508 | 0.01323321 | 0.01389044 | 0.0143788 | 0.01556439 | 0.01624936 | 0.01641345 | 0.01705804 | 0.01806247 | 0.01799031 | 0.018075 | 0.01743149
1550 | 6.720312 | 93.19508 | 10.72289 | 10.917331 | 11.133042 | 11.127141 | 11.279377 | 11.372851 | 11.578927 | 11.919247 | 12.17915 | 12.117222 | 12.46643 | 12.905535 | 12.776513 | 12.746534 | 12.609021 | 4.594211 | 4.81667 | 5.063386 | 5.056638 | 5.230708 | 5.337568 | 5.573101 | 5.961903 | 6.258694 | 6.187987 | 6.58661 | 7.087546 | 6.940391 | 6.906195 | 6.749316 | 0.26226 | 0.01204878 | 0.0126322 | 0.01327924 | 0.01326154 | 0.01371806 | 0.01399831 | 0.01461601 | 0.01563569 | 0.01641405 | 0.01622862 | 0.01727404 | 0.0185878 | 0.01820187 | 0.01811219 | 0.01770076
1540 | 6.779425 | 93.172256 | 10.730732 | 10.999745 | 11.081422 | 11.211547 | 11.345882 | 11.318107 | 11.487846 | 11.858576 | 12.209432 | 12.178735 | 12.452058 | 12.835438 | 12.746533 | 12.784562 | 12.606295 | 4.537634 | 4.845551 | 4.939014 | 5.087892 | 5.241555 | 5.209786 | 5.40391 | 5.82772 | 6.228585 | 6.193522 | 6.505666 | 6.943277 | 6.841819 | 6.885219 | 6.681752 | 0.25737 | 0.01167851 | 0.01247099 | 0.01271154 | 0.01309471 | 0.01349019 | 0.01340843 | 0.01390804 | 0.0149988 | 0.01603051 | 0.01594027 | 0.01674363 | 0.01786991 | 0.01760879 | 0.01772049 | 0.01719683
1530 | 6.725926 | 93.141207 | 10.665459 | 10.879909 | 11.073612 | 11.097914 | 11.167173 | 11.240719 | 11.417513 | 11.736888 | 12.147315 | 12.139778 | 12.452864 | 12.694744 | 12.81175 | 12.8262 | 12.578961 | 4.527272 | 4.772924 | 4.994741 | 5.022566 | 5.101858 | 5.186049 | 5.388393 | 5.753782 | 6.223078 | 6.214463 | 6.57226 | 6.848564 | 6.982185 | 6.998685 | 6.716316 | 0.24789 | 0.01122265 | 0.0118316 | 0.01238146 | 0.01245044 | 0.012647 | 0.0128557 | 0.01335729 | 0.01426305 | 0.01542639 | 0.01540503 | 0.01629197 | 0.0169769 | 0.01730814 | 0.01734904 | 0.01664907
1520 | 6.745365 | 93.103651 | 10.719393 | 10.92988 | 11.128072 | 11.135524 | 11.177886 | 11.280323 | 11.469401 | 11.78476 | 12.06111 | 12.073236 | 12.381503 | 12.800861 | 12.829338 | 12.879657 | 12.58437 | 4.570424 | 4.811714 | 5.038838 | 5.047376 | 5.095913 | 5.213267 | 5.42983 | 5.790889 | 6.107141 | 6.121015 | 6.473626 | 6.953038 | 6.985582 | 7.043084 | 6.705584 | 0.25688 | 0.01174051 | 0.01236033 | 0.01294377 | 0.0129657 | 0.01309038 | 0.01339184 | 0.01394815 | 0.01487564 | 0.01568802 | 0.01572366 | 0.01662945 | 0.01786097 | 0.01794456 | 0.01809227 | 0.0172253
1510 | 6.889317 | 93.077509 | 10.57014 | 10.839444 | 10.965658 | 11.047606 | 11.191941 | 11.219455 | 11.379278 | 11.717439 | 12.08183 | 12.007678 | 12.31372 | 12.729049 | 12.773491 | 12.873436 | 12.520601 | 4.236294 | 4.545268 | 4.690028 | 4.784003 | 4.94949 | 4.981032 | 5.164225 | 5.551681 | 5.968958 | 5.884063 | 6.234378 | 6.709517 | 6.760341 | 6.874624 | 6.47109 | 0.26269 | 0.01112832 | 0.01193996 | 0.01232024 | 0.0125671 | 0.01300182 | 0.01308467 | 0.0135659 | 0.01458371 | 0.01567985 | 0.01545685 | 0.01637709 | 0.01762523 | 0.01775874 | 0.01805895 | 0.01699891
1500 | 6.782545 | 93.066573 | 10.59557 | 10.830851 | 10.991155 | 11.026792 | 11.064751 | 11.240143 | 11.370713 | 11.75137 | 11.998557 | 12.091452 | 12.320502 | 12.767683 | 12.759931 | 12.824673 | 12.57436 | 4.38922 | 4.659199 | 4.843087 | 4.883961 | 4.927495 | 5.128615 | 5.278303 | 5.714519 | 5.997646 | 6.10402 | 6.366237 | 6.877902 | 6.869036 | 6.943085 | 6.656746 | 0.24339 | 0.01068292 | 0.01134003 | 0.01178759 | 0.01188707 | 0.01199303 | 0.01248254 | 0.01284686 | 0.01390857 | 0.01459767 | 0.01485657 | 0.01549478 | 0.01674013 | 0.01671855 | 0.01689877 | 0.01620185
1490 | 6.800525 | 93.035283 | 10.618776 | 10.813583 | 11.024544 | 11.045415 | 11.11527 | 11.224506 | 11.391225 | 11.717908 | 12.003274 | 12.136878 | 12.404215 | 12.678563 | 12.713998 | 12.762808 | 12.518145 | 4.398131 | 4.621819 | 4.863978 | 4.887931 | 4.968096 | 5.093437 | 5.284695 | 5.659317 | 5.986402 | 6.139488 | 6.445711 | 6.759833 | 6.800395 | 6.856264 | 6.576175 | 0.16993 | 0.007473745 | 0.007853856 | 0.008265357 | 0.008306061 | 0.008442286 | 0.008655278 | 0.008980282 | 0.009616877 | 0.01017269 | 0.01043283 | 0.0109532 | 0.01148698 | 0.01155591 | 0.01165085 | 0.01117489
1480 | 6.816984 | 92.963706 | 10.62527 | 10.805828 | 11.012374 | 10.95167 | 11.070986 | 11.177834 | 11.396057 | 11.700072 | 12.063447 | 12.059599 | 12.341921 | 12.686824 | 12.667505 | 12.654929 | 12.501443 | 4.393393 | 4.601039 | 4.838499 | 4.768717 | 4.905869 | 5.028668 | 5.279404 | 5.62857 | 6.045694 | 6.041278 | 6.365198 | 6.760724 | 6.738575 | 6.724157 | 6.54816 | 0.05906 | 0.002594738 | 0.002717373 | 0.002857617 | 0.002816404 | 0.002897406 | 0.002969931 | 0.003118016 | 0.003324234 | 0.003570587 | 0.003567979 | 0.003759286 | 0.003992884 | 0.003979803 | 0.003971287 | 0.003867344
1470 | 6.786429 | 92.914234 | 10.630012 | 10.866781 | 11.018053 | 10.973691 | 11.077041 | 11.21101 | 11.365187 | 11.689563 | 12.040754 | 12.066748 | 12.31941 | 12.76389 | 12.780968 | 12.892661 | 12.534572 | 4.438759 | 4.711317 | 4.885402 | 4.834354 | 4.953275 | 5.107398 | 5.28473 | 5.657682 | 6.061252 | 6.091114 | 6.38131 | 6.891541 | 6.911138 | 7.039294 | 6.628345 | 0.0484 | 0.002148359 | 0.002280277 | 0.002364535 | 0.002339827 | 0.002397385 | 0.002471981 | 0.002557809 | 0.002738318 | 0.002933646 | 0.002948099 | 0.003088554 | 0.003335506 | 0.003344991 | 0.003407019 | 0.003208119
1460 | 6.804194 | 92.854546 | 10.582741 | 10.799312 | 10.909976 | 11.012181 | 11.091331 | 11.17542 | 11.306205 | 11.659806 | 12.069468 | 12.031189 | 12.311634 | 12.780203 | 12.771929 | 12.882672 | 12.574162 | 4.369436 | 4.619087 | 4.746622 | 4.864388 | 4.955576 | 5.052442 | 5.203074 | 5.610178 | 6.081543 | 6.037511 | 6.360041 | 6.898609 | 6.889103 | 7.016333 | 6.661837 | 0.08316 | 0.003633623 | 0.003841233 | 0.003947291 | 0.004045225 | 0.004121057 | 0.004201611 | 0.004326876 | 0.004665424 | 0.005057411 | 0.005020795 | 0.00528901 | 0.005736883 | 0.005728978 | 0.005834783 | 0.005539984
1450 | 6.811487 | 92.808314 | 10.662614 | 10.868403 | 11.010886 | 11.054702 | 11.131209 | 11.234812 | 11.388613 | 11.753259 | 12.083048 | 11.986744 | 12.330394 | 12.747091 | 12.725984 | 12.792201 | 12.607585 | 4.457522 | 4.694952 | 4.859298 | 4.90983 | 4.998055 | 5.117509 | 5.294805 | 5.714984 | 6.09479 | 5.983901 | 6.37952 | 6.858946 | 6.834669 | 6.910828 | 6.698474 | 0.0267 | 0.001190158 | 0.001253552 | 0.001297433 | 0.001310924 | 0.001334481 | 0.001366375 | 0.001413713 | 0.001525901 | 0.001627309 | 0.001597702 | 0.001703332 | 0.001831339 | 0.001824857 | 0.001845191 | 0.001788493
1440 | 6.717309 | 92.694664 | 10.671676 | 10.812169 | 10.993539 | 11.035744 | 11.112596 | 11.253492 | 11.393168 | 11.753899 | 12.068706 | 12.052958 | 12.361499 | 12.685447 | 12.682939 | 12.754378 | 12.616625 | 4.588038 | 4.750524 | 4.960234 | 5.009025 | 5.097861 | 5.260702 | 5.422097 | 5.838758 | 6.202183 | 6.184007 | 6.540034 | 6.913656 | 6.910764 | 6.993133 | 6.834297 | 0.03855 | 0.001768689 | 0.001831327 | 0.00191217 | 0.001930979 | 0.001965226 | 0.002028001 | 0.002090218 | 0.002250841 | 0.002390941 | 0.002383935 | 0.002521183 | 0.002665214 | 0.0026641 | 0.002695853 | 0.002634621
1430 | 6.753295 | 92.585872 | 10.658909 | 10.861317 | 11.028001 | 10.996593 | 11.104743 | 11.194568 | 11.39215 | 11.769078 | 12.032513 | 12.068437 | 12.312456 | 12.766995 | 12.711039 | 12.858173 | 12.600315 | 4.542194 | 4.776833 | 4.970004 | 4.933609 | 5.058923 | 5.162988 | 5.391841 | 5.828228 | 6.133066 | 6.174626 | 6.456868 | 6.982318 | 6.917653 | 7.087675 | 6.789678 | 0.05991 | 0.002721228 | 0.002861801 | 0.002977529 | 0.002955725 | 0.003030801 | 0.003093146 | 0.003230252 | 0.003491692 | 0.00367432 | 0.003699219 | 0.00386831 | 0.004183107 | 0.004144366 | 0.004246226 | 0.004067696
1420 | 6.808884 | 92.436854 | 10.657484 | 10.854182 | 10.984372 | 11.022464 | 11.14475 | 11.282038 | 11.419698 | 11.746277 | 12.004411 | 12.063767 | 12.295637 | 12.7069 | 12.729961 | 12.817441 | 12.593373 | 4.490375 | 4.719136 | 4.870508 | 4.914792 | 5.056938 | 5.216488 | 5.376437 | 5.755751 | 6.05543 | 6.124321 | 6.393378 | 6.870356 | 6.897093 | 6.998507 | 6.73872 | 0.00804 | 0.0003610261 | 0.0003794185 | 0.0003915889 | 0.0003951493 | 0.0004065778 | 0.0004194057 | 0.0004322655 | 0.0004627624 | 0.0004868565 | 0.0004923954 | 0.0005140276 | 0.0005523766 | 0.0005545263 | 0.00056268 | 0.0005417931
1410 | 6.835931 | 92.124714 | 10.673891 | 10.794604 | 10.986793 | 11.069852 | 11.169913 | 11.181036 | 11.322875 | 11.723465 | 12.063417 | 12.014083 | 12.330668 | 12.728738 | 12.834252 | 12.906183 | 12.700745 | 4.508247 | 4.649591 | 4.874571 | 4.97178 | 5.08887 | 5.101885 | 5.267828 | 5.736291 | 6.133605 | 6.07596 | 6.445799 | 6.910563 | 7.033706 | 7.117642 | 6.87789 | 0.00045332 | 2.043678e-05 | 2.107753e-05 | 2.209741e-05 | 2.253807e-05 | 2.306887e-05 | 2.312787e-05 | 2.388012e-05 | 2.600375e-05 | 2.780486e-05 | 2.754354e-05 | 2.922009e-05 | 3.132696e-05 | 3.188519e-05 | 3.22657e-05 | 3.117885e-05
1400 | 6.771061 | 91.924633 | 10.600474 | 10.791884 | 10.96122 | 11.034122 | 11.119478 | 11.2166 | 11.404032 | 11.710013 | 11.992075 | 12.05967 | 12.341428 | 12.774121 | 12.755731 | 12.788893 | 12.626485 | 4.517912 | 4.743011 | 4.942094 | 5.027785 | 5.128103 | 5.242233 | 5.462438 | 5.821778 | 6.152873 | 6.232196 | 6.56275 | 7.070088 | 7.048533 | 7.087402 | 6.897022 | 3.1513e-09 | 1.42373e-10 | 1.494665e-10 | 1.557402e-10 | 1.584406e-10 | 1.616019e-10 | 1.651985e-10 | 1.721378e-10 | 1.834617e-10 | 1.938955e-10 | 1.963952e-10 | 2.068119e-10 | 2.227997e-10 | 2.221204e-10 | 2.233453e-10 | 2.173459e-10
1390 | 6.796579 | 92.610684 | 10.675506 | 10.862201 | 11.05085 | 10.987953 | 11.129023 | 11.18335 | 11.337213 | 11.678604 | 12.068922 | 12.088677 | 12.368542 | 12.761508 | 12.777806 | 12.896642 | 12.628652 | 4.508754 | 4.725066 | 4.943577 | 4.870731 | 5.034105 | 5.097012 | 5.275145 | 5.670233 | 6.121682 | 6.144523 | 6.468039 | 6.922056 | 6.940879 | 7.078119 | 6.768591 | 0.00047836 | 2.156807e-05 | 2.260282e-05 | 2.36481e-05 | 2.329963e-05 | 2.408115e-05 | 2.438207e-05 | 2.523419e-05 | 2.712413e-05 | 2.928368e-05 | 2.939294e-05 | 3.094051e-05 | 3.311234e-05 | 3.320239e-05 | 3.385889e-05 | 3.237823e-05
1380 | 6.817537 | 92.523888 | 10.626636 | 10.795005 | 10.926637 | 11.016518 | 11.151304 | 11.150866 | 11.308235 | 11.62944 | 11.982874 | 12.007222 | 12.319331 | 12.679608 | 12.75327 | 12.866369 | 12.598338 | 4.436077 | 4.63154 | 4.784319 | 4.88862 | 5.045004 | 5.044496 | 5.227039 | 5.599484 | 6.009081 | 6.03729 | 6.39879 | 6.815859 | 6.901103 | 7.031965 | 6.721799 | 7.9042e-05 | 3.506364e-06 | 3.660862e-06 | 3.781621e-06 | 3.864063e-06 | 3.987672e-06 | 3.98727e-06 | 4.131556e-06 | 4.425944e-06 | 4.749698e-06 | 4.771995e-06 | 5.057732e-06 | 5.387391e-06 | 5.45477e-06 | 5.558206e-06 | 5.313044e-06
1370 | 6.814979 | 93.331869 | 10.620525 | 10.860035 | 11.002699 | 11.005956 | 11.108996 | 11.19654 | 11.302811 | 11.62531 | 11.997517 | 12.006853 | 12.324923 | 12.742507 | 12.815786 | 12.861902 | 12.652351 | 4.35578 | 4.629055 | 4.791783 | 4.795498 | 4.913006 | 5.012827 | 5.133984 | 5.501532 | 5.925503 | 5.936135 | 6.298239 | 6.773363 | 6.856707 | 6.909152 | 6.67081 | 2.8266e-07 | 1.231205e-08 | 1.308449e-08 | 1.354445e-08 | 1.355495e-08 | 1.38871e-08 | 1.416926e-08 | 1.451172e-08 | 1.555063e-08 | 1.674903e-08 | 1.677908e-08 | 1.78026e-08 | 1.914559e-08 | 1.938117e-08 | 1.952941e-08 | 1.885571e-08
1360 | 6.824118 | 93.405213 | 10.693266 | 10.927365 | 11.042569 | 11.025315 | 11.094164 | 11.181244 | 11.286075 | 11.678662 | 11.996835 | 12.078787 | 12.397998 | 12.748021 | 12.775168 | 12.901769 | 12.602221 | 4.42141 | 4.688067 | 4.819258 | 4.799611 | 4.878005 | 4.977145 | 5.096477 | 5.543196 | 5.905041 | 5.998212 | 6.36101 | 6.75862 | 6.789449 | 6.933202 | 6.593024 | 2.0706e-06 | 9.154971e-08 | 9.707112e-08 | 9.978755e-08 | 9.938074e-08 | 1.01004e-07 | 1.030568e-07 | 1.055277e-07 | 1.147774e-07 | 1.222698e-07 | 1.24199e-07 | 1.317111e-07 | 1.39944e-07 | 1.405823e-07 | 1.435589e-07 | 1.365152e-07
1350 | 6.751085 | 93.503953 | 10.642108 | 10.866159 | 11.005769 | 11.072189 | 11.089506 | 11.26595 | 11.399568 | 11.729842 | 12.028111 | 12.10434 | 12.387782 | 12.764107 | 12.881767 | 12.983708 | 12.663881 | 4.437118 | 4.691804 | 4.85046 | 4.925929 | 4.945603 | 5.146043 | 5.297796 | 5.672762 | 6.011229 | 6.097706 | 6.419166 | 6.84575 | 6.979074 | 7.094566 | 6.732163 | 0.01549 | 0.0006873095 | 0.0007267605 | 0.0007513362 | 0.0007630263 | 0.000766074 | 0.000797122 | 0.0008206286 | 0.0008787108 | 0.0009311393 | 0.0009445346 | 0.0009943288 | 0.001060407 | 0.001081058 | 0.001098948 | 0.001042812
1340 | 6.79637 | 93.541686 | 10.706983 | 10.921012 | 11.04355 | 11.073032 | 11.145669 | 11.297351 | 11.445178 | 11.774168 | 12.033595 | 12.120551 | 12.429981 | 12.76533 | 12.832087 | 12.925668 | 12.829377 | 4.455714 | 4.698798 | 4.837934 | 4.871406 | 4.953866 | 5.12603 | 5.29378 | 5.666971 | 5.961119 | 6.059686 | 6.410328 | 6.790151 | 6.865738 | 6.971684 | 6.86267 | 0.16216 | 0.007225386 | 0.00761957 | 0.007845194 | 0.007899471 | 0.008033188 | 0.00831237 | 0.008584393 | 0.00918956 | 0.00966655 | 0.009826387 | 0.01039499 | 0.01101091 | 0.01113348 | 0.01130528 | 0.01112851
1330 | 6.803864 | 93.541505 | 10.769652 | 10.93898 | 11.069308 | 11.136117 | 11.265216 | 11.365186 | 11.530078 | 11.869626 | 12.127801 | 12.161611 | 12.459089 | 12.80295 | 12.848682 | 12.965965 | 12.802418 | 4.518389 | 4.710693 | 4.858671 | 4.934516 | 5.081054 | 5.194508 | 5.381602 | 5.766718 | 6.059406 | 6.097727 | 6.434808 | 6.824254 | 6.876033 | 7.008808 | 6.823652 | 0.22052 | 0.009963951 | 0.01038802 | 0.01071434 | 0.01088159 | 0.01120474 | 0.01145493 | 0.01186751 | 0.01271677 | 0.0133622 | 0.01344671 | 0.01419004 | 0.01504885 | 0.01516303 | 0.01545582 | 0.01504752
1320 | 6.799424 | 93.56931 | 10.787504 | 10.952183 | 11.152172 | 11.120488 | 11.223197 | 11.295 | 11.459711 | 11.782431 | 12.092175 | 12.171969 | 12.483328 | 12.836235 | 12.947451 | 13.055762 | 12.870567 | 4.541026 | 4.727935 | 4.954856 | 4.91891 | 5.035429 | 5.116876 | 5.303674 | 5.669532 | 6.020508 | 6.110897 | 6.463489 | 6.862927 | 6.988762 | 7.111289 | 6.901774 | 0.24864 | 0.01129081 | 0.01175554 | 0.01231975 | 0.01223038 | 0.01252009 | 0.0127226 | 0.01318706 | 0.01409672 | 0.01496939 | 0.01519413 | 0.01607082 | 0.01706398 | 0.01737686 | 0.01768151 | 0.01716057
1310 | 6.79996 | 93.575229 | 10.773722 | 10.957532 | 11.146765 | 11.175846 | 11.263864 | 11.308811 | 11.479973 | 11.818121 | 12.154804 | 12.168422 | 12.486304 | 12.877517 | 12.91531 | 13.094714 | 12.87059 | 4.524201 | 4.732799 | 4.947489 | 4.980476 | 5.080309 | 5.131284 | 5.325369 | 5.708653 | 6.090077 | 6.1055 | 6.465435 | 6.908159 | 6.950914 | 7.153839 | 6.900322 | 0.28908 | 0.01307856 | 0.01368157 | 0.0143022 | 0.01439756 | 0.01468616 | 0.01483352 | 0.01539458 | 0.01650257 | 0.01760519 | 0.01764978 | 0.01869028 | 0.01997011 | 0.0200937 | 0.02068032 | 0.01994745
1300 | 6.818089 | 93.580998 | 10.843975 | 11.021822 | 11.203558 | 11.208185 | 11.282919 | 11.376592 | 11.524999 | 11.887945 | 12.197491 | 12.250031 | 12.527084 | 12.948987 | 12.977261 | 13.138606 | 12.881433 | 4.582759 | 4.784546 | 4.990688 | 4.995935 | 5.080688 | 5.186905 | 5.355154 | 5.766462 | 6.117072 | 6.176565 | 6.490203 | 6.96756 | 6.999539 | 7.182 | 6.891147 | 0.33855 | 0.01551493 | 0.01619808 | 0.01689597 | 0.01691374 | 0.01720067 | 0.01756027 | 0.01812987 | 0.01952236 | 0.02070935 | 0.02091076 | 0.02197258 | 0.02358867 | 0.02369694 | 0.02431466 | 0.02332998
1290 | 6.824034 | 93.55077 | 10.934603 | 11.107023 | 11.263184 | 11.258297 | 11.318215 | 11.464474 | 11.539244 | 11.886449 | 12.232259 | 12.209105 | 12.50942 | 12.914776 | 12.999233 | 13.152905 | 12.994837 | 4.68185 | 4.877579 | 5.054805 | 5.04926 | 5.11725 | 5.283185 | 5.368 | 5.761719 | 6.153645 | 6.12741 | 6.467616 | 6.926563 | 7.02215 | 7.196041 | 7.017175 | 0.39522 | 0.01850361 | 0.01927717 | 0.0199776 | 0.01995568 | 0.02022439 | 0.02088021 | 0.02121541 | 0.02277147 | 0.02432044 | 0.02421675 | 0.02556131 | 0.02737516 | 0.02775294 | 0.02844019 | 0.02773328
1280 | 6.836388 | 93.552804 | 11.008753 | 11.14907 | 11.336678 | 11.259029 | 11.29027 | 11.467147 | 11.559026 | 11.934133 | 12.269725 | 12.242566 | 12.592945 | 12.923457 | 13.092533 | 13.231702 | 13.031217 | 4.751772 | 4.911038 | 5.123927 | 5.035822 | 5.071271 | 5.27194 | 5.376157 | 5.801477 | 6.181783 | 6.151013 | 6.547881 | 6.922047 | 7.113381 | 7.270833 | 7.043999 | 0.40387 | 0.01919098 | 0.01983421 | 0.020694 | 0.02033817 | 0.02048134 | 0.02129179 | 0.02171268 | 0.02343043 | 0.02496637 | 0.0248421 | 0.02644493 | 0.02795607 | 0.02872881 | 0.02936471 | 0.0284486
1270 | 6.789408 | 93.527168 | 10.977189 | 11.176714 | 11.259099 | 11.345047 | 11.34408 | 11.45626 | 11.603793 | 11.938758 | 12.285825 | 12.309666 | 12.618154 | 13.008756 | 13.07069 | 13.230845 | 13.019945 | 4.771985 | 4.998572 | 5.092111 | 5.189683 | 5.188585 | 5.315917 | 5.483343 | 5.863333 | 6.256843 | 6.283867 | 6.633446 | 7.075838 | 7.145959 | 7.327255 | 7.088507 | 0.37087 | 0.01769786 | 0.0185382 | 0.01888511 | 0.01924698 | 0.0192429 | 0.01971514 | 0.02033607 | 0.02174534 | 0.02320475 | 0.02330498 | 0.02460146 | 0.02624216 | 0.02650222 | 0.02717459 | 0.02628914
1260 | 6.764435 | 93.531792 | 10.997465 | 11.186305 | 11.320388 | 11.355432 | 11.407448 | 11.456655 | 11.586488 | 11.950994 | 12.302311 | 12.320406 | 12.637799 | 13.036793 | 13.108684 | 13.252539 | 13.084457 | 4.82296 | 5.037384 | 5.189595 | 5.229372 | 5.288409 | 5.344253 | 5.491578 | 5.905036 | 6.303315 | 6.323823 | 6.683447 | 7.135281 | 7.216663 | 7.379483 | 7.189239 | 0.41235 | 0.01988748 | 0.02077165 | 0.02139929 | 0.02156331 | 0.02180675 | 0.02203703 | 0.02264452 | 0.02434942 | 0.02599172 | 0.02607628 | 0.02755919 | 0.02942233 | 0.02975791 | 0.0304293 | 0.02964483
1250 | 6.705335 | 93.518793 | 11.006563 | 11.221913 | 11.328959 | 11.416496 | 11.449601 | 11.511733 | 11.585003 | 11.993882 | 12.357485 | 12.370497 | 12.709868 | 13.046711 | 13.111465 | 13.288842 | 13.130494 | 4.901905 | 5.146482 | 5.268026 | 5.367404 | 5.404984 | 5.475509 | 5.558668 | 6.022561 | 6.434843 | 6.449593 | 6.834185 | 7.215714 | 7.289036 | 7.489846 | 7.310582 | 0.43684 | 0.02141348 | 0.02248189 | 0.02301284 | 0.02344697 | 0.02361113 | 0.02391921 | 0.02428248 | 0.02630896 | 0.02810997 | 0.0281744 | 0.02985445 | 0.03152113 | 0.03184143 | 0.03271864 | 0.03193555
1240 | 6.769661 | 93.51713 | 11.087604 | 11.266964 | 11.357323 | 11.423548 | 11.453876 | 11.530296 | 11.622184 | 11.972751 | 12.378771 | 12.386047 | 12.670107 | 13.143666 | 13.232315 | 13.4153 | 13.173104 | 4.92091 | 5.124607 | 5.227205 | 5.302391 | 5.336821 | 5.423568 | 5.52786 | 5.925614 | 6.386017 | 6.394264 | 6.716197 | 7.25258 | 7.352946 | 7.560073 | 7.28591 | 0.44011 | 0.02165742 | 0.02255391 | 0.02300545 | 0.02333635 | 0.02348788 | 0.02386966 | 0.02432866 | 0.02607922 | 0.0281055 | 0.0281418 | 0.02955865 | 0.03191933 | 0.03236105 | 0.03327264 | 0.03206602
1230 | 6.760625 | 93.558026 | 11.092163 | 11.239305 | 11.375211 | 11.394776 | 11.441112 | 11.534843 | 11.674748 | 11.981973 | 12.341561 | 12.388169 | 12.691506 | 13.123237 | 13.17126 | 13.356543 | 13.193602 | 4.932073 | 5.099038 | 5.253219 | 5.275412 | 5.32797 | 5.434275 | 5.592921 | 5.941179 | 6.348585 | 6.401374 | 6.744849 | 7.233431 | 7.287757 | 7.497324 | 7.313031 | 0.43928 | 0.02166561 | 0.02239905 | 0.02307634 | 0.02317383 | 0.02340471 | 0.02387169 | 0.02456858 | 0.02609841 | 0.02788806 | 0.02811996 | 0.02962877 | 0.03177501 | 0.03201366 | 0.03293424 | 0.03212468
1220 | 6.787544 | 93.540144 | 11.141562 | 11.315728 | 11.427296 | 11.477797 | 11.573439 | 11.631436 | 11.765823 | 12.05628 | 12.39925 | 12.446063 | 12.761237 | 13.065159 | 13.186599 | 13.363868 | 13.17978 | 4.959407 | 5.157095 | 5.283703 | 5.341004 | 5.449513 | 5.515305 | 5.667731 | 5.997068 | 6.385757 | 6.438794 | 6.795774 | 7.139845 | 7.277283 | 7.477858 | 7.269566 | 0.43724 | 0.02168451 | 0.02254888 | 0.02310246 | 0.02335301 | 0.02382745 | 0.02411512 | 0.02478159 | 0.02622158 | 0.02792108 | 0.02815298 | 0.02971384 | 0.03121826 | 0.03181919 | 0.03269619 | 0.03178545
1210 | 6.78266 | 93.516846 | 11.140714 | 11.335544 | 11.500826 | 11.458799 | 11.562119 | 11.574497 | 11.705387 | 12.009446 | 12.386184 | 12.418607 | 12.783794 | 13.072711 | 13.222817 | 13.359984 | 13.181784 | 4.966466 | 5.187714 | 5.375356 | 5.327648 | 5.444928 | 5.458978 | 5.607524 | 5.952482 | 6.37967 | 6.416423 | 6.830256 | 7.157494 | 7.327451 | 7.482725 | 7.280996 | 0.43267 | 0.02148841 | 0.02244568 | 0.02325755 | 0.02305113 | 0.02355857 | 0.02361936 | 0.02426207 | 0.0257546 | 0.02760292 | 0.02776194 | 0.02955247 | 0.03096833 | 0.03170368 | 0.0323755 | 0.03150268
1200 | 6.797735 | 93.559752 | 11.160389 | 11.34446 | 11.460787 | 11.463296 | 11.496134 | 11.56207 | 11.683746 | 12.014796 | 12.388784 | 12.420557 | 12.733327 | 13.151488 | 13.195106 | 13.363138 | 13.2121 | 4.96711 | 5.175947 | 5.307895 | 5.31074 | 5.347983 | 5.422759 | 5.560727 | 5.935972 | 6.359656 | 6.395639 | 6.749765 | 7.22295 | 7.272289 | 7.462333 | 7.291512 | 0.42789 | 0.02125377 | 0.02214736 | 0.02271195 | 0.02272413 | 0.02288349 | 0.02320344 | 0.02379379 | 0.02539943 | 0.02721233 | 0.0273663 | 0.02888157 | 0.03090628 | 0.0311174 | 0.03193058 | 0.03119965
1190 | 6.7796 | 93.541186 | 11.12694 | 11.319822 | 11.462257 | 11.473243 | 11.494959 | 11.561266 | 11.720219 | 12.015126 | 12.420789 | 12.400619 | 12.745508 | 13.086908 | 13.212711 | 13.416742 | 13.247076 | 4.951736 | 5.170663 | 5.33229 | 5.344755 | 5.369393 | 5.444618 | 5.624919 | 5.959316 | 6.419051 | 6.396199 | 6.786845 | 7.173334 | 7.315701 | 7.546537 | 7.354586 | 0.44124 | 0.02184904 | 0.02281503 | 0.0235282 | 0.0235832 | 0.02369191 | 0.02402383 | 0.02481939 | 0.02629488 | 0.02832342 | 0.02822259 | 0.02994627 | 0.03165162 | 0.0322798 | 0.03329834 | 0.03245137
1180 | 6.836418 | 93.537741 | 11.121939 | 11.274409 | 11.423597 | 11.449593 | 11.479072 | 11.571923 | 11.691304 | 12.010912 | 12.334079 | 12.422235 | 12.738313 | 13.105087 | 13.212239 | 13.461905 | 13.174651 | 4.881778 | 5.054862 | 5.224179 | 5.253679 | 5.28713 | 5.39248 | 5.52791 | 5.890359 | 6.256661 | 6.356551 | 6.714591 | 7.129836 | 7.251104 | 7.533582 | 7.208567 | 0.42052 | 0.02052885 | 0.0212567 | 0.02196872 | 0.02209277 | 0.02223344 | 0.02267646 | 0.02324597 | 0.02477014 | 0.02631051 | 0.02673057 | 0.0282362 | 0.02998239 | 0.03049234 | 0.03168022 | 0.03031346
1170 | 6.830803 | 93.525222 | 11.11915 | 11.297339 | 11.415354 | 11.44975 | 11.48046 | 11.53745 | 11.688643 | 11.975591 | 12.317312 | 12.377099 | 12.709945 | 13.088759 | 13.176354 | 13.361606 | 13.222278 | 4.886304 | 5.088633 | 5.222605 | 5.261648 | 5.296504 | 5.361185 | 5.532753 | 5.858259 | 6.24571 | 6.313476 | 6.690631 | 7.119636 | 7.2188 | 7.428477 | 7.270785 | 0.43731 | 0.02136829 | 0.0222531 | 0.02283898 | 0.02300971 | 0.02316214 | 0.023445 | 0.02419528 | 0.02561875 | 0.02731311 | 0.02760946 | 0.0292588 | 0.03113488 | 0.03156854 | 0.03248547 | 0.03179587
1160 | 6.841106 | 93.527344 | 11.097799 | 11.324552 | 11.405617 | 11.379076 | 11.447544 | 11.486781 | 11.568551 | 11.913131 | 12.274374 | 12.300411 | 12.697099 | 13.031094 | 13.117615 | 13.308588 | 13.234671 | 4.850112 | 5.107573 | 5.199594 | 5.169468 | 5.247184 | 5.291717 | 5.384515 | 5.775437 | 6.185039 | 6.214552 | 6.66406 | 7.042312 | 7.140265 | 7.356426 | 7.272768 | 0.27371 | 0.01327524 | 0.01397994 | 0.01423181 | 0.01414935 | 0.01436207 | 0.01448396 | 0.01473795 | 0.01580795 | 0.01692907 | 0.01700985 | 0.0182402 | 0.01927551 | 0.01954362 | 0.02013527 | 0.01990629
1150 | 6.862165 | 93.539445 | 11.07194 | 11.228814 | 11.364963 | 11.343432 | 11.392939 | 11.536436 | 11.611018 | 11.961511 | 12.254332 | 12.340726 | 12.708998 | 12.981736 | 13.136123 | 13.365756 | 13.234057 | 4.795543 | 4.973635 | 5.128164 | 5.103728 | 5.159912 | 5.322738 | 5.407352 | 5.804856 | 6.136786 | 6.23469 | 6.651877 | 6.960685 | 7.135433 | 7.395271 | 7.24626 | 0.11648 | 0.005585848 | 0.00579329 | 0.005973285 | 0.005944823 | 0.006010266 | 0.006199926 | 0.006298484 | 0.006761497 | 0.007148129 | 0.007262167 | 0.007748106 | 0.008107806 | 0.008311352 | 0.008614012 | 0.008440444
1140 | 6.842956 | 93.521046 | 11.029282 | 11.209037 | 11.298289 | 11.356883 | 11.399367 | 11.480789 | 11.593388 | 11.902744 | 12.314301 | 12.349038 | 12.636131 | 12.997792 | 13.104363 | 13.33465 | 13.125084 | 4.770833 | 4.974988 | 5.076334 | 5.14286 | 5.191092 | 5.28352 | 5.41132 | 5.762325 | 6.229028 | 6.268405 | 6.593772 | 7.003441 | 7.124114 | 7.384806 | 7.147575 | 0.24447 | 0.01166325 | 0.01216235 | 0.01241011 | 0.01257275 | 0.01269066 | 0.01291662 | 0.01322905 | 0.01408716 | 0.0152281 | 0.01532437 | 0.01611979 | 0.01712131 | 0.01741632 | 0.01805364 | 0.01747368
1130 | 6.874841 | 93.503412 | 11.035853 | 11.220047 | 11.286434 | 11.328848 | 11.385255 | 11.456437 | 11.607656 | 11.890434 | 12.249801 | 12.298913 | 12.614484 | 13.011204 | 13.110633 | 13.365635 | 13.108074 | 4.743789 | 4.953066 | 5.028478 | 5.076654 | 5.140719 | 5.221558 | 5.39326 | 5.714233 | 6.121934 | 6.177634 | 6.535432 | 6.984987 | 7.097614 | 7.386385 | 7.094716 | 0.06757 | 0.003205378 | 0.003346787 | 0.003397743 | 0.003430295 | 0.003473584 | 0.003528206 | 0.003644226 | 0.003861107 | 0.004136591 | 0.004174227 | 0.004415991 | 0.004719756 | 0.004795858 | 0.00499098 | 0.004793899
1120 | 6.921811 | 93.502178 | 10.910133 | 11.11236 | 11.220464 | 11.259283 | 11.307453 | 11.434118 | 11.576082 | 11.902678 | 12.163653 | 12.209599 | 12.515902 | 12.908337 | 13.079451 | 13.298933 | 13.111805 | 4.547551 | 4.777371 | 4.900195 | 4.944295 | 4.999014 | 5.14288 | 5.304089 | 5.674822 | 5.970928 | 6.023046 | 6.370402 | 6.815188 | 7.009043 | 7.257617 | 7.045691 | 0.13562 | 0.006167388 | 0.00647907 | 0.006645645 | 0.006705453 | 0.006779663 | 0.006974774 | 0.007193406 | 0.007696193 | 0.008097772 | 0.008168455 | 0.008639539 | 0.009242758 | 0.009505664 | 0.00984278 | 0.009555366
1110 | 6.899266 | 93.508938 | 10.927944 | 11.106023 | 11.223591 | 11.253401 | 11.3373 | 11.403577 | 11.519 | 11.819655 | 12.131294 | 12.157651 | 12.424596 | 12.878135 | 13.039873 | 13.300772 | 13.184355 | 4.592805 | 4.795148 | 4.928704 | 4.962564 | 5.057853 | 5.133119 | 5.264178 | 5.605448 | 5.959017 | 5.988912 | 6.291623 | 6.805637 | 6.988853 | 7.2843 | 7.152482 | 0.45496 | 0.02089542 | 0.02181601 | 0.02242363 | 0.02257768 | 0.02301121 | 0.02335364 | 0.0239499 | 0.02550255 | 0.02711114 | 0.02724716 | 0.02862437 | 0.03096293 | 0.03179649 | 0.03314065 | 0.03254093
1100 | 6.860418 | 93.50624 | 10.951945 | 11.083857 | 11.241362 | 11.245253 | 11.31121 | 11.330345 | 11.476356 | 11.783959 | 12.097936 | 12.113815 | 12.463475 | 12.844895 | 12.980327 | 13.249257 | 13.1811 | 4.664577 | 4.814467 | 4.993398 | 4.997818 | 5.072734 | 5.094467 | 5.260278 | 5.60947 | 5.965725 | 5.983738 | 6.380265 | 6.812562 | 6.965998 | 7.270581 | 7.1934 | 0.46113 | 0.02150976 | 0.02220095 | 0.02302606 | 0.02304644 | 0.0233919 | 0.02349211 | 0.02425672 | 0.02586695 | 0.02750975 | 0.02759281 | 0.02942132 | 0.03141477 | 0.0321223 | 0.03352683 | 0.03317093
1090 | 6.897581 | 93.517586 | 10.869427 | 11.112332 | 11.175832 | 11.185341 | 11.239703 | 11.34152 | 11.444401 | 11.721663 | 12.133686 | 12.151737 | 12.474358 | 12.887495 | 12.960325 | 13.169 | 13.089155 | 4.527386 | 4.803348 | 4.875473 | 4.886273 | 4.948011 | 5.06363 | 5.180439 | 5.495141 | 5.962549 | 5.983019 | 6.348786 | 6.816903 | 6.899394 | 7.135697 | 7.04529 | 0.52656 | 0.0238394 | 0.02529251 | 0.02567229 | 0.02572916 | 0.02605425 | 0.02666305 | 0.02727812 | 0.02893522 | 0.0313964 | 0.03150419 | 0.03343017 | 0.03589509 | 0.03632945 | 0.03757373 | 0.03709768
1080 | 6.930434 | 93.506034 | 10.869595 | 11.055328 | 11.102382 | 11.196028 | 11.221397 | 11.262141 | 11.355667 | 11.696213 | 12.025105 | 12.174963 | 12.40838 | 12.803931 | 12.862077 | 13.165489 | 12.954232 | 4.491284 | 4.70236 | 4.755824 | 4.862217 | 4.891036 | 4.937319 | 5.043548 | 5.430216 | 5.803455 | 5.973455 | 6.238164 | 6.686522 | 6.752407 | 7.096103 | 6.856815 | 0.56519 | 0.02538429 | 0.02657727 | 0.02687944 | 0.02748076 | 0.02764365 | 0.02790523 | 0.02850563 | 0.03069104 | 0.03280055 | 0.03376137 | 0.03525748 | 0.03779155 | 0.03816393 | 0.04010647 | 0.03875403
1070 | 6.870147 | 93.502609 | 10.789647 | 10.980812 | 11.045139 | 11.153708 | 11.211216 | 11.283793 | 11.402708 | 11.689743 | 11.970012 | 12.072005 | 12.352581 | 12.773861 | 12.833217 | 13.155088 | 12.954483 | 4.469384 | 4.686666 | 4.759767 | 4.883128 | 4.948462 | 5.030908 | 5.165973 | 5.491886 | 5.809975 | 5.925696 | 6.243943 | 6.721524 | 6.788787 | 7.153427 | 6.926188 | 0.57178 | 0.02555504 | 0.02679742 | 0.0272154 | 0.02792075 | 0.02829432 | 0.02876573 | 0.029538 | 0.0314015 | 0.03322027 | 0.03388195 | 0.03570162 | 0.03843233 | 0.03881692 | 0.04090186 | 0.03960256
1060 | 6.878034 | 93.493463 | 10.797956 | 11.018088 | 11.029081 | 11.10545 | 11.214499 | 11.162269 | 11.356842 | 11.636341 | 11.934809 | 11.961832 | 12.313299 | 12.724567 | 12.834892 | 13.102409 | 12.992473 | 4.47072 | 4.720968 | 4.733462 | 4.820258 | 4.944176 | 4.884827 | 5.105897 | 5.423341 | 5.762176 | 5.792846 | 6.191627 | 6.657981 | 6.783032 | 7.086167 | 6.961609 | 0.60073 | 0.02685695 | 0.02836027 | 0.02843533 | 0.02895673 | 0.02970115 | 0.02934462 | 0.03067266 | 0.03257964 | 0.03461512 | 0.03479936 | 0.03719496 | 0.03999649 | 0.04074771 | 0.04256873 | 0.04182047
1050 | 6.875295 | 93.496864 | 10.757201 | 10.916207 | 11.012164 | 11.004628 | 11.057527 | 11.063891 | 11.301701 | 11.578701 | 11.956658 | 11.925863 | 12.217583 | 12.564756 | 12.75215 | 12.963588 | 12.955396 | 4.427178 | 4.607944 | 4.717012 | 4.708447 | 4.768567 | 4.775799 | 5.046007 | 5.360617 | 5.789672 | 5.754723 | 6.085724 | 6.479448 | 6.69188 | 6.931494 | 6.922212 | 0.61802 | 0.02736085 | 0.02847802 | 0.02915207 | 0.02909914 | 0.02947069 | 0.02951539 | 0.03118533 | 0.03312969 | 0.03578133 | 0.03556534 | 0.03761099 | 0.04004428 | 0.04135716 | 0.04283802 | 0.04278065
1040 | 6.849044 | 93.482289 | 10.645459 | 10.823374 | 10.960021 | 10.970175 | 10.989701 | 11.061309 | 11.175316 | 11.483323 | 11.85117 | 11.891792 | 12.197371 | 12.553751 | 12.786253 | 13.002589 | 12.960134 | 4.331364 | 4.533719 | 4.689098 | 4.700643 | 4.722843 | 4.80425 | 4.93384 | 5.283832 | 5.701599 | 5.747719 | 6.094564 | 6.498861 | 6.762503 | 7.007728 | 6.95961 | 0.63366 | 0.02744612 | 0.02872836 | 0.02971294 | 0.0297861 | 0.02992677 | 0.03044261 | 0.03126377 | 0.03348153 | 0.03612875 | 0.036421 | 0.03861882 | 0.04118068 | 0.04285128 | 0.04440517 | 0.04410027
1030 | 6.887154 | 93.4664 | 10.601746 | 10.777911 | 10.845804 | 10.983766 | 11.020412 | 11.016465 | 11.160313 | 11.486344 | 11.749418 | 11.84354 | 12.217628 | 12.537335 | 12.712133 | 12.961444 | 12.87507 | 4.239651 | 4.440102 | 4.51734 | 4.674266 | 4.715944 | 4.711455 | 4.875031 | 5.24564 | 5.544545 | 5.651457 | 6.076221 | 6.43904 | 6.637332 | 6.920058 | 6.82212 | 0.65092 | 0.02759674 | 0.02890151 | 0.02940427 | 0.03042573 | 0.03069702 | 0.0306678 | 0.03173255 | 0.03414492 | 0.03609055 | 0.03678646 | 0.03955134 | 0.041913 | 0.04320372 | 0.04504404 | 0.04440654
1020 | 6.881016 | 93.461708 | 10.649296 | 10.849366 | 10.869845 | 10.97345 | 10.98636 | 10.986585 | 11.121061 | 11.428245 | 11.778032 | 11.822771 | 12.167631 | 12.653256 | 12.636986 | 12.865177 | 12.869723 | 4.301188 | 4.528841 | 4.552139 | 4.669995 | 4.68468 | 4.684936 | 4.837878 | 5.187123 | 5.584599 | 5.635422 | 6.027058 | 6.578194 | 6.559736 | 6.818571 | 6.823727 | 0.65839 | 0.02831859 | 0.02981743 | 0.02997083 | 0.03074678 | 0.03084346 | 0.03084515 | 0.0318521 | 0.0341515 | 0.03676844 | 0.03710305 | 0.03968155 | 0.04331017 | 0.04318865 | 0.04489279 | 0.04492674
1010 | 6.882558 | 93.464757 | 10.49957 | 10.646711 | 10.793946 | 10.785463 | 10.840591 | 10.976017 | 11.094318 | 11.322894 | 11.671747 | 11.735753 | 11.9921 | 12.515004 | 12.493388 | 12.897996 | 12.786081 | 4.128748 | 4.296209 | 4.46374 | 4.454088 | 4.516806 | 4.670854 | 4.805395 | 5.065279 | 5.461735 | 5.534451 | 5.82561 | 6.419161 | 6.394635 | 6.853589 | 6.726671 | 0.67695 | 0.02794956 | 0.02908319 | 0.03021728 | 0.03015195 | 0.03057652 | 0.03161935 | 0.03253012 | 0.03428941 | 0.03697321 | 0.03746547 | 0.03943647 | 0.04345451 | 0.04328848 | 0.04639537 | 0.0455362
1000 | 6.931179 | 93.459851 | 10.442848 | 10.556373 | 10.719296 | 10.768417 | 10.840043 | 10.92828 | 10.993742 | 11.304423 | 11.649392 | 11.641393 | 11.890296 | 12.353887 | 12.59459 | 12.891641 | 12.810891 | 4.009174 | 4.13841 | 4.323841 | 4.379739 | 4.461238 | 4.561626 | 4.636093 | 4.989408 | 5.381513 | 5.372424 | 5.655207 | 6.181605 | 6.454767 | 6.791731 | 6.700147 | 0.69159 | 0.02772705 | 0.02862083 | 0.02990325 | 0.03028983 | 0.03085348 | 0.03154775 | 0.03206276 | 0.03450625 | 0.03721801 | 0.03715515 | 0.03911085 | 0.04275137 | 0.04464052 | 0.04697093 | 0.04633755
990 | 6.96383 | 93.431339 | 10.469807 | 10.635679 | 10.735373 | 10.725638 | 10.811767 | 10.887942 | 10.97651 | 11.216248 | 11.61182 | 11.637831 | 11.915799 | 12.320484 | 12.494118 | 12.758075 | 12.695283 | 4.005078 | 4.194009 | 4.307539 | 4.296454 | 4.394523 | 4.481247 | 4.582066 | 4.854897 | 5.304845 | 5.334422 | 5.650417 | 6.110216 | 6.307406 | 6.60707 | 6.535795 | 0.68843 | 0.02757216 | 0.02887282 | 0.02965439 | 0.02957808 | 0.03025321 | 0.03085025 | 0.03154432 | 0.03342257 | 0.03652014 | 0.03672376 | 0.03889917 | 0.04206456 | 0.04342208 | 0.04548505 | 0.04499437
980 | 6.971559 | 93.473996 | 10.41948 | 10.585782 | 10.720197 | 10.665259 | 10.768525 | 10.819442 | 11.022547 | 11.281283 | 11.640896 | 11.542162 | 11.791483 | 12.317816 | 12.429096 | 12.703418 | 12.656623 | 3.935343 | 4.124608 | 4.277547 | 4.215042 | 4.332528 | 4.390449 | 4.621446 | 4.915605 | 5.324252 | 5.212078 | 5.495302 | 6.092837 | 6.219107 | 6.530286 | 6.477213 | 0.56941 | 0.02240823 | 0.02348593 | 0.02435678 | 0.02400087 | 0.02466985 | 0.02499965 | 0.02631497 | 0.02798995 | 0.03031682 | 0.0296781 | 0.0312908 | 0.03469322 | 0.03541222 | 0.0371841 | 0.0368819
970 | 7.035671 | 93.445532 | 10.296837 | 10.469446 | 10.548319 | 10.615663 | 10.829634 | 10.878996 | 10.963929 | 11.243652 | 11.590493 | 11.556814 | 11.882025 | 12.245066 | 12.384345 | 12.670146 | 12.632506 | 3.724913 | 3.921524 | 4.011346 | 4.08803 | 4.331621 | 4.387804 | 4.484464 | 4.802714 | 5.197128 | 5.158839 | 5.528477 | 5.940885 | 6.099039 | 6.423463 | 6.380745 | 0.59689 | 0.02223363 | 0.02340718 | 0.02394332 | 0.02440104 | 0.02585501 | 0.02619036 | 0.02676731 | 0.02866692 | 0.03102114 | 0.03079259 | 0.03299893 | 0.03546055 | 0.03640456 | 0.03834101 | 0.03808603
960 | 6.997071 | 93.441479 | 10.315079 | 10.505859 | 10.60775 | 10.563691 | 10.708652 | 10.750882 | 10.83645 | 11.064535 | 11.496171 | 11.541743 | 11.918054 | 12.167557 | 12.457872 | 12.778116 | 12.450251 | 3.790049 | 4.007359 | 4.123392 | 4.07322 | 4.238281 | 4.286359 | 4.383766 | 4.643345 | 5.134323 | 5.186141 | 5.61388 | 5.89734 | 6.227024 | 6.590519 | 6.218372 | 0.39685 | 0.01504081 | 0.0159032 | 0.01636368 | 0.01616457 | 0.01681962 | 0.01701041 | 0.01739698 | 0.01842712 | 0.02037556 | 0.0205812 | 0.02227868 | 0.02340359 | 0.02471195 | 0.02615447 | 0.02467761
950 | 6.998089 | 93.408972 | 10.13693 | 10.315127 | 10.432362 | 10.480614 | 10.616283 | 10.635257 | 10.673467 | 10.997743 | 11.414945 | 11.426311 | 11.791066 | 11.962352 | 12.292323 | 12.521571 | 12.598882 | 3.588394 | 3.791573 | 3.925211 | 3.980207 | 4.134816 | 4.156436 | 4.199973 | 4.569348 | 5.044293 | 5.057227 | 5.472198 | 5.666982 | 6.04207 | 6.302546 | 6.390367 | 0.13944 | 0.005003657 | 0.005286969 | 0.005473314 | 0.005550001 | 0.005765587 | 0.005795734 | 0.005856442 | 0.0063715 | 0.007033762 | 0.007051798 | 0.007630434 | 0.00790204 | 0.008425062 | 0.00878827 | 0.008910728
940 | 6.852753 | 93.410875 | 10.155351 | 10.31079 | 10.342006 | 10.400981 | 10.602215 | 10.545067 | 10.663095 | 10.940269 | 11.290192 | 11.475545 | 11.805756 | 12.09654 | 12.163247 | 12.384536 | 12.532038 | 3.775164 | 3.952364 | 3.987944 | 4.055161 | 4.28447 | 4.219356 | 4.353829 | 4.669524 | 5.067884 | 5.278805 | 5.654414 | 5.985016 | 6.060836 | 6.312299 | 6.479866 | 0.44411 | 0.01676588 | 0.01755284 | 0.01771086 | 0.01800938 | 0.01902776 | 0.01873858 | 0.01933579 | 0.02073783 | 0.02250698 | 0.0234437 | 0.02511182 | 0.02658005 | 0.02691678 | 0.02803355 | 0.02877773
930 | 6.95422 | 93.440323 | 10.351571 | 10.445327 | 10.467866 | 10.443564 | 10.574859 | 10.517279 | 10.671297 | 11.122567 | 11.292845 | 11.407052 | 11.561667 | 12.011544 | 12.187644 | 12.401583 | 12.179234 | 3.880594 | 3.987389 | 4.01306 | 3.985381 | 4.134909 | 4.069336 | 4.24472 | 4.758343 | 4.952053 | 5.081947 | 5.257761 | 5.769076 | 5.969126 | 6.212086 | 5.959573 | 0.40679 | 0.01578587 | 0.0162203 | 0.01632473 | 0.01621213 | 0.0168204 | 0.01655365 | 0.0172671 | 0.01935646 | 0.02014446 | 0.02067285 | 0.02138805 | 0.02346802 | 0.02428181 | 0.02527014 | 0.02424295
920 | 7.000854 | 93.419528 | 10.211502 | 10.191827 | 10.283463 | 10.455572 | 10.419229 | 10.450121 | 10.568144 | 11.052329 | 11.207414 | 11.314159 | 11.590547 | 12.046952 | 12.060824 | 12.120353 | 12.580029 | 3.669444 | 3.647015 | 3.751472 | 3.94762 | 3.906205 | 3.941409 | 4.075886 | 4.62731 | 4.803842 | 4.925323 | 5.23977 | 5.758719 | 5.774486 | 5.842143 | 6.364368 | 0.69657 | 0.02556025 | 0.02540401 | 0.02613163 | 0.02749794 | 0.02720946 | 0.02745467 | 0.0283914 | 0.03223246 | 0.03346212 | 0.03430832 | 0.03649867 | 0.04011351 | 0.04022334 | 0.04069462 | 0.04433228
910 | 6.960566 | 93.413105 | 10.118467 | 10.177076 | 10.213674 | 10.373287 | 10.306923 | 10.681089 | 10.775845 | 11.173031 | 11.207758 | 11.29887 | 11.795629 | 11.766711 | 12.002645 | 12.165433 | 12.528587 | 3.609859 | 3.676685 | 3.718411 | 3.900358 | 3.824714 | 4.251101 | 4.359041 | 4.811315 | 4.850845 | 4.954548 | 5.519691 | 5.486804 | 5.755073 | 5.940112 | 6.352733 | 0.58553 | 0.02113681 | 0.02152809 | 0.02177241 | 0.02283777 | 0.02239485 | 0.02489147 | 0.02552349 | 0.02817169 | 0.02840315 | 0.02901037 | 0.03231944 | 0.03212688 | 0.03369768 | 0.03478114 | 0.03719716
900 | 6.992314 | 93.420205 | 10.003265 | 9.978089 | 10.509438 | 10.396545 | 10.531887 | 10.448178 | 10.509605 | 11.029523 | 11.389178 | 11.175832 | 11.35352 | 11.686858 | 11.966632 | 12.311534 | 12.107047 | 3.441721 | 3.413012 | 4.018685 | 3.890044 | 4.044263 | 3.948882 | 4.018875 | 4.611021 | 5.020352 | 4.777567 | 4.979779 | 5.35897 | 5.677073 | 6.069032 | 5.836672 | 0.69429 | 0.02389552 | 0.0236962 | 0.02790133 | 0.02700818 | 0.02807891 | 0.02741669 | 0.02790265 | 0.03201386 | 0.0348558 | 0.03317017 | 0.03457411 | 0.0372068 | 0.03941535 | 0.04213668 | 0.04052343
890 | 7.033247 | 93.420735 | 9.983007 | 10.040217 | 10.213906 | 10.601121 | 10.718728 | 10.304558 | 10.862561 | 11.243449 | 11.146554 | 10.763687 | 10.98318 | 11.71908 | 11.57177 | 12.126543 | 11.988644 | 3.371856 | 3.437094 | 3.63512 | 4.076393 | 4.210364 | 3.738452 | 4.374176 | 4.807788 | 4.697506 | 4.261572 | 4.51152 | 5.348886 | 5.181344 | 5.812104 | 5.65537 | 0.86078 | 0.02902426 | 0.02958582 | 0.03129039 | 0.03508877 | 0.03624197 | 0.03217985 | 0.03765203 | 0.04138448 | 0.04043519 | 0.03668276 | 0.03883427 | 0.04604214 | 0.04459998 | 0.05002943 | 0.04868029
880 | 7.189611 | 93.40193 | 10.055464 | 10.220995 | 10.001036 | 10.103995 | 10.294276 | 10.196002 | 10.894057 | 10.494623 | 11.126207 | 10.925127 | 11.406101 | 11.522846 | 11.645673 | 11.792558 | 11.623448 | 3.277311 | 3.466136 | 3.215213 | 3.332677 | 3.549713 | 3.437629 | 4.233385 | 3.778157 | 4.497824 | 4.268782 | 4.816514 | 4.949398 | 5.089177 | 5.256297 | 5.063887 | 0.87434 | 0.02865484 | 0.03030582 | 0.02811189 | 0.02913893 | 0.03103656 | 0.03005657 | 0.03701417 | 0.03303394 | 0.03932628 | 0.03732367 | 0.04211271 | 0.04327457 | 0.04449671 | 0.04595791 | 0.04427559
870 | 6.92364 | 93.385132 | 9.799273 | 10.051733 | 10.121028 | 9.701359 | 10.156263 | 10.395512 | 10.986591 | 10.395334 | 11.237091 | 11.448781 | 11.853018 | 11.73863 | 11.821637 | 11.922384 | 11.553209 | 3.289937 | 3.578055 | 3.657117 | 3.178163 | 3.697315 | 3.970204 | 4.643949 | 3.970001 | 4.929293 | 5.170341 | 5.630414 | 5.500256 | 5.594709 | 5.709332 | 5.289221 | 0.89933 | 0.02958739 | 0.03217852 | 0.03288955 | 0.02858217 | 0.03325106 | 0.03570523 | 0.04176443 | 0.03570341 | 0.04433061 | 0.04649843 | 0.050636 | 0.04946545 | 0.0503149 | 0.05134573 | 0.04756756
860 | 6.656794 | 93.481548 | 9.932157 | 10.135939 | 10.135939 | 9.805832 | 9.827209 | 10.412296 | 10.790337 | 10.073417 | 10.96136 | 11.793402 | 11.55015 | 11.925833 | 11.551572 | 11.786094 | 11.791355 | 3.738741 | 3.970738 | 3.970738 | 3.59489 | 3.619235 | 4.285244 | 4.715257 | 3.899567 | 4.90971 | 5.855023 | 5.578779 | 6.005373 | 5.580395 | 5.846726 | 5.852699 | 0.91764 | 0.03430819 | 0.03643708 | 0.03643708 | 0.03298815 | 0.03321154 | 0.03932311 | 0.04326908 | 0.03578399 | 0.04505346 | 0.05372804 | 0.05119311 | 0.0551077 | 0.05120793 | 0.05365189 | 0.05370671
850 | 6.946384 | 93.874782 | 9.758337 | 9.911578 | 9.911578 | 9.991893 | 10.161624 | 10.154358 | 10.287365 | 10.553299 | 10.878494 | 10.804552 | 11.091589 | 11.451525 | 11.57962 | 11.846395 | 11.85621 | 3.183821 | 3.356923 | 3.356923 | 3.44763 | 3.639286 | 3.631083 | 3.781237 | 4.081361 | 4.448195 | 4.364801 | 4.688473 | 5.094141 | 5.238456 | 5.538919 | 5.549971 | 0.829 | 0.02639387 | 0.02782889 | 0.02782889 | 0.02858085 | 0.03016968 | 0.03010168 | 0.03134646 | 0.03383448 | 0.03687553 | 0.0361842 | 0.03886744 | 0.04223043 | 0.0434268 | 0.04591764 | 0.04600926
840 | 6.935008 | 93.747064 | 9.726026 | 9.867534 | 9.867777 | 9.967228 | 10.09148 | 10.107579 | 10.242441 | 10.503672 | 10.817834 | 10.711131 | 11.029727 | 11.352592 | 11.49069 | 11.740518 | 11.75168 | 3.168778 | 3.329068 | 3.329343 | 3.441973 | 3.582665 | 3.600892 | 3.753563 | 4.049198 | 4.404575 | 4.283893 | 4.644166 | 5.009083 | 5.16511 | 5.447289 | 5.459893 | 0.94124 | 0.02982581 | 0.03133452 | 0.03133711 | 0.03239723 | 0.03372148 | 0.03389304 | 0.03533004 | 0.03811267 | 0.04145762 | 0.04032172 | 0.04371275 | 0.04714749 | 0.04861609 | 0.05127206 | 0.0513907
830 | 6.922583 | 93.447341 | 9.663712 | 9.827867 | 9.637509 | 9.949323 | 10.053309 | 10.061579 | 10.197851 | 10.446888 | 10.750141 | 10.665616 | 10.98203 | 11.307162 | 11.449494 | 11.681292 | 11.702138 | 3.132224 | 3.319369 | 3.102347 | 3.457804 | 3.576306 | 3.585729 | 3.740992 | 4.024648 | 4.369906 | 4.27369 | 4.633804 | 5.003652 | 5.165499 | 5.429002 | 5.452694 | 0.8493 | 0.02660198 | 0.02819141 | 0.02634823 | 0.02936713 | 0.03037356 | 0.0304536 | 0.03177225 | 0.03418134 | 0.03711361 | 0.03629645 | 0.03935489 | 0.04249601 | 0.04387058 | 0.04610851 | 0.04630973
820 | 6.952388 | 93.240774 | 9.586357 | 9.73691 | 9.645983 | 9.864179 | 9.993365 | 9.998102 | 10.120369 | 10.373378 | 10.68064 | 10.583314 | 10.90283 | 11.204972 | 11.346638 | 11.580327 | 11.613653 | 3.023327 | 3.195751 | 3.09162 | 3.341476 | 3.489366 | 3.494788 | 3.634728 | 3.924222 | 4.275635 | 4.164343 | 4.529644 | 4.874912 | 5.03674 | 5.30361 | 5.341659 | 0.79899 | 0.02415608 | 0.02553373 | 0.02470173 | 0.02669806 | 0.02787969 | 0.02792301 | 0.02904112 | 0.03135414 | 0.0341619 | 0.03327268 | 0.03619141 | 0.03895006 | 0.04024305 | 0.04237531 | 0.04267933
810 | 6.953115 | 93.297683 | 9.597231 | 9.705154 | 9.706365 | 9.81077 | 9.97353 | 9.971387 | 10.068369 | 10.328633 | 10.639062 | 10.527641 | 10.821709 | 11.124276 | 11.252638 | 11.491844 | 11.546594 | 3.031255 | 3.154708 | 3.156093 | 3.275502 | 3.461612 | 3.459161 | 3.570034 | 3.867491 | 4.22212 | 4.094854 | 4.430691 | 4.776069 | 4.922543 | 5.195422 | 5.257865 | 0.97488 | 0.0295511 | 0.03075462 | 0.03076812 | 0.03193221 | 0.03374656 | 0.03372267 | 0.03480355 | 0.03770339 | 0.0411606 | 0.03991992 | 0.04319392 | 0.04656094 | 0.04798889 | 0.05064913 | 0.05125787
800 | 6.962479 | 93.198938 | 9.561405 | 9.668119 | 9.756641 | 9.771169 | 9.911163 | 9.9067 | 10.024515 | 10.260308 | 10.583081 | 10.456043 | 10.737301 | 11.069302 | 11.160743 | 11.403204 | 11.449494 | 2.985851 | 3.108188 | 3.209653 | 3.226304 | 3.386734 | 3.38162 | 3.516606 | 3.786689 | 4.156237 | 4.010812 | 4.332738 | 4.712558 | 4.817135 | 5.09435 | 5.147263 | 0.98859 | 0.02951783 | 0.03072723 | 0.03173031 | 0.03189491 | 0.03348091 | 0.03343035 | 0.03476482 | 0.03743483 | 0.04108814 | 0.03965049 | 0.04283302 | 0.04658788 | 0.04762171 | 0.05036224 | 0.05088533
790 | 6.960397 | 93.204596 | 9.481984 | 9.604604 | 9.57071 | 9.710594 | 9.843155 | 9.845125 | 9.958826 | 10.198308 | 10.516415 | 10.374351 | 10.664833 | 10.977247 | 11.069876 | 11.316736 | 11.353217 | 2.896828 | 3.037398 | 2.998545 | 3.158881 | 3.310789 | 3.313047 | 3.443317 | 3.71762 | 4.081818 | 3.919193 | 4.251677 | 4.609093 | 4.71503 | 4.997281 | 5.038983 | 1.0045 | 0.02909864 | 0.03051066 | 0.03012038 | 0.03173096 | 0.03325688 | 0.03327955 | 0.03458812 | 0.03734349 | 0.04100186 | 0.0393683 | 0.0427081 | 0.04629834 | 0.04736248 | 0.05019769 | 0.05061658
780 | 6.963274 | 93.149958 | 9.44722 | 9.574341 | 9.538337 | 9.691064 | 9.828918 | 9.809737 | 9.91479 | 10.154713 | 10.463224 | 10.339648 | 10.623439 | 10.907964 | 10.988097 | 11.240303 | 11.303182 | 2.857011 | 3.002919 | 2.961597 | 3.136866 | 3.29503 | 3.273025 | 3.393535 | 3.668684 | 4.022337 | 3.8807 | 4.205925 | 4.531844 | 4.623608 | 4.912344 | 4.984312 | 1.0687 | 0.03053288 | 0.0320922 | 0.03165059 | 0.03352369 | 0.03521398 | 0.03497882 | 0.03626671 | 0.03920723 | 0.04298671 | 0.04147304 | 0.04494872 | 0.04843181 | 0.04941249 | 0.05249822 | 0.05326735
770 | 6.971113 | 93.303735 | 9.407077 | 9.539475 | 9.510273 | 9.630152 | 9.771035 | 9.753444 | 9.852683 | 10.076406 | 10.383218 | 10.269994 | 10.535298 | 10.829123 | 10.892974 | 11.143497 | 11.208058 | 2.792714 | 2.94419 | 2.910783 | 3.047915 | 3.209041 | 3.188924 | 3.302404 | 3.558164 | 3.908763 | 3.7794 | 4.082484 | 4.418 | 4.49089 | 4.776806 | 4.85047 | 1.0646 | 0.02973123 | 0.03134385 | 0.0309882 | 0.03244811 | 0.03416345 | 0.03394929 | 0.03515739 | 0.03788021 | 0.04161269 | 0.04023549 | 0.04346212 | 0.04703402 | 0.04781001 | 0.05085388 | 0.0516381
760 | 6.974806 | 93.205884 | 9.356108 | 9.491606 | 9.515624 | 9.577206 | 9.721429 | 9.692043 | 9.794409 | 10.009081 | 10.31153 | 10.181987 | 10.450964 | 10.729549 | 10.80647 | 11.040791 | 11.09786 | 2.735888 | 2.891248 | 2.918783 | 2.989379 | 3.154683 | 3.121005 | 3.238316 | 3.484268 | 3.830643 | 3.682307 | 3.990272 | 4.309097 | 4.397104 | 4.665129 | 4.730392 | 0.24716 | 0.00676202 | 0.007146009 | 0.007214065 | 0.007388548 | 0.007797115 | 0.007713876 | 0.008003823 | 0.008611717 | 0.009467818 | 0.009101189 | 0.009862355 | 0.01065037 | 0.01086788 | 0.01153033 | 0.01169164
750 | 6.975147 | 93.320913 | 9.350119 | 9.467176 | 9.483363 | 9.554865 | 9.702518 | 9.676371 | 9.774558 | 9.993473 | 10.270427 | 10.147704 | 10.401923 | 10.666666 | 10.734236 | 10.96233 | 11.031674 | 2.721919 | 2.855809 | 2.874322 | 2.956091 | 3.124918 | 3.095024 | 3.207274 | 3.457479 | 3.773894 | 3.633702 | 3.924076 | 4.226345 | 4.303473 | 4.563768 | 4.642882 | 1.1273 | 0.03068419 | 0.03219354 | 0.03240223 | 0.03332402 | 0.0352272 | 0.03489021 | 0.0361556 | 0.03897616 | 0.0425431 | 0.04096272 | 0.04423611 | 0.04764359 | 0.04851305 | 0.05144735 | 0.05233921
740 | 6.978855 | 93.158267 | 9.295864 | 9.407289 | 9.43295 | 9.490833 | 9.633075 | 9.610772 | 9.700468 | 9.916341 | 10.192416 | 10.063499 | 10.311611 | 10.569244 | 10.618888 | 10.851017 | 10.921446 | 2.664873 | 2.792777 | 2.82223 | 2.888661 | 3.051885 | 3.026294 | 3.129206 | 3.376823 | 3.693371 | 3.545572 | 3.829996 | 4.125215 | 4.182088 | 4.447956 | 4.528602 | 1.1119 | 0.02963072 | 0.03105288 | 0.03138037 | 0.03211903 | 0.03393391 | 0.03364937 | 0.03479364 | 0.0375469 | 0.04106659 | 0.03942321 | 0.04258573 | 0.04586827 | 0.04650063 | 0.04945682 | 0.05035353
730 | 6.979959 | 93.199927 | 9.247712 | 9.362577 | 9.391755 | 9.45101 | 9.582961 | 9.558367 | 9.645224 | 9.856368 | 10.142442 | 9.985643 | 10.233207 | 10.477153 | 10.528694 | 10.763002 | 10.820934 | 2.605997 | 2.737742 | 2.771204 | 2.839155 | 2.990446 | 2.962249 | 3.061823 | 3.303823 | 3.631573 | 3.45195 | 3.73553 | 4.014855 | 4.073857 | 4.342021 | 4.408308 | 1.0294 | 0.02682613 | 0.02818232 | 0.02852678 | 0.02922626 | 0.03078365 | 0.03049339 | 0.03151841 | 0.03400956 | 0.03738341 | 0.03553437 | 0.03845354 | 0.04132891 | 0.04193628 | 0.04469676 | 0.04537913
720 | 6.975444 | 93.188974 | 9.212736 | 9.322497 | 9.364687 | 9.404785 | 9.53479 | 9.502159 | 9.588346 | 9.786954 | 10.071127 | 9.933997 | 10.160953 | 10.392625 | 10.439174 | 10.657372 | 10.723174 | 2.571662 | 2.697589 | 2.745988 | 2.791983 | 2.941088 | 2.903666 | 3.002504 | 3.230211 | 3.555894 | 3.398752 | 3.658811 | 3.924176 | 3.977483 | 4.227306 | 4.302628 | 0.8994 | 0.02312953 | 0.02426212 | 0.02469741 | 0.0251111 | 0.02645215 | 0.02611557 | 0.02700452 | 0.02905252 | 0.03198171 | 0.03056837 | 0.03290734 | 0.03529404 | 0.03577348 | 0.03802039 | 0.03869784
710 | 6.983635 | 93.2532 | 9.166502 | 9.269477 | 9.317095 | 9.365519 | 9.493429 | 9.456601 | 9.542796 | 9.733893 | 10.002577 | 9.882262 | 10.090846 | 10.314541 | 10.351358 | 10.574369 | 10.640386 | 2.505758 | 2.623749 | 2.678304 | 2.733778 | 2.880289 | 2.838109 | 2.936828 | 3.155643 | 3.463185 | 3.325486 | 3.56419 | 3.8201 | 3.86221 | 4.117231 | 4.192706 | 1.1954 | 0.02995383 | 0.03136429 | 0.03201644 | 0.03267958 | 0.03443098 | 0.03392675 | 0.03510684 | 0.03772255 | 0.04139891 | 0.03975285 | 0.04260633 | 0.04566547 | 0.04616886 | 0.04921738 | 0.05011961
700 | 6.980407 | 93.188091 | 9.159313 | 9.266818 | 9.309617 | 9.354669 | 9.476438 | 9.450347 | 9.530897 | 9.718169 | 9.97918 | 9.847494 | 10.058182 | 10.276012 | 10.30405 | 10.5285 | 10.59439 | 2.504711 | 2.628065 | 2.677167 | 2.728851 | 2.868525 | 2.8386 | 2.930983 | 3.145721 | 3.444904 | 3.293975 | 3.535436 | 3.784995 | 3.817111 | 4.074153 | 4.149593 | 1.1636 | 0.02914482 | 0.03058016 | 0.03115151 | 0.03175291 | 0.03337816 | 0.03302995 | 0.03410492 | 0.03660361 | 0.04008491 | 0.03832869 | 0.04113833 | 0.04404221 | 0.04441591 | 0.04740684 | 0.04828466
690 | 6.980937 | 93.244495 | 9.109535 | 9.218501 | 9.271589 | 9.301354 | 9.416718 | 9.393597 | 9.469129 | 9.65474 | 9.910099 | 9.769899 | 9.988645 | 10.190969 | 10.212254 | 10.431746 | 10.50354 | 2.444025 | 2.568914 | 2.629751 | 2.663859 | 2.79604 | 2.76955 | 2.856082 | 3.06868 | 3.361064 | 3.200551 | 3.450974 | 3.68252 | 3.706874 | 3.957974 | 4.040087 | 1.0746 | 0.02626349 | 0.02760555 | 0.02825931 | 0.02862583 | 0.03004624 | 0.02976159 | 0.03069146 | 0.03297604 | 0.03611799 | 0.03439312 | 0.03708417 | 0.03957236 | 0.03983407 | 0.04253238 | 0.04341477
680 | 6.991164 | 93.299873 | 9.106451 | 9.212703 | 9.275758 | 9.297378 | 9.42521 | 9.39378 | 9.466077 | 9.640354 | 9.894829 | 9.758101 | 9.966641 | 10.163639 | 10.1741 | 10.398595 | 10.467653 | 2.425884 | 2.54752 | 2.619695 | 2.644441 | 2.790734 | 2.754768 | 2.837497 | 3.036882 | 3.327919 | 3.171562 | 3.410028 | 3.635222 | 3.647179 | 3.903715 | 3.982611 | 1.265 | 0.03068743 | 0.03222613 | 0.03313915 | 0.03345218 | 0.03530279 | 0.03484782 | 0.03589434 | 0.03841656 | 0.04209818 | 0.04012025 | 0.04313685 | 0.04598556 | 0.04613681 | 0.04938199 | 0.05038003
670 | 6.993384 | 93.284889 | 9.072799 | 9.181608 | 9.234441 | 9.268015 | 9.394197 | 9.362674 | 9.432913 | 9.602082 | 9.851958 | 9.712503 | 9.909609 | 10.101656 | 10.118673 | 10.337953 | 10.407918 | 2.385577 | 2.510187 | 2.570685 | 2.609127 | 2.753586 | 2.7175 | 2.797904 | 2.991518 | 3.277406 | 3.117867 | 3.34335 | 3.562976 | 3.582434 | 3.833115 | 3.91308 | 1.2853 | 0.03066182 | 0.03226344 | 0.03304101 | 0.03353511 | 0.03539184 | 0.03492802 | 0.03596146 | 0.03844999 | 0.0421245 | 0.04007395 | 0.04297207 | 0.04579493 | 0.04604502 | 0.04926702 | 0.05029482
660 | 6.998512 | 93.219255 | 9.052562 | 9.162299 | 9.215295 | 9.246431 | 9.366913 | 9.33981 | 9.399328 | 9.571489 | 9.813801 | 9.676591 | 9.864646 | 10.043446 | 10.065365 | 10.280517 | 10.352206 | 2.359836 | 2.485691 | 2.546462 | 2.582164 | 2.720297 | 2.689226 | 2.757457 | 2.954783 | 3.232423 | 3.075222 | 3.290667 | 3.495449 | 3.520549 | 3.766878 | 3.848937 | 1.2668 | 0.02989441 | 0.03148873 | 0.03225859 | 0.03271086 | 0.03446073 | 0.03406711 | 0.03493146 | 0.03743119 | 0.04094833 | 0.03895691 | 0.04168617 | 0.04428034 | 0.04459831 | 0.04771881 | 0.04875833
650 | 7.013103 | 93.235096 | 9.047576 | 9.15416 | 9.207366 | 9.237514 | 9.358561 | 9.324365 | 9.378015 | 9.546142 | 9.801802 | 9.653589 | 9.834808 | 10.019703 | 10.027101 | 10.239804 | 10.308524 | 2.336581 | 2.458781 | 2.519775 | 2.554333 | 2.693071 | 2.65388 | 2.715366 | 2.908014 | 3.200861 | 3.031104 | 3.238659 | 3.450362 | 3.458831 | 3.702293 | 3.780933 | 1.2299 | 0.02873761 | 0.03024055 | 0.03099071 | 0.03141574 | 0.03312208 | 0.03264007 | 0.03339628 | 0.03576566 | 0.03936739 | 0.03727955 | 0.03983227 | 0.042436 | 0.04254016 | 0.0455345 | 0.04650169
640 | 7.017594 | 93.299698 | 9.033463 | 9.132248 | 9.192559 | 9.214529 | 9.331686 | 9.296221 | 9.356831 | 9.509768 | 9.762858 | 9.612301 | 9.790394 | 9.977869 | 9.968177 | 10.184645 | 10.247844 | 2.312047 | 2.425153 | 2.494198 | 2.519348 | 2.653449 | 2.612857 | 2.682227 | 2.857237 | 3.146759 | 2.974544 | 3.178252 | 3.392629 | 3.381548 | 3.629002 | 3.701231 | 1.2962 | 0.02996875 | 0.03143483 | 0.0323298 | 0.03265579 | 0.034394 | 0.03386786 | 0.03476703 | 0.0370355 | 0.0407883 | 0.03855603 | 0.0411965 | 0.04397526 | 0.04383162 | 0.04703912 | 0.04797535
630 | 7.024096 | 93.292817 | 9.012688 | 9.118051 | 9.173464 | 9.188511 | 9.301293 | 9.267925 | 9.327512 | 9.47413 | 9.722159 | 9.579368 | 9.747149 | 9.920787 | 9.903737 | 10.120389 | 10.184398 | 2.281145 | 2.401804 | 2.465254 | 2.482482 | 2.611601 | 2.573402 | 2.641614 | 2.809427 | 3.093222 | 2.929854 | 3.121809 | 3.32041 | 3.300911 | 3.548639 | 3.621812 | 1.2589 | 0.02871733 | 0.03023632 | 0.03103508 | 0.03125197 | 0.03287744 | 0.03239656 | 0.03325528 | 0.03536788 | 0.03894057 | 0.03688394 | 0.03930045 | 0.04180064 | 0.04155517 | 0.04467381 | 0.04559499
620 | 7.036135 | 93.262819 | 9.02908 | 9.129645 | 9.192006 | 9.203782 | 9.317816 | 9.272701 | 9.323043 | 9.477671 | 9.715263 | 9.568768 | 9.72994 | 9.905558 | 9.894144 | 10.101976 | 10.150844 | 2.287592 | 2.40283 | 2.474281 | 2.487772 | 2.618406 | 2.566727 | 2.624393 | 2.80149 | 3.073521 | 2.905804 | 3.090322 | 3.291324 | 3.278262 | 3.516064 | 3.571968 | 1.3299 | 0.03042269 | 0.03195524 | 0.03290546 | 0.03308488 | 0.03482218 | 0.0341349 | 0.03490181 | 0.03725702 | 0.04087476 | 0.03864429 | 0.04109819 | 0.04377131 | 0.0435976 | 0.04676014 | 0.0475036
610 | 7.041706 | 93.246198 | 9.012296 | 9.115419 | 9.175166 | 9.192703 | 9.308046 | 9.264367 | 9.303785 | 9.454586 | 9.683047 | 9.549093 | 9.700733 | 9.86159 | 9.845641 | 10.056493 | 10.108752 | 2.262775 | 2.38099 | 2.449472 | 2.469572 | 2.601755 | 2.551702 | 2.596872 | 2.769655 | 3.031337 | 2.877916 | 3.05159 | 3.235775 | 3.217515 | 3.458878 | 3.518687 | 1.3237 | 0.02995236 | 0.03151717 | 0.03242366 | 0.03268972 | 0.03443943 | 0.03377688 | 0.0343748 | 0.03666192 | 0.0401258 | 0.03809497 | 0.0403939 | 0.04283195 | 0.04259025 | 0.04578517 | 0.04657686
600 | 7.052071 | 93.252147 | 9.003279 | 9.107791 | 9.156443 | 9.183993 | 9.29643 | 9.244834 | 9.290213 | 9.433828 | 9.667339 | 9.514555 | 9.660926 | 9.82666 | 9.794641 | 10.004954 | 10.062591 | 2.240264 | 2.360059 | 2.415819 | 2.447391 | 2.576232 | 2.517111 | 2.569108 | 2.733643 | 3.001086 | 2.826112 | 2.993742 | 3.1835 | 3.146844 | 3.387582 | 3.453543 | 1.3278 | 0.02974623 | 0.03133686 | 0.03207724 | 0.03249646 | 0.0342072 | 0.0334222 | 0.03411262 | 0.03629731 | 0.03984842 | 0.03752511 | 0.03975091 | 0.04227052 | 0.04178379 | 0.04498031 | 0.04585614
590 | 7.069216 | 93.300063 | 8.999745 | 9.10471 | 9.156849 | 9.17567 | 9.277414 | 9.239794 | 9.284901 | 9.420997 | 9.64747 | 9.494354 | 9.634667 | 9.795607 | 9.764666 | 9.965972 | 10.012703 | 2.214278 | 2.334472 | 2.394168 | 2.415716 | 2.532188 | 2.489125 | 2.540759 | 2.696524 | 2.955653 | 2.780469 | 2.941007 | 3.125099 | 3.089711 | 3.31992 | 3.37335 | 1.2316 | 0.02727105 | 0.02875136 | 0.02948657 | 0.02975195 | 0.03118643 | 0.03065606 | 0.03129198 | 0.03321039 | 0.03640182 | 0.03424426 | 0.03622144 | 0.03848872 | 0.03805287 | 0.04088813 | 0.04154617
580 | 7.076039 | 93.255078 | 8.989493 | 9.088138 | 9.143771 | 9.160298 | 9.259717 | 9.210482 | 9.252791 | 9.386941 | 9.613941 | 9.465074 | 9.59488 | 9.746188 | 9.706924 | 9.916881 | 9.951017 | 2.196835 | 2.309904 | 2.373664 | 2.392604 | 2.506529 | 2.450112 | 2.498593 | 2.652288 | 2.912286 | 2.74179 | 2.890458 | 3.063712 | 3.018757 | 3.259113 | 3.298183 | 1.3455 | 0.02955841 | 0.03107976 | 0.03193765 | 0.03219249 | 0.03372534 | 0.03296626 | 0.03361856 | 0.03568654 | 0.0391848 | 0.03689078 | 0.03889111 | 0.04122225 | 0.04061738 | 0.04385136 | 0.04437706
570 | 7.083348 | 93.227002 | 8.989738 | 9.089402 | 9.166105 | 9.160862 | 9.258852 | 9.209703 | 9.249741 | 9.375881 | 9.604188 | 9.456332 | 9.577212 | 9.726216 | 9.672243 | 9.887356 | 9.915216 | 2.19005 | 2.304357 | 2.392316 | 2.386304 | 2.49866 | 2.442308 | 2.488214 | 2.632822 | 2.89448 | 2.725036 | 2.863568 | 3.034294 | 2.972457 | 3.218878 | 3.250786 | 1.324 | 0.02899627 | 0.03050968 | 0.03167427 | 0.03159467 | 0.03308225 | 0.03233615 | 0.03294395 | 0.03485856 | 0.03832291 | 0.03607948 | 0.03791364 | 0.04017405 | 0.03935534 | 0.04261794 | 0.04304041
560 | 7.096303 | 92.969519 | 9.003093 | 9.099919 | 9.174434 | 9.166846 | 9.266057 | 9.217738 | 9.251387 | 9.377445 | 9.600308 | 9.440611 | 9.556862 | 9.703613 | 9.648615 | 9.862876 | 9.882114 | 2.202634 | 2.314299 | 2.400222 | 2.391473 | 2.505857 | 2.450151 | 2.488945 | 2.634259 | 2.891093296 | 2.707063 | 2.841032 | 3.010113 | 2.946751 | 3.193564 | 3.215721 | 1.3118 | 0.02889415 | 0.03035898 | 0.03148611 | 0.03137134 | 0.03287184 | 0.03214108 | 0.03264998 | 0.03455622 | 0.03792536 | 0.03551126 | 0.03726866 | 0.03948666 | 0.03865548 | 0.04189317 | 0.04218382
550 | 7.111216 | 93.043721 | 9.017361 | 9.116689 | 9.175285 | 9.176013 | 9.269712 | 9.224654 | 9.257059 | 9.375616 | 9.589373 | 9.433642 | 9.536062 | 9.682747 | 9.616613 | 9.828243 | 9.848147 | 2.198378 | 2.312745 | 2.380205 | 2.381043 | 2.488902 | 2.437037 | 2.474338 | 2.61079 | 2.856745 | 2.677565 | 2.795412 | 2.964157 | 2.888082 | 3.131494 | 3.154383 | 1.3648 | 0.03000346 | 0.03156435 | 0.03248504 | 0.03249648 | 0.03396853 | 0.03326068 | 0.03376976 | 0.03563206 | 0.03898886 | 0.03654341 | 0.03815178 | 0.04045482 | 0.03941655 | 0.04273863 | 0.04305102
540 | 7.123255 | 93.058382 | 9.012236 | 9.114698 | 9.166964 | 9.164599 | 9.262181 | 9.210959 | 9.23506 | 9.35047 | 9.563114 | 9.404715 | 9.499092 | 9.639138 | 9.567647 | 9.783725 | 9.790397 | 2.177922 | 2.295863 | 2.356018 | 2.353296 | 2.465593 | 2.406649 | 2.434384 | 2.56718 | 2.811791 | 2.629587 | 2.738153 | 2.899223 | 2.817004 | 3.065477 | 3.073147 | 1.3096 | 0.02852207 | 0.03006663 | 0.03085441 | 0.03081877 | 0.0322894 | 0.03151748 | 0.03188069 | 0.03361978 | 0.03682321 | 0.03443708 | 0.03585885 | 0.03796822 | 0.03689149 | 0.04014548 | 0.04024594
530 | 7.132799 | 93.083307 | 9.017033 | 9.117904 | 9.176285 | 9.168543 | 9.261968 | 9.208367 | 9.237178 | 9.34619 | 9.554433 | 9.387958 | 9.484268 | 9.610789 | 9.535707 | 9.75059 | 9.750676 | 2.171291 | 2.28734 | 2.354497 | 2.345591 | 2.453048 | 2.391398 | 2.424536 | 2.549905 | 2.789331 | 2.597934 | 2.708668 | 2.854111 | 2.767804 | 3.014786 | 3.014885 | 1.3598 | 0.02952522 | 0.03110325 | 0.03201645 | 0.03189535 | 0.03335654 | 0.03251824 | 0.03296884 | 0.0346736 | 0.03792932 | 0.0353267 | 0.03683247 | 0.03881021 | 0.0376366 | 0.04099506 | 0.0409964
520 | 7.145912 | 92.995395 | 9.023373 | 9.120405 | 9.179506 | 9.16871 | 9.259513 | 9.205422 | 9.229569 | 9.332993 | 9.537207 | 9.372848 | 9.460395 | 9.579258 | 9.49962 | 9.71811 | 9.712696 | 2.167578 | 2.279422 | 2.347536 | 2.335094 | 2.439733 | 2.377402 | 2.405228 | 2.524398 | 2.759644 | 2.570316 | 2.671169 | 2.808075 | 2.716351 | 2.96797 | 2.961736 | 1.3349 | 0.028935 | 0.030428 | 0.03133725 | 0.03117117 | 0.032568 | 0.03173594 | 0.03210739 | 0.03369819 | 0.03683848 | 0.03431114 | 0.03565743 | 0.03748499 | 0.03626057 | 0.03961943 | 0.03953621
510 | 7.161775 | 92.81906 | 9.029853 | 9.127812 | 9.182715 | 9.173665 | 9.266749 | 9.216402 | 9.228017 | 9.334632 | 9.534902 | 9.36254 | 9.43979 | 9.553983 | 9.46791 | 9.686839 | 9.670197 | 2.164945 | 2.278286 | 2.341802 | 2.331332 | 2.439007 | 2.38077 | 2.394206 | 2.517521 | 2.749101 | 2.549797 | 2.639129 | 2.771161 | 2.671644 | 2.924741 | 2.905505 | 1.3497 | 0.02922026 | 0.03075002 | 0.0316073 | 0.03146599 | 0.03291928 | 0.03213326 | 0.0323146 | 0.03397898 | 0.03710462 | 0.03441461 | 0.03562032 | 0.03740237 | 0.03605918 | 0.03947523 | 0.0392156
500 | 7.171702 | 92.717857 | 9.053004 | 9.145956 | 9.195334 | 9.191419 | 9.277771 | 9.220934 | 9.23465 | 9.336299 | 9.530224 | 9.361621 | 9.438579 | 9.547913 | 9.446693 | 9.663245 | 9.657299 | 2.184996 | 2.292776 | 2.350023 | 2.345485 | 2.445589 | 2.379702 | 2.395602 | 2.51343 | 2.738164 | 2.542779 | 2.631968 | 2.75866 | 2.641371 | 2.892277 | 2.885389 | 1.3391 | 0.02925928 | 0.03070256 | 0.03146916 | 0.03140839 | 0.03274888 | 0.03186659 | 0.03207951 | 0.03365734 | 0.03666676 | 0.03405035 | 0.03524469 | 0.03694121 | 0.0353706 | 0.03873048 | 0.03863824
490 | 7.194081 | 92.855203 | 9.071226 | 9.164005 | 9.06029 | 9.198017 | 9.29092 | 9.226602 | 9.23755 | 9.336435 | 9.531485 | 9.35611 | 9.43698 | 9.536911 | 9.436363 | 9.652065 | 9.641512 | 2.17373 | 2.280992 | 2.161086 | 2.320309 | 2.427691 | 2.353351 | 2.366005 | 2.480294 | 2.705672 | 2.503031 | 2.596482 | 2.71194 | 2.595769 | 2.844964 | 2.832775 | 1.3968 | 0.03036266 | 0.03186089 | 0.03018605 | 0.03241007 | 0.03390999 | 0.0328716 | 0.03304836 | 0.03464474 | 0.03779282 | 0.03496234 | 0.03626765 | 0.03788038 | 0.0362577 | 0.03973846 | 0.03956819
480 | 7.211549 | 93.149933 | 9.062581 | 9.159541 | 8.99872 | 9.19055 | 9.281685 | 9.218973 | 9.224268 | 9.322781 | 9.512112 | 9.329045 | 9.39965 | 9.502234 | 9.397039 | 9.610147 | 9.595786 | 2.130008 | 2.241401 | 2.056631 | 2.277022 | 2.381701 | 2.309671 | 2.315753 | 2.428899 | 2.646302 | 2.436093 | 2.517174 | 2.634961 | 2.514176 | 2.758846 | 2.742361 | 1.3825 | 0.02944736 | 0.03098737 | 0.02843293 | 0.03147983 | 0.03292701 | 0.0319312 | 0.03201528 | 0.03357953 | 0.03658513 | 0.03367899 | 0.03479993 | 0.03642834 | 0.03475848 | 0.03814105 | 0.03791314
470 | 7.227305 | 92.912133 | 9.081056 | 9.177579 | 9.444947 | 9.21224 | 9.295966 | 9.233388 | 9.243293 | 9.331313 | 9.522847 | 9.340419 | 9.400087 | 9.50315 | 9.397025 | 9.616835 | 9.580026 | 2.144041 | 2.255497 | 2.564136 | 2.295516 | 2.392175 | 2.319932 | 2.331367 | 2.432978 | 2.654034 | 2.443489 | 2.512361 | 2.631305 | 2.508827 | 2.762483 | 2.720013 | 1.2749 | 0.02733438 | 0.02875533 | 0.03269017 | 0.02926553 | 0.03049784 | 0.02957681 | 0.0297226 | 0.03101804 | 0.03383628 | 0.03115204 | 0.03203009 | 0.0335465 | 0.03198503 | 0.0352189 | 0.03467745
460 | 7.248411 | 92.734379 | 9.103751 | 9.187716 | 9.319997 | 9.228205 | 9.311178 | 9.244486 | 9.245441 | 9.335285 | 9.525897 | 9.340138 | 9.396942 | 9.495523 | 9.379324 | 9.595293 | 9.564532 | 2.154088 | 2.251414 | 2.404716 | 2.29834 | 2.394497 | 2.317209 | 2.318316 | 2.422431 | 2.643269 | 2.428055 | 2.493873 | 2.608083 | 2.47346 | 2.723651 | 2.688021 | 1.2791 | 0.02755293 | 0.02879783 | 0.03075872 | 0.02939807 | 0.030628 | 0.02963942 | 0.02965358 | 0.03098532 | 0.03381005 | 0.03105725 | 0.03189913 | 0.03335999 | 0.03163802 | 0.03483822 | 0.03438248
450 | 7.266088 | 92.709888 | 9.138197 | 9.224648 | 8.959902 | 9.250687 | 9.336334 | 9.267586 | 9.264103 | 9.356848 | 9.53564 | 9.349715 | 9.400375 | 9.499886 | 9.374517 | 9.588425 | 9.562778 | 2.174664 | 2.274921 | 1.967851 | 2.305115 | 2.404421 | 2.32471 | 2.320672 | 2.428204 | 2.635455 | 2.419934 | 2.478665 | 2.594015 | 2.448688 | 2.69663 | 2.666907 | 1.2881 | 0.02801185 | 0.02930326 | 0.02534789 | 0.02969219 | 0.03097134 | 0.02994459 | 0.02989257 | 0.03127769 | 0.03394729 | 0.03117117 | 0.03192768 | 0.0334135 | 0.03154155 | 0.03473529 | 0.03435243
440 | 7.283145 | 92.7473 | 9.1793 | 9.262456 | 9.406366 | 9.279487 | 9.369087 | 9.299833 | 9.293461 | 9.376478 | 9.5549 | 9.369683 | 9.416733 | 9.502316 | 9.379515 | 9.588463 | 9.55231 | 2.20077 | 2.297123 | 2.463841 | 2.316855 | 2.420657 | 2.340428 | 2.333045 | 2.429219 | 2.635873 | 2.421348 | 2.475849 | 2.574975 | 2.432737 | 2.674739 | 2.632873 | 1.0993 | 0.02419306 | 0.02525228 | 0.027085 | 0.02546919 | 0.02661029 | 0.02572832 | 0.02564717 | 0.02670441 | 0.02897615 | 0.02661788 | 0.02721701 | 0.0283067 | 0.02674308 | 0.02940341 | 0.02894317
430 | 7.305202 | 92.837037 | 9.202617 | 9.290744 | 9.362729 | 9.314126 | 9.395862 | 9.324438 | 9.325663 | 9.390216 | 9.575265 | 9.387935 | 9.421373 | 9.512873 | 9.377424 | 9.575683 | 9.536015 | 2.197971 | 2.299886 | 2.383122 | 2.326923 | 2.42143 | 2.338847 | 2.340264 | 2.414903 | 2.628818 | 2.412265 | 2.450925 | 2.556701 | 2.400113 | 2.629301 | 2.583451 | 0.70134 | 0.01541525 | 0.01613002 | 0.01671379 | 0.01631964 | 0.01698246 | 0.01640327 | 0.01641321 | 0.01693668 | 0.01843695 | 0.01691818 | 0.01718931 | 0.01793117 | 0.01683295 | 0.01844034 | 0.01811877
420 | 7.332359 | 92.778348 | 9.219948 | 9.310722 | 9.444874 | 9.329942 | 9.409814 | 9.328312 | 9.321056 | 9.397728 | 9.578327 | 9.383896 | 9.420915 | 9.4954 | 9.351613 | 9.550725 | 9.502848 | 2.189356 | 2.294465 | 2.449772 | 2.316718 | 2.409187 | 2.314831 | 2.30643 | 2.395196 | 2.604235 | 2.379183 | 2.422038 | 2.508257 | 2.341808 | 2.572291 | 2.516878 | 0.88467 | 0.01936858 | 0.02029844 | 0.0216724 | 0.02049531 | 0.02131335 | 0.02047861 | 0.02040429 | 0.02118958 | 0.02303889 | 0.02104792 | 0.02142704 | 0.0221898 | 0.02071727 | 0.02275628 | 0.02226606
410 | 7.366051 | 92.725022 | 9.26506 | 9.349061 | 9.432537 | 9.356831 | 9.433182 | 9.365684 | 9.351671 | 9.41657 | 9.588739 | 9.389226 | 9.426983 | 9.496152 | 9.348928 | 9.547216 | 9.49305 | 2.205094 | 2.302469 | 2.399222 | 2.311476 | 2.399969 | 2.321737 | 2.305494 | 2.380716 | 2.58023 | 2.349024 | 2.392785 | 2.472945 | 2.302315 | 2.532117 | 2.46935 | 0.8091 | 0.01784142 | 0.01862928 | 0.0194121 | 0.01870215 | 0.01941815 | 0.01878517 | 0.01865376 | 0.01926238 | 0.02087664 | 0.01900595 | 0.01936002 | 0.0200086 | 0.01862803 | 0.02048736 | 0.01997951
400 | 7.395113 | 92.621402 | 9.309426 | 9.376886 | 9.376886 | 9.384368 | 9.45274 | 9.381021 | 9.377867 | 9.441295 | 9.586475 | 9.393077 | 9.426724 | 9.498529 | 9.34071 | 9.541959 | 9.477391 | 2.22779 | 2.306163 | 2.306163 | 2.314854 | 2.394277 | 2.310966 | 2.307302 | 2.380982 | 2.549599 | 2.324971 | 2.364057 | 2.447461 | 2.264136 | 2.497901 | 2.422909 | 0.83989 | 0.01871098 | 0.01936923 | 0.01936923 | 0.01944223 | 0.02010929 | 0.01940957 | 0.0193788 | 0.01999763 | 0.02141382 | 0.0195272 | 0.01985548 | 0.02055598 | 0.01901625 | 0.02097962 | 0.02034977
390 | 7.42392 | 92.642205 | 9.340026 | 9.40945 | 9.40945 | 9.417957 | 9.483605 | 9.406317 | 9.400011 | 9.470694 | 9.601214 | 9.416789 | 9.422554 | 9.501243 | 9.346932 | 9.527278 | 9.464266 | 2.228859 | 2.309476 | 2.309476 | 2.319354 | 2.395576 | 2.305838 | 2.298516 | 2.380586 | 2.532108 | 2.317998 | 2.324692 | 2.416054 | 2.236879 | 2.446279 | 2.373123 | 0.58457 | 0.01302924 | 0.0135005 | 0.0135005 | 0.01355825 | 0.01400382 | 0.01347924 | 0.01343643 | 0.01391619 | 0.01480194 | 0.01355032 | 0.01358945 | 0.01412353 | 0.01307612 | 0.01430021 | 0.01387257
380 | 7.462977 | 92.65141 | 9.377783 | 9.463294 | 9.463294 | 9.462364 | 9.536062 | 9.472704 | 9.447386 | 9.49557 | 9.62106 | 9.455383 | 9.452322 | 9.519384 | 9.353372 | 9.530956 | 9.476471 | 2.226888 | 2.326163 | 2.326163 | 2.325083 | 2.410633 | 2.337087 | 2.307696 | 2.363631 | 2.509285 | 2.316979 | 2.313426 | 2.391274 | 2.198545 | 2.404706 | 2.34146 | 0.49751 | 0.01107899 | 0.01157289 | 0.01157289 | 0.01156752 | 0.01199314 | 0.01162724 | 0.01148102 | 0.0117593 | 0.01248394 | 0.0115272 | 0.01150952 | 0.01189683 | 0.01093798 | 0.01196365 | 0.011649
370 | 7.506707 | 92.803552 | 9.377806 | 9.472151 | 9.472151 | 9.475845 | 9.565774 | 9.477431 | 9.456695 | 9.477866 | 9.617002 | 9.442064 | 9.453201 | 9.512394 | 9.333819 | 9.506133 | 9.465172 | 2.169002 | 2.27818 | 2.27818 | 2.282455 | 2.386506 | 2.28429 | 2.260296 | 2.284793 | 2.445772 | 2.243365 | 2.256252 | 2.324745 | 2.118092 | 2.317501 | 2.270105 | 0.51666 | 0.01120636 | 0.01177045 | 0.01177045 | 0.01179253 | 0.01233012 | 0.01180201 | 0.01167804 | 0.01180461 | 0.01263632 | 0.01159057 | 0.01165715 | 0.01201103 | 0.01094334 | 0.0119736 | 0.01172872
360 | 7.561794 | 92.82757 | 9.470518 | 9.545848 | 9.545848 | 9.545285 | 9.63682 | 9.538284 | 9.507257 | 9.546303 | 9.661563 | 9.488836 | 9.475273 | 9.523645 | 9.354833 | 9.53359 | 9.440851 | 2.211375 | 2.298497 | 2.298497 | 2.297846 | 2.403696 | 2.28975 | 2.253867 | 2.299024 | 2.432305 | 2.232561 | 2.216874 | 2.27282 | 2.077557 | 2.284321 | 2.17706 | 0.3924 | 0.008677434 | 0.009019304 | 0.009019304 | 0.009016749 | 0.009432102 | 0.008984978 | 0.008844172 | 0.009021369 | 0.009544365 | 0.008760571 | 0.008699015 | 0.008918545 | 0.008152334 | 0.008963677 | 0.008542784
350 | 7.627293 | 92.62348 | 9.483491 | 9.537503 | 9.537503 | 9.551301 | 9.625259 | 9.502368 | 9.480128 | 9.52547 | 9.628924 | 9.478337 | 9.471869 | 9.502083 | 9.319058 | 9.513728 | 9.419197 | 2.160061 | 2.222808 | 2.222808 | 2.238837 | 2.324744 | 2.181992 | 2.156154 | 2.20883 | 2.329001 | 2.154073 | 2.146559 | 2.18166 | 1.968997 | 2.195189 | 2.085361 | 0.32913 | 0.007109409 | 0.007315929 | 0.007315929 | 0.007368684 | 0.00765143 | 0.007181589 | 0.007096549 | 0.007269921 | 0.007665441 | 0.007089701 | 0.007064968 | 0.007180499 | 0.006480561 | 0.007225025 | 0.006863548
340 | 7.688151 | 92.707602 | 9.524392 | 9.598549 | 9.598549 | 9.594364 | 9.66696 | 9.562234 | 9.525591 | 9.566525 | 9.667498 | 9.504532 | 9.499646 | 9.522573 | 9.349642 | 9.531824 | 9.464407 | 2.132977 | 2.218971 | 2.218971 | 2.214118 | 2.298292 | 2.176861 | 2.134368 | 2.181837 | 2.298915 | 2.109945 | 2.104279 | 2.130868 | 1.930289 | 2.141596 | 2.063409 | 0.29659 | 0.006326197 | 0.006581246 | 0.006581246 | 0.006566854 | 0.006816503 | 0.006456352 | 0.006330321 | 0.00647111 | 0.006818353 | 0.006257887 | 0.00624108 | 0.006319941 | 0.005725044 | 0.00635176 | 0.006119865
330 | 7.729749 | 92.497075 | 9.563178 | 9.662598 | 9.662598 | 9.648898 | 9.719113 | 9.615794 | 9.594319 | 9.639484 | 9.702455 | 9.527207 | 9.525337 | 9.544564 | 9.362283 | 9.564309 | 9.455509 | 2.139387 | 2.255196 | 2.255196 | 2.239238 | 2.321017 | 2.200679 | 2.175663 | 2.228273 | 2.301617 | 2.097481 | 2.095303 | 2.117702 | 1.905312 | 2.140704 | 2.013946 | 0.26192 | 0.005603482 | 0.005906808 | 0.005906808 | 0.005865013 | 0.006079209 | 0.005764018 | 0.005698498 | 0.005836293 | 0.006028395 | 0.005493723 | 0.005488016 | 0.005546685 | 0.004990394 | 0.005606933 | 0.005274927
320 | 7.787895 | 92.574339 | 9.652146 | 9.72234 | 9.72234 | 9.741792 | 9.793801 | 9.699831 | 9.680295 | 9.703468 | 9.773094 | 9.60929 | 9.595534 | 9.604654 | 9.415182 | 9.610078 | 9.486385 | 2.171641 | 2.253266 | 2.253266 | 2.275883 | 2.336353 | 2.227092 | 2.204375 | 2.231321 | 2.312278 | 2.121801 | 2.105803 | 2.116409 | 1.896012 | 2.122718 | 1.978846 | 0.11277 | 0.002448959 | 0.002541008 | 0.002541008 | 0.002566514 | 0.002634705 | 0.002511492 | 0.002485874 | 0.002516261 | 0.002607556 | 0.002392755 | 0.002374714 | 0.002386675 | 0.002138133 | 0.002393789 | 0.002231544
310 | 7.891709 | 92.574339 | 9.649869 | 9.688728 | 9.688728 | 9.738681 | 9.816833 | 9.698286 | 9.647777 | 9.668429 | 9.74997 | 9.600522 | 9.574296 | 9.588362 | 9.413184 | 9.559963 | 9.456344 | 2.048211 | 2.093405 | 2.093405 | 2.151499 | 2.242375 | 2.104521 | 2.045777 | 2.069797 | 2.164626 | 1.990813 | 1.960306 | 1.976668 | 1.772864 | 1.943633 | 1.823083 | 0.02783 | 0.000570017 | 0.0005825947 | 0.0005825947 | 0.000598762 | 0.000624053 | 0.0005856883 | 0.0005693398 | 0.0005760245 | 0.0006024155 | 0.0005540432 | 0.0005455532 | 0.0005501068 | 0.0004933882 | 0.0005409131 | 0.0005073641
300 | 7.992699 | 92.574339 | 9.720244 | 9.785198 | 9.785198 | 9.822487 | 9.876006 | 9.7709 | 9.72771 | 9.738385 | 9.820048 | 9.659799 | 9.621513 | 9.62695 | 9.429271 | 9.570291 | 9.485278 | 2.012561 | 2.088105 | 2.088105 | 2.131469 | 2.193703 | 2.071476 | 2.021244 | 2.03366 | 2.128633 | 1.942253 | 1.897715 | 1.90404 | 1.674036 | 1.838125 | 1.73921 | 0.00045631 | 9.183515e-06 | 9.52823e-06 | 9.52823e-06 | 9.726106e-06 | 1.001008e-05 | 9.452353e-06 | 9.22314e-06 | 9.279795e-06 | 9.713164e-06 | 8.862693e-06 | 8.659464e-06 | 8.688325e-06 | 7.638792e-06 | 8.387546e-06 | 7.936188e-06
[33 empty] | 88.62208 | 3.068483 | 3.233568 | 3.308311 | 3.336899 | 3.431509 | 3.432113 | 3.523335 | 3.727993 | 4.012171 | 3.931013 | 4.119644 | 4.370388 | 4.359665 | 4.575967 | 4.517181
[34 empty] | 0.9653756 | 0.9635128 | 0.9626695 | 0.9623469 | 0.9612793 | 0.9612725 | 0.9602431 | 0.9579338 | 0.9547272 | 0.955643 | 0.9535145 | 0.9506851 | 0.9508061 | 0.9483654 | 0.9490287

## CIEMAT C
nm | ρw | τw | CIEMAT_0_200C | CIEMAT_200_200C | CIEMAT_400_200C | CIEMAT_600_200C | CIEMAT_800_200C | CIEMAT_1000_200C | CIEMAT_1500_200C | CIEMAT_2000_200C | CIEMAT_2500_200C | CIEMAT_3000_200c | CIEMAT_4000_200c | CIEMAT_5000_200C | CIEMAT_6000_200C | CIEMAT_8000_200C | CIEMAT_10000_200C | CIEMAT_0_200C | CIEMAT_200_200C | CIEMAT_400_200C | CIEMAT_600_200C | CIEMAT_800_200C | CIEMAT_1000_200C | CIEMAT_1500_200C | CIEMAT_2000_200C | CIEMAT_2500_200C | CIEMAT_3000_200 | CIEMAT_4000_200 | CIEMAT_5000_200 | CIEMAT_6000_200 | CIEMAT_8000_200 | CIEMAT_10000_200 | AM 1.5D | CIEMAT_0_200C | CIEMAT_200_200C | CIEMAT_400_200C | CIEMAT_600_200C | CIEMAT_800_200C | CIEMAT_1000_200C | CIEMAT_1500_200C | CIEMAT_2000_200C |  | CIEMAT_3000_200 | CIEMAT_4000_200 | CIEMAT_5000_200 | CIEMAT_8000_200 | CIEMAT_10000_200
2500 | 6.269817 | 93.708718 | 20.901867 | 34.336403 | 23.410413 | 22.122046 | 33.731565 | 16.454035 | 18.420097 | 33.764113 | 27.531603 | 19.550273 | 29.480642 | 28.776275 | 27.927267 | 24.232872 | 39.331067 | 16.49041 | 31.33377 | 19.28338 | 17.85017 | 30.67151 | 11.51387 | 13.7175 | 30.70716 | 23.85044 | 14.98147 | 26.00113 | 25.22457 | 24.28752 | 20.19694 | 36.78126 | 0.00703 | 0.001159276 | 0.002202764 | 0.001355622 | 0.001254867 | 0.002156207 | 0.0008094248 | 0.0009643402 | 0.002158713 | 0.001676686 | 0.001053197 | 0.00182788 | 0.001773287 | 0.001707412 | 0.001419845 | 0.002585723
2490 | 4.583008 | 93.14678 | 19.442054 | 24.478752 | 20.23013 | 17.868899 | 23.866546 | 22.370912 | 23.01872 | 24.538505 | 20.237361 | 21.978181 | 28.0065 | 28.520117 | 28.041131 | 24.900115 | 33.430804 | 16.9926 | 22.6926 | 17.88644 | 15.2061 | 22.00137 | 20.31082 | 21.04338 | 22.76004 | 17.89464 | 19.86647 | 26.66708 | 27.24452 | 26.70603 | 23.16809 | 32.74983 | 0.0035 | 0.000594741 | 0.0007942408 | 0.0006260256 | 0.0005322135 | 0.0007700479 | 0.0007108788 | 0.0007365183 | 0.0007966013 | 0.0006263125 | 0.0006953266 | 0.0009333479 | 0.0009535583 | 0.0009347109 | 0.0008108831 | 0.001146244
2480 | 7.431283 | 92.960365 | 19.810657 | 25.005064 | 20.564543 | 20.613439 | 24.50836 | 18.925845 | 20.290951 | 25.869376 | 23.124207 | 26.745846 | 31.829868 | 31.09187 | 28.064813 | 25.246089 | 25.351074 | 14.17438 | 20.03344 | 15.02794 | 15.08327 | 19.47541 | 13.17119 | 14.71831 | 21.00334 | 17.91788 | 21.98544 | 27.65357 | 26.8338 | 23.46062 | 20.30405 | 20.42189 | 0.008 | 0.001133951 | 0.001602675 | 0.001202235 | 0.001206661 | 0.001558033 | 0.001053695 | 0.001177464 | 0.001680267 | 0.00143343 | 0.001758835 | 0.002212286 | 0.002146704 | 0.00187685 | 0.001624324 | 0.001633751
2470 | 8.395701 | 94.339445 | 26.502746 | 29.108137 | 27.065098 | 19.264011 | 21.659969 | 22.44756 | 22.808566 | 23.535227 | 22.695088 | 29.922288 | 30.020016 | 32.831486 | 24.400355 | 21.081886 | 24.18089 | 20.00347 | 22.82657 | 20.61397 | 12.08775 | 14.7196 | 15.58217 | 15.97713 | 16.77131 | 15.85301 | 23.70597 | 23.81144 | 26.83751 | 17.71543 | 14.08568 | 17.47607 | 0.01664 | 0.003328577 | 0.003798342 | 0.003430164 | 0.002011401 | 0.002449342 | 0.002592874 | 0.002658594 | 0.002790746 | 0.00263794 | 0.003944673 | 0.003962223 | 0.004465762 | 0.002947848 | 0.002343857 | 0.002908018
2460 | 6.453799 | 95.551879 | 16.984885 | 19.211587 | 18.619142 | 21.745313 | 23.931214 | 21.202554 | 42.443574 | 29.106582 | 28.312049 | 22.741004 | 25.947321 | 24.657336 | 22.242965 | 22.375496 | 23.830918 | 11.44916 | 13.84835 | 13.21074 | 16.56925 | 18.9089 | 15.98721 | 38.44062 | 24.41991 | 23.57643 | 17.63586 | 21.06049 | 19.68451 | 17.10254 | 17.24449 | 18.80171 | 0.03316 | 0.003796543 | 0.004592112 | 0.004380682 | 0.005494364 | 0.006270191 | 0.005301358 | 0.01274691 | 0.008097642 | 0.007817944 | 0.005848052 | 0.006983658 | 0.006527385 | 0.005671201 | 0.005718274 | 0.006234646
2450 | 4.595183 | 94.573595 | 19.120334 | 20.008867 | 19.479881 | 19.623311 | 22.015557 | 19.259543 | -1.502708 | 21.964295 | 22.909656 | 18.315519 | 19.325019 | 20.275472 | 22.522257 | 23.10567 | 20.909819 | 16.11952 | 17.09783 | 16.5155 | 16.67343 | 19.30403 | 16.27285 | -6.839157 | 19.24773 | 20.28558 | 15.23261 | 16.34496 | 17.3912 | 19.8604 | 20.50064 | 18.08892 | 0.01352 | 0.002179358 | 0.002311627 | 0.002232896 | 0.002254247 | 0.002609905 | 0.002200089 | -0.0009246541 | 0.002602293 | 0.00274261 | 0.002059449 | 0.002209839 | 0.002351291 | 0.002685126 | 0.002771687 | 0.002445622
2440 | 7.144991 | 93.44007 | 22.231121 | 23.454516 | 21.822619 | 21.541427 | 25.087131 | 21.564296 | 79.349157 | 20.84041 | 20.09417 | 22.884621 | 22.80637 | 24.419907 | 22.96 | 22.901466 | 23.138175 | 17.068 | 18.43389 | 16.61132 | 16.29679 | 20.25245 | 16.32238 | 78.08435 | 15.51203 | 14.67567 | 17.79795 | 17.71059 | 19.50981 | 17.8821 | 17.81676 | 18.08096 | 0.04293 | 0.007327294 | 0.007913667 | 0.00713124 | 0.006996212 | 0.008694378 | 0.007007196 | 0.03352161 | 0.006659316 | 0.006300266 | 0.007640661 | 0.007603155 | 0.008375562 | 0.007676785 | 0.007648734 | 0.007762156
2430 | 7.101266 | 94.802974 | 23.245782 | 23.428154 | 22.396405 | 18.566543 | 19.419441 | 26.663702 | 87.423577 | 22.772579 | 21.934316 | 22.623587 | 25.277124 | 23.207005 | 21.499078 | 21.420179 | 26.05346 | 17.73684 | 17.93465 | 16.81483 | 12.64224 | 13.57363 | 21.43471 | 84.03679 | 17.22332 | 16.31272 | 17.06156 | 19.93694 | 17.69477 | 15.83944 | 15.75362 | 20.77593 | 0.04473 | 0.007933689 | 0.008022168 | 0.007521274 | 0.005654875 | 0.006071484 | 0.009587746 | 0.03758966 | 0.007703993 | 0.007296678 | 0.007631636 | 0.008917792 | 0.007914872 | 0.007084984 | 0.007046593 | 0.009293073
2420 | 6.009287 | 95.562477 | 18.21973 | 20.682261 | 18.916031 | 16.878799 | 18.815364 | 20.325994 | 118.687054 | 22.597523 | 21.621339 | 28.641839 | 28.573826 | 29.247972 | 25.152908 | 27.170252 | 26.395531 | 13.2642 | 15.91367 | 14.01422 | 11.81789 | 13.90583 | 15.53088 | 114.8683 | 17.96845 | 16.92179 | 24.4196 | 24.34729 | 25.06374 | 20.70201 | 22.85362 | 22.028 | 0.02636 | 0.003496443 | 0.004194842 | 0.003694149 | 0.003115196 | 0.003665577 | 0.00409394 | 0.03027929 | 0.004736482 | 0.004460584 | 0.006437006 | 0.006417945 | 0.006606802 | 0.005457051 | 0.006024214 | 0.005806582
2410 | 5.553852 | 93.736997 | 21.726643 | 24.165035 | 22.061864 | 20.097285 | 21.225435 | 20.799849 | 36.002693 | 23.356103 | 21.533344 | 21.154315 | 21.462683 | 22.320335 | 20.478587 | 20.080317 | 20.88852 | 18.21989 | 20.93499 | 18.59365 | 16.40102 | 17.66078 | 17.18576 | 33.99927 | 20.03518 | 18.00431 | 17.58142 | 17.92548 | 18.88172 | 16.827 | 16.38206 | 17.28475 | 0.0335 | 0.006103665 | 0.007013222 | 0.006228872 | 0.005494341 | 0.005916363 | 0.005757228 | 0.01138976 | 0.006711785 | 0.006031443 | 0.005889775 | 0.006005037 | 0.006325376 | 0.005637046 | 0.005487989 | 0.005790391
2400 | 5.51573 | 93.496301 | 18.936786 | 19.337921 | 21.409352 | 23.945997 | 26.194213 | 20.648769 | 44.432199 | 22.844364 | 21.614452 | 23.560223 | 24.953765 | 24.056854 | 21.81092 | 22.077925 | 21.378256 | 15.22424 | 15.67533 | 18.00116 | 20.84114 | 23.3507 | 17.14787 | 43.45193 | 19.60887 | 18.23112 | 20.40981 | 21.96693 | 20.96505 | 18.45134 | 18.75055 | 17.96629 | 0.04373 | 0.006657559 | 0.006854823 | 0.007871905 | 0.00911383 | 0.01021126 | 0.007498761 | 0.01900153 | 0.008574961 | 0.007972467 | 0.008925211 | 0.009606137 | 0.009168016 | 0.008068773 | 0.008199616 | 0.007856656
2390 | 6.023294 | 93.780945 | 17.107083 | 20.01053 | 20.573463 | 18.22345 | 19.857292 | 20.917849 | 34.042544 | 21.212674 | 21.642617 | 22.104702 | 24.060069 | 23.292531 | 21.6702 | 21.559933 | 25.776563 | 12.50762 | 15.75296 | 16.3807 | 13.75696 | 15.582 | 16.7645 | 31.25881 | 17.09292 | 17.57163 | 18.08581 | 20.25806 | 19.40607 | 17.60233 | 17.47959 | 22.16021 | 0.03675 | 0.004596552 | 0.005789214 | 0.006019909 | 0.005055683 | 0.005726385 | 0.006160954 | 0.01148761 | 0.006281649 | 0.006457573 | 0.006646534 | 0.007444836 | 0.007131731 | 0.006468856 | 0.006423748 | 0.008143877
2380 | 6.95455 | 93.77601 | 18.697923 | 19.152093 | 19.440113 | 21.149545 | 23.695299 | 22.276438 | 30.698508 | 24.286073 | 22.564666 | 17.155285 | 18.575493 | 18.408941 | 24.14199 | 23.306873 | 23.915709 | 13.23106 | 13.73788 | 14.0591 | 15.9626 | 18.78795 | 17.21464 | 26.50271 | 19.44201 | 17.53453 | 11.5069 | 13.09438 | 12.90839 | 19.28254 | 18.35759 | 19.03204 | 0.04213 | 0.005574246 | 0.005787768 | 0.005923098 | 0.006725042 | 0.007915364 | 0.007252529 | 0.01116559 | 0.008190917 | 0.007387297 | 0.004847859 | 0.005516661 | 0.005438306 | 0.008123736 | 0.007734053 | 0.008018199
2370 | 5.757559 | 93.705342 | 22.017441 | 22.803561 | 23.004644 | 22.168989 | 21.350603 | 19.427332 | 24.450516 | 23.429606 | 22.539003 | 23.343654 | 22.257795 | 22.10822 | 19.990548 | 20.181995 | 21.335473 | 18.32242 | 19.19847 | 19.42241 | 18.49138 | 17.5786 | 15.42969 | 21.03093 | 19.89549 | 18.90375 | 19.79983 | 18.59037 | 18.42363 | 16.05954 | 16.27353 | 17.56172 | 0.03051 | 0.005590171 | 0.005857453 | 0.005925777 | 0.005641719 | 0.005363231 | 0.004707598 | 0.006416537 | 0.006070114 | 0.005767533 | 0.006040927 | 0.00567192 | 0.00562105 | 0.004899765 | 0.004965054 | 0.00535808
2360 | 5.48215 | 93.692254 | 20.231334 | 20.816365 | 19.819129 | 20.618396 | 21.289578 | 19.474704 | 21.264606 | 20.905782 | 20.38599 | 21.193927 | 22.363089 | 23.309353 | 22.340125 | 21.371448 | 22.289642 | 16.64863 | 17.30274 | 16.18747 | 17.08145 | 17.83148 | 15.80196 | 17.80359 | 17.40268 | 16.8216 | 17.72463 | 19.02982 | 20.08479 | 19.0042 | 17.92293 | 18.94788 | 0.04972 | 0.008277701 | 0.008602924 | 0.008048411 | 0.008492898 | 0.008865814 | 0.007856735 | 0.008851945 | 0.008652611 | 0.008363698 | 0.008812688 | 0.009461626 | 0.00998616 | 0.009448889 | 0.008911281 | 0.009420888
2350 | 5.130315 | 93.483122 | 18.877089 | 19.006419 | 19.426813 | 19.231796 | 21.152785 | 20.327924 | 22.988208 | 19.34865 | 19.836478 | 19.755445 | 20.595626 | 21.148966 | 21.652155 | 21.15571 | 22.053077 | 15.60428 | 15.7499 | 16.22309 | 16.00361 | 18.1634 | 17.23659 | 20.22249 | 16.13513 | 16.68398 | 16.59283 | 17.53748 | 18.15911 | 18.72406 | 18.16669 | 19.17395 | 0.04112 | 0.006416479 | 0.006476357 | 0.006670934 | 0.006580683 | 0.00746879 | 0.007087686 | 0.008315487 | 0.006634764 | 0.006860453 | 0.006822972 | 0.00721141 | 0.007467027 | 0.007699333 | 0.007470141 | 0.007884328
2340 | 6.417377 | 93.874656 | 19.327141 | 21.259936 | 21.523567 | 17.875922 | 19.050599 | 20.687498 | 21.337354 | 21.934719 | 21.201268 | 19.317703 | 20.032693 | 19.706111 | 22.23251 | 21.360897 | 21.909702 | 14.51302 | 16.66261 | 16.95535 | 12.89508 | 14.20497 | 16.02659 | 16.74859 | 17.41168 | 16.59745 | 14.50251 | 15.29841 | 14.93497 | 17.74202 | 16.77474 | 17.38392 | 0.04537 | 0.006584557 | 0.007559828 | 0.007692643 | 0.005850496 | 0.006444794 | 0.007271264 | 0.007598836 | 0.007899678 | 0.007530265 | 0.006579788 | 0.006940888 | 0.006775996 | 0.008049553 | 0.007610697 | 0.007887084
2330 | 5.948607 | 93.590351 | 20.363168 | 20.841444 | 20.227313 | 18.843453 | 19.347487 | 21.059877 | 22.957164 | 21.957092 | 22.268613 | 26.063196 | 25.291015 | 26.982344 | 21.470169 | 21.311091 | 21.447259 | 16.29703 | 16.83235 | 16.14491 | 14.59376 | 15.15906 | 17.07672 | 19.1963 | 18.07973 | 18.4277 | 22.65461 | 21.79619 | 23.67524 | 17.53554 | 17.35768 | 17.50993 | 0.05623 | 0.00916382 | 0.009464832 | 0.009078282 | 0.008206074 | 0.00852394 | 0.009602242 | 0.01079408 | 0.01016623 | 0.0103619 | 0.01273869 | 0.012256 | 0.01331259 | 0.009860237 | 0.009760224 | 0.009845835
2320 | 6.74909 | 93.542757 | 19.85516 | 20.716913 | 21.09364 | 20.019887 | 21.62901 | 23.018898 | 23.892348 | 20.926082 | 20.039707 | 19.243046 | 19.389761 | 19.641988 | 22.417207 | 23.049269 | 22.688714 | 14.82805 | 15.79263 | 16.21392 | 15.01253 | 16.81219 | 18.3631 | 19.33607 | 16.02657 | 15.03472 | 14.14212 | 14.30659 | 14.58924 | 17.69211 | 18.39696 | 17.99496 | 0.05149 | 0.007634963 | 0.008131627 | 0.008348546 | 0.007729952 | 0.008656597 | 0.009455162 | 0.009956141 | 0.008252082 | 0.00774138 | 0.007281778 | 0.007366461 | 0.007512002 | 0.009109666 | 0.009472593 | 0.009265606
2310 | 6.447213 | 94.018586 | 19.718271 | 18.837205 | 20.286099 | 19.517058 | 21.302341 | 19.330784 | 19.714087 | 22.290143 | 20.534473 | 20.421322 | 20.554553 | 21.188711 | 20.832043 | 20.840842 | 21.914897 | 14.86944 | 13.8911 | 15.4993 | 14.64612 | 16.62527 | 14.43933 | 14.8648 | 17.71815 | 15.77465 | 15.64922 | 15.7969 | 16.49946 | 16.1044 | 16.11415 | 17.30317 | 0.06319 | 0.009395999 | 0.008777785 | 0.009794008 | 0.009254884 | 0.01050551 | 0.009124209 | 0.009393065 | 0.0111961 | 0.009967998 | 0.009888742 | 0.009982062 | 0.01042601 | 0.01017637 | 0.01018253 | 0.01093388
2300 | 6.403615 | 94.122754 | 19.448077 | 19.0592 | 20.038368 | 20.388914 | 21.045629 | 19.553074 | 20.211152 | 19.673479 | 19.941697 | 22.803265 | 23.425573 | 24.148428 | 20.371125 | 20.22679 | 22.028251 | 14.58684 | 14.15592 | 15.24048 | 15.62839 | 16.35458 | 14.70314 | 15.43171 | 14.8365 | 15.13347 | 18.29479 | 18.98057 | 19.7764 | 15.60871 | 15.44901 | 17.43987 | 0.05819 | 0.008488081 | 0.008237331 | 0.008868437 | 0.009094161 | 0.009516728 | 0.00855576 | 0.00897971 | 0.008633358 | 0.008806169 | 0.01064574 | 0.0110448 | 0.01150788 | 0.009082709 | 0.00898978 | 0.01014826
2290 | 6.251105 | 93.959513 | 18.474842 | 20.287846 | 18.609822 | 19.117385 | 20.048519 | 19.393645 | 19.870843 | 21.783084 | 21.082293 | 17.842343 | 19.129837 | 20.557224 | 20.528024 | 20.894411 | 21.14366 | 13.72713 | 15.74308 | 13.8774 | 14.44218 | 15.47725 | 14.74942 | 15.27985 | 17.40184 | 16.62484 | 13.02262 | 14.45604 | 16.04217 | 16.00976 | 16.4164 | 16.69291 | 0.06253 | 0.008583574 | 0.009844147 | 0.008677536 | 0.009030698 | 0.009677927 | 0.009222814 | 0.00955449 | 0.01088137 | 0.01039551 | 0.008143045 | 0.009039359 | 0.01003117 | 0.0100109 | 0.01026517 | 0.01043808
2280 | 5.631673 | 93.731219 | 19.793519 | 20.932411 | 19.979232 | 19.488333 | 19.790533 | 20.333637 | 20.966903 | 21.934082 | 20.984192 | 19.214701 | 19.205674 | 19.461727 | 20.652765 | 19.880099 | 19.287037 | 15.97448 | 17.24666 | 16.18205 | 15.63326 | 15.97114 | 16.57804 | 17.28516 | 18.36405 | 17.30446 | 15.32721 | 15.31711 | 15.60351 | 16.93446 | 16.07125 | 15.40812 | 0.06555 | 0.01047127 | 0.01130519 | 0.01060733 | 0.0102476 | 0.01046908 | 0.0108669 | 0.01133042 | 0.01203763 | 0.01134307 | 0.01004698 | 0.01004037 | 0.0102281 | 0.01110054 | 0.01053471 | 0.01010003
2270 | 7.392754 | 93.797006 | 18.373999 | 19.593001 | 18.121908 | 21.107707 | 23.972056 | 19.03171 | 18.662299 | 20.503027 | 20.460437 | 22.294588 | 21.878196 | 22.127157 | 20.867285 | 21.564168 | 21.277877 | 12.36758 | 13.72654 | 12.0862 | 15.41132 | 18.58573 | 13.10115 | 12.68923 | 14.73926 | 14.69189 | 16.72851 | 16.2667 | 16.54286 | 15.14419 | 15.91821 | 15.60034 | 0.06414 | 0.007932563 | 0.008804203 | 0.007752086 | 0.009884823 | 0.01192089 | 0.008403075 | 0.00813887 | 0.009453759 | 0.009423381 | 0.01072967 | 0.01043346 | 0.01061059 | 0.009713483 | 0.01020994 | 0.01000606
2260 | 5.574582 | 93.816103 | 19.211014 | 19.156279 | 20.041579 | 18.76484 | 19.236544 | 20.197046 | 19.924411 | 19.974758 | 19.374174 | 19.927373 | 21.233602 | 20.925146 | 20.833982 | 20.304948 | 20.510914 | 15.3607 | 15.29957 | 16.2878 | 14.86228 | 15.38922 | 16.46122 | 16.15707 | 16.21324 | 15.5429 | 16.16037 | 17.61667 | 17.27299 | 17.17139 | 16.58157 | 16.81125 | 0.06614 | 0.01015957 | 0.01011914 | 0.01077275 | 0.00982991 | 0.01017843 | 0.01088745 | 0.01068629 | 0.01072344 | 0.01028008 | 0.01068847 | 0.01165166 | 0.01142435 | 0.01135716 | 0.01096705 | 0.01111896
2250 | 5.812504 | 93.925828 | 17.931608 | 18.690219 | 18.034047 | 18.481442 | 19.781176 | 19.891176 | 19.612213 | 21.179808 | 21.334609 | 20.152051 | 21.119817 | 21.152018 | 20.071279 | 19.96025 | 20.150534 | 13.62845 | 14.47436 | 13.74273 | 14.24164 | 15.6894 | 15.81182 | 15.50133 | 17.24458 | 17.41653 | 16.10206 | 17.17793 | 17.2137 | 16.01221 | 15.88868 | 16.10038 | 0.07103 | 0.009680288 | 0.01028114 | 0.009761459 | 0.01011584 | 0.01114418 | 0.01123113 | 0.0110106 | 0.01224882 | 0.01237096 | 0.0114373 | 0.01220148 | 0.01222689 | 0.01137347 | 0.01128573 | 0.0114361
2240 | 6.774416 | 93.900698 | 19.59776 | 20.160187 | 20.733091 | 18.834948 | 20.159686 | 19.630564 | 20.100169 | 20.973016 | 20.822355 | 19.873763 | 20.274763 | 20.403756 | 20.910618 | 19.939417 | 20.459979 | 14.40144 | 15.02665 | 15.66296 | 13.55262 | 15.02609 | 14.43792 | 14.95996 | 15.92927 | 15.76205 | 14.70832 | 15.15395 | 15.29724 | 15.86002 | 14.7813 | 15.35969 | 0.07214 | 0.0103892 | 0.01084022 | 0.01129926 | 0.009776857 | 0.01083982 | 0.01041551 | 0.01079211 | 0.01149138 | 0.01137074 | 0.01061058 | 0.01093206 | 0.01103543 | 0.01144142 | 0.01066323 | 0.01108048
2230 | 6.652028 | 93.821673 | 19.353659 | 20.614282 | 20.114313 | 18.973306 | 20.033343 | 18.763246 | 19.680115 | 20.88651 | 20.183705 | 18.599008 | 19.493451 | 20.216352 | 20.548238 | 20.808127 | 21.191462 | 14.29238 | 15.69607 | 15.13967 | 13.86834 | 15.04953 | 13.63404 | 14.65614 | 15.99884 | 15.21692 | 13.45081 | 14.44816 | 15.25326 | 15.62259 | 15.91168 | 16.33787 | 0.07473 | 0.01068069 | 0.01172967 | 0.01131388 | 0.01036381 | 0.01124651 | 0.01018872 | 0.01095253 | 0.01195594 | 0.01137161 | 0.01005179 | 0.01079711 | 0.01139876 | 0.01167476 | 0.0118908 | 0.01220929
2220 | 7.000127 | 93.826909 | 19.047844 | 18.435492 | 19.25901 | 18.112491 | 19.047952 | 19.891218 | 20.311212 | 20.959359 | 20.438623 | 19.93965 | 20.321962 | 20.228445 | 20.294265 | 20.356931 | 20.972649 | 13.5553 | 12.87253 | 13.7906 | 12.51212 | 13.55543 | 14.49459 | 14.96188 | 15.68241 | 15.10357 | 14.54849 | 14.97383 | 14.86981 | 14.94303 | 15.01273 | 15.69717 | 0.07663 | 0.01038743 | 0.009864223 | 0.01056774 | 0.009588041 | 0.01038752 | 0.0111072 | 0.01146529 | 0.01201743 | 0.01157387 | 0.01114851 | 0.01147445 | 0.01139474 | 0.01145084 | 0.01150425 | 0.01202874
2210 | 6.526875 | 93.982041 | 18.319933 | 19.474513 | 18.840681 | 17.791683 | 19.876513 | 19.191065 | 19.436082 | 19.040781 | 19.610027 | 20.145721 | 20.051235 | 20.868806 | 19.735549 | 19.326737 | 20.511729 | 13.23636 | 14.51996 | 13.81557 | 12.64835 | 14.96637 | 14.20504 | 14.47727 | 14.03801 | 14.67047 | 15.26518 | 15.16032 | 16.06717 | 14.80986 | 14.35579 | 15.67123 | 0.07817 | 0.01034686 | 0.01135025 | 0.01079963 | 0.009887215 | 0.01169921 | 0.01110408 | 0.01131688 | 0.01097351 | 0.01146791 | 0.01193279 | 0.01185082 | 0.01255971 | 0.01157687 | 0.01122192 | 0.0122502
2200 | 7.078973 | 93.735801 | 18.330282 | 18.691748 | 18.312631 | 18.747897 | 19.531923 | 18.841169 | 19.086681 | 19.941473 | 19.273885 | 19.651018 | 19.837019 | 20.484167 | 20.958963 | 20.290808 | 20.486589 | 12.69033 | 13.09425 | 12.6706 | 13.15697 | 14.0322 | 13.26115 | 13.5353 | 14.48895 | 13.74426 | 14.16505 | 14.37249 | 15.09374 | 15.62243 | 14.87832 | 15.09644 | 0.07018 | 0.008906075 | 0.009189544 | 0.008892228 | 0.009233563 | 0.009847796 | 0.009306676 | 0.009499072 | 0.01016835 | 0.009645725 | 0.009941032 | 0.01008661 | 0.01059278 | 0.01096382 | 0.0104416 | 0.01059468
2190 | 6.938763 | 93.683735 | 18.183477 | 18.837624 | 19.146603 | 18.422542 | 19.457495 | 18.407535 | 19.016412 | 19.44225 | 18.946575 | 19.652902 | 19.189104 | 19.462918 | 19.647184 | 19.477281 | 20.377318 | 12.6992 | 13.43107 | 13.7765 | 12.96675 | 14.1239 | 12.94996 | 13.63097 | 14.10687 | 13.55289 | 14.34217 | 13.824 | 14.12996 | 14.33579 | 14.14601 | 15.15076 | 0.07791 | 0.009893943 | 0.01046415 | 0.01073327 | 0.0101024 | 0.01100393 | 0.01008931 | 0.01061989 | 0.01099066 | 0.01055906 | 0.01117399 | 0.01077028 | 0.01100865 | 0.01116901 | 0.01102115 | 0.01180396
2180 | 6.289942 | 93.832841 | 18.062843 | 18.907851 | 18.222601 | 19.08153 | 20.416197 | 19.452411 | 19.398959 | 19.11248 | 19.199119 | 19.197595 | 19.756923 | 19.83673 | 20.375745 | 20.214601 | 19.882892 | 13.25978 | 14.20301 | 13.4382 | 14.39674 | 15.88388 | 14.81027 | 14.75068 | 14.43125 | 14.52787 | 14.52617 | 15.14964 | 15.23856 | 15.83884 | 15.65943 | 15.28998 | 0.0806 | 0.01068739 | 0.01144763 | 0.01083119 | 0.01160377 | 0.0128024 | 0.01193708 | 0.01188905 | 0.01163159 | 0.01170947 | 0.0117081 | 0.01221061 | 0.01228228 | 0.01276611 | 0.0126215 | 0.01232373
2170 | 7.299495 | 93.774818 | 17.836641 | 18.083519 | 17.701289 | 17.294046 | 18.823497 | 18.520565 | 18.198741 | 20.329485 | 19.872683 | 20.080092 | 19.651307 | 20.772942 | 19.481659 | 19.626344 | 19.195807 | 11.87869 | 12.15453 | 11.72741 | 11.27204 | 12.98064 | 12.64257 | 12.28323 | 14.65884 | 14.15024 | 14.38121 | 13.90363 | 15.15221 | 13.71458 | 13.87581 | 13.39591 | 0.08078 | 0.009595603 | 0.009818427 | 0.0094734 | 0.009105557 | 0.01048576 | 0.01021267 | 0.009922391 | 0.01184141 | 0.01143056 | 0.01161714 | 0.01123135 | 0.01223996 | 0.01107863 | 0.01120888 | 0.01082122
2160 | 6.520654 | 93.716834 | 17.235907 | 17.808059 | 17.910803 | 17.946917 | 19.476779 | 16.963255 | 17.502328 | 19.196862 | 18.996149 | 19.112759 | 19.61834 | 19.478168 | 17.879476 | 17.879645 | 19.501763 | 12.10392 | 12.74485 | 12.85988 | 12.90032 | 14.61108 | 11.7983 | 12.40243 | 14.29835 | 14.07403 | 14.20437 | 14.76919 | 14.61263 | 12.82481 | 12.825 | 14.63899 | 0.08291 | 0.01003536 | 0.01056675 | 0.01066213 | 0.01069565 | 0.01211405 | 0.00978197 | 0.01028286 | 0.01185476 | 0.01166878 | 0.01177684 | 0.01224513 | 0.01211533 | 0.01063305 | 0.01063321 | 0.01213719
2150 | 6.304409 | 93.839696 | 18.303124 | 18.707665 | 18.521584 | 17.199797 | 18.695366 | 17.248248 | 17.245388 | 19.352895 | 19.261835 | 18.787176 | 18.862538 | 19.610957 | 19.045496 | 18.731306 | 19.020082 | 13.50973 | 13.96121 | 13.75357 | 12.27708 | 13.94749 | 12.33125 | 12.32805 | 14.68076 | 14.57926 | 14.04992 | 14.13398 | 14.96837 | 14.33804 | 13.98759 | 14.3097 | 0.08337 | 0.01126306 | 0.01163946 | 0.01146635 | 0.0102354 | 0.01162802 | 0.01028056 | 0.0102779 | 0.01223935 | 0.01215473 | 0.01171341 | 0.0117835 | 0.01247913 | 0.01195362 | 0.01166145 | 0.01192999
2140 | 6.750169 | 93.807712 | 17.057711 | 17.637648 | 17.821877 | 17.090464 | 17.486806 | 18.252164 | 18.65565 | 17.428089 | 17.220687 | 19.839239 | 20.151094 | 20.621834 | 20.308461 | 19.954817 | 18.919796 | 11.62138 | 12.26982 | 12.47569 | 11.65802 | 12.10122 | 12.9563 | 13.40669 | 12.03558 | 11.80367 | 14.72628 | 15.07357 | 15.59749 | 15.24876 | 14.85501 | 13.7014 | 0.08939 | 0.01038835 | 0.01096799 | 0.01115202 | 0.0104211 | 0.01081728 | 0.01158164 | 0.01198424 | 0.0107586 | 0.0105513 | 0.01316382 | 0.01347426 | 0.0139426 | 0.01363086 | 0.01327889 | 0.01224768
2130 | 5.932626 | 93.815327 | 17.404175 | 18.091631 | 17.942245 | 17.444554 | 18.622884 | 18.475931 | 18.967551 | 19.019248 | 19.091053 | 19.224658 | 19.644029 | 19.839874 | 18.9508 | 18.753431 | 19.263254 | 12.93389 | 13.70268 | 13.53568 | 12.97907 | 14.2963 | 14.13214 | 14.68121 | 14.73892 | 14.81908 | 14.96821 | 15.43614 | 15.65458 | 14.6625 | 14.44211 | 15.01129 | 0.08842 | 0.01143615 | 0.01211591 | 0.01196825 | 0.01147609 | 0.01264079 | 0.01249564 | 0.01298112 | 0.01303216 | 0.01310303 | 0.01323489 | 0.01364864 | 0.01384178 | 0.01296459 | 0.01276971 | 0.01327298
2120 | 6.361835 | 93.813634 | 17.725745 | 18.62939 | 17.96795 | 17.595244 | 18.691122 | 17.262035 | 17.740151 | 19.573721 | 18.965105 | 19.822476 | 19.912045 | 19.787967 | 18.801546 | 18.452731 | 18.29774 | 12.80687 | 13.8163 | 13.07756 | 12.66098 | 13.88522 | 12.28836 | 12.82297 | 14.86979 | 14.19099 | 15.14707 | 15.24688 | 15.10861 | 14.00847 | 13.61907 | 13.44598 | 0.08628 | 0.01104977 | 0.01192071 | 0.01128332 | 0.01092389 | 0.01198016 | 0.0106024 | 0.01106366 | 0.01282966 | 0.01224399 | 0.01306889 | 0.01315501 | 0.01303571 | 0.01208651 | 0.01175053 | 0.01160119
2110 | 6.048038 | 93.774609 | 17.919581 | 17.970069 | 17.588235 | 16.865802 | 17.512994 | 18.343085 | 18.254467 | 18.502248 | 18.187831 | 17.834614 | 18.079194 | 18.326479 | 19.425795 | 19.747995 | 19.905413 | 13.39076 | 13.44724 | 13.01995 | 12.2109 | 12.93572 | 13.86445 | 13.76535 | 14.0424 | 13.69083 | 13.29569 | 13.56932 | 13.84588 | 15.07423 | 15.4339 | 15.60957 | 0.08832 | 0.01182671 | 0.0118766 | 0.01149922 | 0.01078467 | 0.01142483 | 0.01224508 | 0.01215756 | 0.01240225 | 0.01209174 | 0.01174275 | 0.01198442 | 0.01222868 | 0.01331356 | 0.01363122 | 0.01378637
2100 | 6.519731 | 93.746488 | 17.359322 | 17.571886 | 17.854905 | 17.419394 | 18.474996 | 18.154291 | 18.515475 | 18.193445 | 18.082561 | 18.031169 | 18.105082 | 18.531442 | 18.914614 | 18.521915 | 18.166694 | 12.23558 | 12.47357 | 12.79032 | 12.30284 | 13.48386 | 13.12525 | 13.52912 | 13.16904 | 13.04502 | 12.98753 | 13.07021 | 13.54697 | 13.97517 | 13.53632 | 13.13912 | 0.08487 | 0.01038434 | 0.01058632 | 0.01085515 | 0.01044142 | 0.01144376 | 0.0111394 | 0.01148216 | 0.01117656 | 0.01107131 | 0.01102252 | 0.01109269 | 0.01149731 | 0.01186073 | 0.01148827 | 0.01115117
2090 | 6.188268 | 93.719012 | 17.154483 | 18.022672 | 17.882181 | 17.459328 | 18.245047 | 17.226148 | 18.024307 | 18.732716 | 18.719043 | 17.369145 | 18.073278 | 17.939438 | 19.278097 | 19.472075 | 18.825749 | 12.38964 | 13.36241 | 13.20508 | 12.73134 | 13.61138 | 12.46998 | 13.36424 | 14.15711 | 14.14181 | 12.63027 | 13.41908 | 13.2692 | 14.76698 | 14.98378 | 14.26118 | 0.08778 | 0.01087563 | 0.01172953 | 0.01159142 | 0.01117557 | 0.01194807 | 0.01094615 | 0.01173113 | 0.01242711 | 0.01241369 | 0.01108685 | 0.01177927 | 0.01164771 | 0.01296245 | 0.01315276 | 0.01251846
2080 | 6.799134 | 93.725516 | 17.098142 | 17.38434 | 17.165813 | 16.734717 | 18.425216 | 17.735336 | 18.257007 | 18.259607 | 18.258271 | 17.620955 | 18.191346 | 18.398629 | 19.113644 | 18.413356 | 18.877838 | 11.63139 | 11.95198 | 11.7072 | 11.22408 | 13.11678 | 12.34497 | 12.92867 | 12.93158 | 12.93008 | 12.21693 | 12.85523 | 13.08705 | 13.88614 | 13.10352 | 13.62271 | 0.08553 | 0.009948326 | 0.01022253 | 0.01001317 | 0.009599954 | 0.01121878 | 0.01055866 | 0.01105789 | 0.01106038 | 0.0110591 | 0.01044914 | 0.01099508 | 0.01119335 | 0.01187682 | 0.01120744 | 0.0116515
2070 | 6.365223 | 93.732802 | 17.369879 | 17.518946 | 17.59878 | 17.264966 | 18.167992 | 17.163895 | 17.57323 | 17.996948 | 17.555038 | 17.832711 | 17.959312 | 18.511243 | 18.05291 | 18.308987 | 19.172009 | 12.42638 | 12.59335 | 12.68276 | 12.30884 | 13.31996 | 12.19559 | 12.65415 | 13.12854 | 12.63377 | 12.9447 | 13.08642 | 13.70395 | 13.19117 | 13.47771 | 14.44262 | 0.06471 | 0.008041108 | 0.008149158 | 0.008207016 | 0.007965049 | 0.008619345 | 0.007891764 | 0.0081885 | 0.008495479 | 0.008175316 | 0.008376513 | 0.008468219 | 0.008867828 | 0.008536008 | 0.008721428 | 0.00934582
2060 | 6.369774 | 93.735435 | 16.632721 | 17.149268 | 16.813285 | 16.233368 | 16.992139 | 16.776135 | 16.987611 | 17.740235 | 17.6096 | 18.391262 | 18.584844 | 19.103489 | 18.520406 | 18.582228 | 18.958094 | 11.59432 | 12.17335 | 11.79677 | 11.14636 | 11.99726 | 11.75512 | 11.99218 | 12.83528 | 12.689 | 13.56382 | 13.78032 | 14.36008 | 13.70826 | 13.7774 | 14.19759 | 0.06816 | 0.007902687 | 0.008297355 | 0.00804068 | 0.00759736 | 0.008177331 | 0.008012292 | 0.008173872 | 0.008748524 | 0.008648824 | 0.009245101 | 0.009392668 | 0.009787828 | 0.009343552 | 0.009390674 | 0.00967708
2050 | 6.423182 | 93.698202 | 16.883769 | 17.646279 | 17.096582 | 16.556216 | 17.426343 | 17.310086 | 17.676031 | 17.798796 | 17.973104 | 18.145258 | 18.175327 | 18.72409 | 18.529481 | 18.257763 | 18.940311 | 11.82449 | 12.6794 | 12.06319 | 11.45695 | 12.43291 | 12.30259 | 12.71274 | 12.85029 | 13.04554 | 13.23833 | 13.272 | 13.88621 | 13.66845 | 13.3643 | 14.12808 | 0.06689 | 0.007909402 | 0.008481251 | 0.008069066 | 0.007663557 | 0.008316374 | 0.008229199 | 0.008503551 | 0.008595556 | 0.008726162 | 0.008855121 | 0.008877643 | 0.009288484 | 0.009142824 | 0.008939381 | 0.009450272
2040 | 6.323181 | 93.730843 | 16.528427 | 17.241876 | 17.180718 | 16.893372 | 17.55503 | 17.557949 | 17.671737 | 18.158001 | 17.822076 | 17.719634 | 17.813153 | 18.284269 | 18.251634 | 18.152923 | 18.671772 | 11.53135 | 12.33122 | 12.26269 | 11.9406 | 12.68205 | 12.68532 | 12.81276 | 13.35713 | 12.9811 | 12.8664 | 12.97111 | 13.49842 | 13.4619 | 13.35144 | 13.93187 | 0.08834 | 0.0101868 | 0.0108934 | 0.01083286 | 0.01054833 | 0.01120332 | 0.01120621 | 0.01131879 | 0.01179968 | 0.01146751 | 0.01136617 | 0.01145868 | 0.0119245 | 0.01189224 | 0.01179466 | 0.01230742
2030 | 6.518704 | 93.706982 | 16.650987 | 17.129562 | 16.625542 | 16.625183 | 17.897508 | 17.274537 | 17.436048 | 18.007121 | 17.970697 | 17.639345 | 17.868682 | 18.207169 | 18.327207 | 18.373224 | 18.065532 | 11.45273 | 11.98944 | 11.42418 | 11.42378 | 12.84989 | 12.15196 | 12.33296 | 12.97263 | 12.93185 | 12.56074 | 12.81761 | 13.19658 | 13.33093 | 13.38243 | 13.03803 | 0.08346 | 0.009558447 | 0.01000639 | 0.009534621 | 0.009534285 | 0.01072452 | 0.01014202 | 0.01029309 | 0.01082696 | 0.01079292 | 0.0104832 | 0.01069758 | 0.01101387 | 0.01112599 | 0.01116897 | 0.01088154
2020 | 6.307602 | 93.696276 | 16.8261 | 17.081803 | 17.022979 | 16.18396 | 17.265423 | 16.802819 | 16.983985 | 17.798078 | 17.195588 | 17.15441 | 17.279444 | 17.610069 | 18.035983 | 18.041337 | 17.963772 | 11.89157 | 12.17843 | 12.11245 | 11.17072 | 12.38436 | 11.86545 | 12.06871 | 12.98143 | 12.30605 | 12.25987 | 12.40009 | 12.77074 | 13.24796 | 13.25396 | 13.16707 | 0.04424 | 0.005260831 | 0.005387739 | 0.005358548 | 0.004941928 | 0.005478843 | 0.005249275 | 0.005339197 | 0.005742986 | 0.005444197 | 0.005423766 | 0.005485798 | 0.005649775 | 0.005860898 | 0.005863551 | 0.005825113
2010 | 6.408972 | 93.725393 | 16.24547 | 16.755309 | 16.573738 | 16.688667 | 17.501957 | 17.114009 | 17.218135 | 17.364803 | 17.369377 | 17.506407 | 17.662588 | 18.118014 | 17.843601 | 17.73235 | 18.111638 | 11.11784 | 11.68977 | 11.48614 | 11.61504 | 12.5266 | 12.09191 | 12.2086 | 12.37295 | 12.37807 | 12.53158 | 12.70651 | 13.21638 | 12.9092 | 12.78464 | 13.20924 | 0.03907 | 0.00434374 | 0.004567195 | 0.004487634 | 0.004537996 | 0.004894142 | 0.004724309 | 0.004769902 | 0.004834111 | 0.004836113 | 0.00489609 | 0.004964434 | 0.00516364 | 0.005043626 | 0.004994957 | 0.005160852
2000 | 6.654817 | 93.67265 | 16.238965 | 16.49597 | 16.542476 | 16.217866 | 17.121742 | 16.731682 | 16.89642 | 17.095886 | 16.939824 | 17.285157 | 17.627514 | 17.923818 | 17.849008 | 17.668232 | 17.959214 | 10.84383 | 11.13245 | 11.18467 | 10.82012 | 11.83476 | 11.39707 | 11.58196 | 11.80576 | 11.63066 | 12.01805 | 12.40191 | 12.73397 | 12.65015 | 12.44755 | 12.77363 | 0.03749 | 0.00406535 | 0.004173557 | 0.004193133 | 0.004056465 | 0.004436852 | 0.004272763 | 0.004342076 | 0.004425978 | 0.004360335 | 0.004505569 | 0.004649476 | 0.004773965 | 0.00474254 | 0.004666586 | 0.004788833
1990 | 6.553507 | 93.673395 | 16.473283 | 16.917557 | 16.739654 | 15.926073 | 16.669344 | 16.361302 | 16.707051 | 17.334818 | 17.234061 | 17.160838 | 17.358032 | 17.776367 | 17.523476 | 17.420895 | 17.673342 | 11.22183 | 11.72056 | 11.52089 | 10.6071 | 11.44196 | 11.09607 | 11.48429 | 12.18866 | 12.07565 | 11.99352 | 12.2147 | 12.6837 | 12.40021 | 12.28519 | 12.56822 | 0.08412 | 0.009439802 | 0.009859333 | 0.009691371 | 0.008922689 | 0.009624978 | 0.009334015 | 0.009660585 | 0.0102531 | 0.01015804 | 0.01008895 | 0.010275 | 0.01066953 | 0.01043106 | 0.0103343 | 0.01057239
1980 | 6.572463 | 93.678825 | 16.207907 | 16.579214 | 16.424019 | 16.068473 | 16.918879 | 16.377169 | 16.418565 | 16.894479 | 16.893419 | 17.225111 | 17.400402 | 17.81276 | 17.291281 | 17.183959 | 17.304354 | 10.90099 | 11.31794 | 11.1437 | 10.74436 | 11.69916 | 11.09109 | 11.13758 | 11.67178 | 11.67059 | 12.04269 | 12.23926 | 12.70148 | 12.1169 | 11.99654 | 12.13156 | 0.07423 | 0.008091808 | 0.00840131 | 0.008271969 | 0.007975539 | 0.008684288 | 0.008232917 | 0.008267423 | 0.008663965 | 0.008663082 | 0.00893929 | 0.009085205 | 0.009428306 | 0.008994375 | 0.008905029 | 0.009005258
1970 | 6.551074 | 93.716736 | 16.076429 | 16.529445 | 16.260211 | 15.760118 | 16.500412 | 16.237001 | 16.337975 | 16.87979 | 16.890764 | 16.929501 | 17.024551 | 17.559294 | 17.627805 | 17.604721 | 17.422721 | 10.76892 | 11.27729 | 10.9752 | 10.41375 | 11.24472 | 10.94915 | 11.06247 | 11.67022 | 11.68252 | 11.72595 | 11.83251 | 12.43172 | 12.50846 | 12.48261 | 12.27873 | 0.04806 | 0.005175543 | 0.005419868 | 0.005274682 | 0.00500485 | 0.005404214 | 0.005262163 | 0.005316622 | 0.005608707 | 0.00561462 | 0.005635494 | 0.005686706 | 0.005974687 | 0.006011566 | 0.00599914 | 0.005901158
1960 | 6.549567 | 93.677041 | 15.905893 | 16.47268 | 16.179494 | 15.664076 | 16.549634 | 16.091138 | 16.175003 | 16.798881 | 16.888704 | 16.906694 | 16.930586 | 17.150812 | 17.214238 | 17.232044 | 17.325647 | 10.58807 | 11.22476 | 10.89548 | 10.31627 | 11.31116 | 10.79622 | 10.89044 | 11.59095 | 11.69175 | 11.71194 | 11.73875 | 11.98582 | 12.05696 | 12.07694 | 12.18191 | 0.02157 | 0.002283847 | 0.00242118 | 0.002350155 | 0.002225219 | 0.002439818 | 0.002328745 | 0.002349067 | 0.002500167 | 0.00252191 | 0.002526265 | 0.002532048 | 0.002585342 | 0.002600687 | 0.002604995 | 0.002627639
1950 | 6.383812 | 93.608547 | 15.930177 | 15.82757 | 15.926219 | 15.630253 | 15.957827 | 15.757658 | 16.000741 | 16.362234 | 16.357562 | 16.44868 | 16.652551 | 17.118884 | 17.438643 | 17.162396 | 17.235823 | 10.81925 | 10.70375 | 10.81479 | 10.48161 | 10.85037 | 10.62505 | 10.89866 | 11.30538 | 11.30012 | 11.40261 | 11.63186 | 12.156 | 12.51519 | 12.20489 | 12.28738 | 0.01648 | 0.001783012 | 0.001763979 | 0.001782278 | 0.001727369 | 0.00178814 | 0.001751008 | 0.0017961 | 0.001863126 | 0.00186226 | 0.00187915 | 0.001916931 | 0.002003308 | 0.002062503 | 0.002011365 | 0.00202496
1940 | 6.713143 | 93.685723 | 15.73654 | 15.711993 | 15.661249 | 15.410801 | 16.114818 | 15.659528 | 15.958649 | 16.532956 | 16.692048 | 16.396404 | 16.553708 | 16.8635 | 16.817538 | 16.745193 | 16.548925 | 10.21025 | 10.18266 | 10.12563 | 9.844098 | 10.63522 | 10.1237 | 10.4598 | 11.1047 | 11.28324 | 10.95141 | 11.12799 | 11.47561 | 11.42405 | 11.34288 | 11.12262 | 0.00324 | 0.000330812 | 0.0003299182 | 0.0003280705 | 0.0003189488 | 0.0003445812 | 0.0003280078 | 0.0003388977 | 0.0003597922 | 0.0003655771 | 0.0003548258 | 0.0003605468 | 0.0003718098 | 0.0003701391 | 0.0003675092 | 0.0003603729
1930 | 6.465707 | 93.633932 | 15.452775 | 15.729182 | 15.455389 | 15.707889 | 16.416409 | 15.412373 | 15.757632 | 16.067478 | 16.22865 | 16.15259 | 16.22257 | 16.664838 | 16.373243 | 16.410476 | 16.785297 | 10.18316 | 10.49423 | 10.1861 | 10.47027 | 11.26709 | 10.13768 | 10.52624 | 10.87478 | 11.05601 | 10.97049 | 11.04918 | 11.54628 | 11.21857 | 11.26042 | 11.68162 | 0.00054474 | 5.547175e-05 | 5.716627e-05 | 5.548778e-05 | 5.703575e-05 | 6.137635e-05 | 5.522401e-05 | 5.734064e-05 | 5.923926e-05 | 6.022652e-05 | 5.976065e-05 | 6.018928e-05 | 6.289723e-05 | 6.111203e-05 | 6.134002e-05 | 6.363448e-05
1920 | 6.598343 | 93.637327 | 15.027934 | 15.220525 | 15.058457 | 15.08944 | 16.067258 | 15.268275 | 15.43586 | 16.231672 | 16.046215 | 15.845291 | 15.712059 | 16.514216 | 16.430347 | 16.307165 | 16.74202 | 9.553492 | 9.770354 | 9.587866 | 9.622756 | 10.72305 | 9.824112 | 10.01275 | 10.9079 | 10.69939 | 10.47342 | 10.32355 | 11.22546 | 11.13121 | 10.99276 | 11.4814 | 0.00044451 | 4.246623e-05 | 4.34302e-05 | 4.261902e-05 | 4.277411e-05 | 4.766504e-05 | 4.366916e-05 | 4.450768e-05 | 4.848672e-05 | 4.755986e-05 | 4.655542e-05 | 4.588921e-05 | 4.98983e-05 | 4.947935e-05 | 4.886394e-05 | 5.103596e-05
1910 | 6.622623 | 93.696093 | 15.093939 | 15.146815 | 15.069572 | 14.422448 | 14.910018 | 14.905599 | 15.243674 | 15.677852 | 15.644415 | 15.711078 | 16.295463 | 16.478353 | 16.685123 | 16.566762 | 16.635143 | 9.588295 | 9.64776 | 9.560889 | 8.832711 | 9.381416 | 9.376445 | 9.756678 | 10.24471 | 10.20714 | 10.28205 | 10.93839 | 11.14369 | 11.37571 | 11.2429 | 11.31964 | 2.2726e-05 | 2.179036e-06 | 2.19255e-06 | 2.172808e-06 | 2.007322e-06 | 2.132021e-06 | 2.130891e-06 | 2.217303e-06 | 2.328214e-06 | 2.319675e-06 | 2.336699e-06 | 2.485859e-06 | 2.532514e-06 | 2.585245e-06 | 2.555062e-06 | 2.5725e-06
1900 | 6.649422 | 93.735955 | 14.906562 | 15.195037 | 14.842218 | 14.35855 | 15.117201 | 14.998717 | 15.219989 | 15.423057 | 15.564314 | 15.426835 | 15.833993 | 16.261878 | 16.249451 | 16.035708 | 16.09721 | 9.339246 | 9.66343 | 9.266918 | 8.723012 | 9.575973 | 9.442824 | 9.691464 | 9.919575 | 10.07821 | 9.923818 | 10.38098 | 10.86111 | 10.84717 | 10.60736 | 10.67637 | 8.4916e-07 | 7.930514e-08 | 8.205798e-08 | 7.869096e-08 | 7.407233e-08 | 8.131533e-08 | 8.018468e-08 | 8.229603e-08 | 8.423306e-08 | 8.558014e-08 | 8.42691e-08 | 8.815111e-08 | 9.222818e-08 | 9.21098e-08 | 9.007346e-08 | 9.065946e-08
1890 | 6.522632 | 93.742823 | 14.832824 | 14.795286 | 14.513462 | 14.232211 | 14.882577 | 14.53736 | 14.898973 | 15.566053 | 15.322667 | 15.496006 | 15.713825 | 16.07533 | 16.068118 | 15.911544 | 15.913809 | 9.398627 | 9.356432 | 9.039566 | 8.723213 | 9.45455 | 9.066441 | 9.472978 | 10.22236 | 9.949033 | 10.14371 | 10.38827 | 10.79398 | 10.78589 | 10.61019 | 10.61273 | 0.00021956 | 2.063563e-05 | 2.054298e-05 | 1.984727e-05 | 1.915269e-05 | 2.075841e-05 | 1.990628e-05 | 2.079887e-05 | 2.244422e-05 | 2.18441e-05 | 2.227152e-05 | 2.280848e-05 | 2.369926e-05 | 2.368149e-05 | 2.329573e-05 | 2.330131e-05
1880 | 6.518696 | 93.679672 | 14.200077 | 14.40425 | 14.213529 | 14.293568 | 14.903759 | 14.459018 | 14.544555 | 15.365044 | 15.230525 | 14.950054 | 14.970984 | 15.425116 | 15.9218 | 15.779335 | 15.51496 | 8.703174 | 8.933159 | 8.718329 | 8.808493 | 9.495526 | 8.99484 | 9.091162 | 10.01449 | 9.863188 | 9.547626 | 9.571179 | 10.08205 | 10.64039 | 10.48028 | 10.18308 | 7.6123e-05 | 6.625117e-06 | 6.800189e-06 | 6.636653e-06 | 6.705289e-06 | 7.228279e-06 | 6.847142e-06 | 6.920465e-06 | 7.623331e-06 | 7.508154e-06 | 7.267939e-06 | 7.285869e-06 | 7.674757e-06 | 8.099787e-06 | 7.977907e-06 | 7.751663e-06
1870 | 6.769609 | 93.665618 | 13.891244 | 14.329266 | 14.302323 | 14.144952 | 14.53547 | 14.265508 | 14.558327 | 14.948984 | 14.879311 | 14.747447 | 14.98913 | 15.442825 | 15.503672 | 15.403571 | 15.749909 | 8.073081 | 8.566743 | 8.536387 | 8.359057 | 8.799025 | 8.494907 | 8.824768 | 9.264614 | 9.186188 | 9.037734 | 9.3098 | 9.820259 | 9.888692 | 9.776108 | 10.16556 | 2.6148e-10 | 2.110949e-11 | 2.240032e-11 | 2.232094e-11 | 2.185726e-11 | 2.300769e-11 | 2.221248e-11 | 2.3075e-11 | 2.422511e-11 | 2.402004e-11 | 2.363187e-11 | 2.434327e-11 | 2.567801e-11 | 2.585695e-11 | 2.556257e-11 | 2.658091e-11
1860 | 6.857198 | 93.658943 | 13.506246 | 13.97125 | 13.84851 | 13.771063 | 14.065069 | 13.840214 | 14.045374 | 14.507153 | 14.738759 | 14.903169 | 15.135981 | 15.486613 | 15.259362 | 15.287916 | 15.290185 | 7.540662 | 8.065105 | 7.926713 | 7.839376 | 8.170871 | 7.917358 | 8.148669 | 8.66904 | 8.929892 | 9.115006 | 9.377055 | 9.771541 | 9.515892 | 9.548019 | 9.550572 | 1.092e-05 | 8.234403e-07 | 8.807095e-07 | 8.655971e-07 | 8.560599e-07 | 8.922591e-07 | 8.645755e-07 | 8.898347e-07 | 9.466591e-07 | 9.751442e-07 | 9.953586e-07 | 1.023974e-06 | 1.067052e-06 | 1.039135e-06 | 1.042644e-06 | 1.042922e-06
1850 | 6.697041 | 93.672359 | 13.141202 | 13.675556 | 13.498977 | 13.476114 | 13.930109 | 13.73269 | 13.864272 | 14.442677 | 14.446664 | 14.440965 | 14.558165 | 14.846907 | 15.220284 | 15.222432 | 15.104552 | 7.308238 | 7.911031 | 7.71189 | 7.686102 | 8.198014 | 7.975453 | 8.1238 | 8.775549 | 8.780039 | 8.77362 | 8.905612 | 9.230697 | 9.650858 | 9.653274 | 9.52065 | 2.9348e-06 | 2.144822e-07 | 2.321729e-07 | 2.263285e-07 | 2.255717e-07 | 2.405953e-07 | 2.340636e-07 | 2.384173e-07 | 2.575448e-07 | 2.576766e-07 | 2.574882e-07 | 2.613619e-07 | 2.709025e-07 | 2.832334e-07 | 2.833043e-07 | 2.79412e-07
1840 | 6.694527 | 93.550607 | 13.147617 | 13.430851 | 13.30898 | 13.090399 | 13.53845 | 13.732037 | 13.843173 | 14.34188 | 14.435895 | 14.323532 | 14.473042 | 14.860026 | 14.937134 | 14.715663 | 15.057602 | 7.337295 | 7.657687 | 7.519845 | 7.272554 | 7.779366 | 7.998235 | 8.123856 | 8.6873 | 8.793471 | 8.666577 | 8.835417 | 9.272254 | 9.359264 | 9.109323 | 9.495183 | 6.1337e-08 | 4.500477e-09 | 4.696996e-09 | 4.612447e-09 | 4.460767e-09 | 4.77163e-09 | 4.905877e-09 | 4.982929e-09 | 5.328529e-09 | 5.393651e-09 | 5.315819e-09 | 5.41938e-09 | 5.687322e-09 | 5.740692e-09 | 5.587386e-09 | 5.82406e-09
1830 | 6.668467 | 93.573083 | 12.779738 | 12.899051 | 12.952379 | 12.837125 | 13.213035 | 13.337924 | 13.505091 | 13.862021 | 13.781648 | 14.302458 | 14.313896 | 14.758395 | 14.863663 | 14.727989 | 14.775988 | 6.947251 | 7.082245 | 7.142574 | 7.012183 | 7.437377 | 7.578587 | 7.767557 | 8.17088 | 8.080079 | 8.668263 | 8.681176 | 9.182801 | 9.301549 | 9.148498 | 9.202649 | 5.0896e-06 | 3.535873e-07 | 3.604579e-07 | 3.635284e-07 | 3.568921e-07 | 3.785328e-07 | 3.857197e-07 | 3.953376e-07 | 4.158651e-07 | 4.112437e-07 | 4.411799e-07 | 4.418371e-07 | 4.673679e-07 | 4.734116e-07 | 4.65622e-07 | 4.68378e-07
1820 | 6.671583 | 93.483634 | 12.478565 | 12.693862 | 12.592926 | 12.763488 | 13.24746 | 12.964622 | 13.174318 | 13.544463 | 13.439369 | 13.706139 | 14.081615 | 14.531025 | 14.529669 | 14.459924 | 14.347459 | 6.615433 | 6.859581 | 6.745129 | 6.938521 | 7.486999 | 7.166512 | 7.404134 | 7.823388 | 7.704375 | 8.006441 | 8.431388 | 8.939692 | 8.938159 | 8.859297 | 8.732112 | 0.00096578 | 6.389053e-05 | 6.624847e-05 | 6.514311e-05 | 6.701085e-05 | 7.230794e-05 | 6.921274e-05 | 7.150765e-05 | 7.555672e-05 | 7.440731e-05 | 7.73246e-05 | 8.142866e-05 | 8.633776e-05 | 8.632295e-05 | 8.556132e-05 | 8.433299e-05
1810 | 6.664595 | 93.6395 | 12.500001 | 12.801043 | 12.675814 | 12.537012 | 13.012893 | 12.802662 | 13.135329 | 13.50324 | 13.463753 | 13.793643 | 13.925423 | 14.416289 | 14.344061 | 14.400497 | 14.253632 | 6.625687 | 6.965912 | 6.824402 | 6.667524 | 7.205243 | 6.967741 | 7.343526 | 7.758903 | 7.714333 | 8.086609 | 8.235269 | 8.788751 | 8.707335 | 8.770951 | 8.605391 | 0.00948 | 0.0006281151 | 0.0006603685 | 0.0006469533 | 0.0006320812 | 0.000683057 | 0.0006605419 | 0.0006961663 | 0.000735544 | 0.0007313187 | 0.0007666105 | 0.0007807035 | 0.0008331736 | 0.0008254554 | 0.0008314861 | 0.000815791
1800 | 6.787932 | 93.582817 | 12.096524 | 12.385601 | 12.354535 | 12.327761 | 12.743408 | 12.567157 | 12.736957 | 13.175659 | 13.371884 | 13.624259 | 13.829542 | 14.181288 | 14.131395 | 14.137738 | 14.045112 | 6.036759 | 6.364068 | 6.3289 | 6.29859 | 6.768995 | 6.569561 | 6.761696 | 7.257871 | 7.479694 | 7.764893 | 7.996794 | 8.393978 | 8.337653 | 8.344814 | 8.240236 | 0.03111 | 0.001878036 | 0.001979862 | 0.001968921 | 0.001959491 | 0.002105834 | 0.00204379 | 0.002103564 | 0.002257924 | 0.002326933 | 0.002415658 | 0.002487803 | 0.002611366 | 0.002593844 | 0.002596071 | 0.002563537
1790 | 6.681152 | 93.569783 | 11.92383 | 12.084098 | 12.214828 | 12.298474 | 12.411341 | 12.448992 | 12.683503 | 13.109107 | 13.210251 | 13.436107 | 13.59566 | 14.010421 | 13.989604 | 13.991946 | 14.064556 | 5.964141 | 6.145716 | 6.293793 | 6.388522 | 6.516326 | 6.558955 | 6.824415 | 7.305947 | 7.420336 | 7.675706 | 7.856055 | 8.324673 | 8.30116 | 8.303806 | 8.385816 | 0.08683 | 0.005178664 | 0.005336325 | 0.0054649 | 0.005547154 | 0.005658126 | 0.00569514 | 0.00592564 | 0.006343754 | 0.006443078 | 0.006664815 | 0.006821413 | 0.007228314 | 0.007207897 | 0.007210194 | 0.007281404
1780 | 6.739106 | 93.586457 | 11.751208 | 11.872011 | 12.019863 | 12.198954 | 12.600806 | 12.20496 | 12.439989 | 12.960096 | 13.040099 | 13.098249 | 13.327085 | 13.704572 | 13.819404 | 13.759645 | 13.927104 | 5.700622 | 5.837479 | 6.004946 | 6.207745 | 6.662592 | 6.214545 | 6.4806 | 7.069027 | 7.159497 | 7.225248 | 7.48394 | 7.910479 | 8.040183 | 7.972687 | 8.161812 | 0.09814 | 0.00559459 | 0.005728902 | 0.005893254 | 0.006092281 | 0.006538668 | 0.006098955 | 0.006360061 | 0.006937543 | 0.00702633 | 0.007090858 | 0.007344739 | 0.007763344 | 0.007890636 | 0.007824396 | 0.008010002
1770 | 6.838819 | 93.54604 | 11.386245 | 11.594791 | 11.690685 | 12.005456 | 12.311036 | 12.018113 | 12.383264 | 12.758425 | 12.964475 | 12.89723 | 13.270407 | 13.644557 | 13.525515 | 13.431502 | 13.645518 | 5.178144 | 5.414736 | 5.5235 | 5.880403 | 6.226718 | 5.894751 | 6.30855 | 6.733448 | 6.966709 | 6.890592 | 7.312906 | 7.736075 | 7.601463 | 7.495137 | 7.737161 | 0.13831 | 0.007161891 | 0.007489121 | 0.007639553 | 0.008133186 | 0.008612173 | 0.00815303 | 0.008725355 | 0.009313032 | 0.009635656 | 0.009530378 | 0.01011448 | 0.01069976 | 0.01051358 | 0.01036652 | 0.01070127
1760 | 6.710457 | 93.567269 | 11.140375 | 11.448159 | 11.414195 | 11.796933 | 12.188975 | 11.86695 | 12.04564 | 12.470841 | 12.628304 | 13.10505 | 13.144522 | 13.632908 | 13.400165 | 13.423669 | 13.516132 | 5.042845 | 5.391947 | 5.353431 | 5.787343 | 6.231539 | 5.866694 | 6.069167 | 6.550738 | 6.728997 | 7.268446 | 7.313092 | 7.865272 | 7.602179 | 7.628752 | 7.73328 | 0.15608 | 0.007870873 | 0.008415751 | 0.008355636 | 0.009032884 | 0.009726186 | 0.009156735 | 0.009472755 | 0.01022439 | 0.01050262 | 0.01134459 | 0.01141427 | 0.01227612 | 0.01186548 | 0.01190696 | 0.0120701
1750 | 6.66831 | 93.540922 | 11.022638 | 11.416669 | 11.408271 | 11.553241 | 11.813466 | 11.742575 | 11.833663 | 12.504041 | 12.610111 | 12.591429 | 12.854579 | 13.184284 | 13.465998 | 13.319337 | 13.429833 | 4.95997 | 5.407188 | 5.39766 | 5.562133 | 5.857276 | 5.776884 | 5.880178 | 6.639949 | 6.760093 | 6.738933 | 7.036923 | 7.410112 | 7.728832 | 7.562922 | 7.687924 | 0.16162 | 0.008016304 | 0.008739098 | 0.008723697 | 0.008989519 | 0.009466529 | 0.0093366 | 0.009503543 | 0.01073149 | 0.01092566 | 0.01089146 | 0.01137308 | 0.01197622 | 0.01249134 | 0.0122232 | 0.01242522
1740 | 6.701364 | 93.51833 | 11.108146 | 11.296188 | 11.403528 | 11.487613 | 11.659224 | 11.834039 | 11.974016 | 12.192126 | 12.460317 | 12.458453 | 12.647713 | 13.174281 | 13.345286 | 13.265659 | 13.365752 | 5.021854 | 5.23539 | 5.357255 | 5.452704 | 5.647471 | 5.845822 | 6.004606 | 6.251954 | 6.555983 | 6.55387 | 6.768347 | 7.364747 | 7.558327 | 7.468195 | 7.581492 | 0.16405 | 0.008238351 | 0.008588657 | 0.008788577 | 0.008945162 | 0.009264677 | 0.009590071 | 0.009850557 | 0.01025633 | 0.01075509 | 0.01075162 | 0.01110347 | 0.01208187 | 0.01239944 | 0.01225157 | 0.01243744
1730 | 6.628318 | 93.479197 | 10.87489 | 11.194393 | 11.273027 | 11.36842 | 11.584915 | 11.596424 | 11.77974 | 12.150498 | 12.395494 | 12.646927 | 12.809539 | 13.191862 | 13.148625 | 13.110146 | 13.15422 | 4.844086 | 5.207287 | 5.296649 | 5.405041 | 5.650982 | 5.664054 | 5.872236 | 6.293109 | 6.571092 | 6.856272 | 7.040651 | 7.473975 | 7.424983 | 7.381379 | 7.431322 | 0.16979 | 0.008224774 | 0.008841453 | 0.00899318 | 0.00917722 | 0.009594802 | 0.009616997 | 0.009970469 | 0.01068507 | 0.01115706 | 0.01164126 | 0.01195432 | 0.01269006 | 0.01260688 | 0.01253284 | 0.01261764
1720 | 6.791853 | 93.693335 | 10.870337 | 11.073511 | 11.252269 | 11.447075 | 11.569635 | 11.462718 | 11.710798 | 12.268372 | 12.381259 | 12.519684 | 12.781859 | 13.317859 | 13.20685 | 13.200341 | 13.235095 | 4.631409 | 4.861365 | 5.063628 | 5.283985 | 5.422587 | 5.301677 | 5.582193 | 6.212278 | 6.33978 | 6.496096 | 6.792064 | 7.396781 | 7.271581 | 7.26424 | 7.303439 | 0.18231 | 0.008443521 | 0.008862755 | 0.0092315 | 0.009633234 | 0.009885918 | 0.009665488 | 0.0101769 | 0.0113256 | 0.01155805 | 0.01184303 | 0.01238261 | 0.01348507 | 0.01325682 | 0.01324344 | 0.0133149
1710 | 6.691922 | 93.519848 | 10.767617 | 11.082721 | 11.050988 | 11.315474 | 11.523518 | 11.597473 | 11.797131 | 12.100315 | 12.23733 | 12.385676 | 12.551815 | 13.005408 | 13.165897 | 13.015162 | 13.108093 | 4.6456 | 5.003563 | 4.967522 | 5.267863 | 5.504026 | 5.587958 | 5.814506 | 6.15839 | 6.313746 | 6.481913 | 6.670206 | 7.18404 | 7.365758 | 7.195085 | 7.300313 | 0.18316 | 0.008508882 | 0.009164526 | 0.009098513 | 0.009648618 | 0.01008117 | 0.0102349 | 0.01064985 | 0.01127971 | 0.01156426 | 0.01187227 | 0.01221715 | 0.01315829 | 0.01349112 | 0.01317852 | 0.01337125
1700 | 6.753851 | 93.304189 | 10.779877 | 10.961687 | 11.035578 | 11.095998 | 11.300823 | 11.437007 | 11.822747 | 12.013742 | 12.195175 | 12.419824 | 12.644605 | 13.013435 | 12.993531 | 13.024403 | 13.168563 | 4.610202 | 4.817715 | 4.902036 | 4.970977 | 5.20464 | 5.359957 | 5.799714 | 6.017358 | 6.224047 | 6.479886 | 6.735788 | 7.155488 | 7.132845 | 7.167965 | 7.331941 | 0.19464 | 0.008973297 | 0.0093772 | 0.009541322 | 0.009675509 | 0.01013031 | 0.01043262 | 0.01128856 | 0.01171219 | 0.01211448 | 0.01261245 | 0.01311054 | 0.01392744 | 0.01388337 | 0.01395173 | 0.01427089
1690 | 6.604759 | 93.664991 | 10.67499 | 10.858261 | 10.826055 | 11.184846 | 11.361007 | 11.418385 | 11.66263 | 11.913905 | 12.153222 | 12.425365 | 12.580472 | 13.016901 | 13.021249 | 12.969577 | 12.963728 | 4.625255 | 4.832853 | 4.796376 | 5.202645 | 5.402038 | 5.466971 | 5.743315 | 6.027507 | 6.298074 | 6.605637 | 6.780875 | 7.273729 | 7.278637 | 7.220302 | 7.213698 | 0.19991 | 0.009246348 | 0.009661356 | 0.009588436 | 0.01040061 | 0.01079921 | 0.01092902 | 0.01148146 | 0.01204959 | 0.01259048 | 0.01320533 | 0.01355565 | 0.01454091 | 0.01455072 | 0.01443411 | 0.0144209
1680 | 6.649129 | 93.575117 | 10.74721 | 10.95343 | 11.057176 | 11.242903 | 11.575351 | 11.410366 | 11.670508 | 11.88401 | 12.044456 | 12.386732 | 12.568795 | 12.965228 | 13.088078 | 13.125935 | 13.162141 | 4.665631 | 4.899646 | 5.017348 | 5.228012 | 5.604949 | 5.417909 | 5.712805 | 5.954744 | 6.136509 | 6.524116 | 6.73021 | 7.178773 | 7.317723 | 7.360536 | 7.401479 | 0.20017 | 0.009339194 | 0.009807621 | 0.01004322 | 0.01046491 | 0.01121943 | 0.01084503 | 0.01143532 | 0.01191961 | 0.01228345 | 0.01305932 | 0.01347186 | 0.01436975 | 0.01464789 | 0.01473358 | 0.01481554
1670 | 6.708065 | 93.308101 | 10.60016 | 10.987038 | 10.967445 | 11.14477 | 11.442741 | 11.344874 | 11.598921 | 12.017797 | 12.218403 | 12.419376 | 12.602679 | 13.086604 | 13.059954 | 12.902053 | 13.300418 | 4.457017 | 4.898593 | 4.876237 | 5.078551 | 5.418389 | 5.306788 | 5.596451 | 6.073805 | 6.302308 | 6.531158 | 6.739827 | 7.290434 | 7.260123 | 7.080501 | 7.533581 | 0.21573 | 0.009615124 | 0.01056774 | 0.01051951 | 0.01095596 | 0.01168909 | 0.01144833 | 0.01207322 | 0.01310302 | 0.01359597 | 0.01408967 | 0.01453983 | 0.01572765 | 0.01566226 | 0.01527477 | 0.01625219
1660 | 6.764153 | 93.358492 | 10.547438 | 10.896704 | 10.913368 | 11.145179 | 11.298229 | 11.363574 | 11.60702 | 12.082731 | 12.179307 | 12.42412 | 12.561323 | 12.996762 | 13.061338 | 13.075328 | 13.169499 | 4.328009 | 4.726285 | 4.745282 | 5.009496 | 5.183888 | 5.258333 | 5.535612 | 6.077136 | 6.187024 | 6.465509 | 6.621538 | 7.116503 | 7.189878 | 7.205773 | 7.312761 | 0.21721 | 0.009400868 | 0.01026596 | 0.01030723 | 0.01088113 | 0.01125992 | 0.01142162 | 0.0120239 | 0.01320015 | 0.01343884 | 0.01404373 | 0.01438264 | 0.01545776 | 0.01561713 | 0.01565166 | 0.01588405
1650 | 6.791024 | 93.306621 | 10.659768 | 10.685804 | 10.929454 | 11.151487 | 11.389928 | 11.340155 | 11.721439 | 11.882037 | 12.062735 | 12.343701 | 12.463517 | 13.031211 | 12.930758 | 13.055178 | 13.074956 | 4.430334 | 4.460059 | 4.738174 | 4.991522 | 5.263496 | 5.206731 | 5.64146 | 5.824492 | 6.030377 | 6.350392 | 6.486817 | 7.132863 | 7.018587 | 7.160125 | 7.182622 | 0.21902 | 0.009703317 | 0.009768421 | 0.01037755 | 0.01093243 | 0.01152811 | 0.01140378 | 0.01235593 | 0.0127568 | 0.01320773 | 0.01390863 | 0.01420743 | 0.0156224 | 0.01537211 | 0.01568211 | 0.01573138
1640 | 6.745351 | 93.263433 | 10.609331 | 10.929166 | 11.0038 | 11.069212 | 11.321871 | 11.380715 | 11.698315 | 11.97061 | 12.102463 | 12.398248 | 12.583499 | 13.025257 | 12.934079 | 12.972879 | 13.053924 | 4.429071 | 4.794495 | 4.879741 | 4.954446 | 5.242929 | 5.3101 | 5.672538 | 5.983134 | 6.133487 | 6.47066 | 6.681754 | 7.184895 | 7.081076 | 7.125257 | 7.217534 | 0.20913 | 0.009262516 | 0.01002673 | 0.010205 | 0.01036123 | 0.01096454 | 0.01110501 | 0.01186298 | 0.01251253 | 0.01282696 | 0.01353209 | 0.01397355 | 0.01502577 | 0.01480865 | 0.01490105 | 0.01509403
1630 | 6.752104 | 93.319668 | 10.530284 | 10.907348 | 10.952331 | 11.221715 | 11.507921 | 11.534706 | 11.780636 | 11.958224 | 12.191007 | 12.35907 | 12.694527 | 13.104518 | 13.065687 | 13.092393 | 13.268787 | 4.325795 | 4.756125 | 4.807445 | 5.114709 | 5.44102 | 5.471551 | 5.751815 | 5.95413 | 6.219241 | 6.410585 | 6.792362 | 7.258697 | 7.214542 | 7.24491 | 7.445458 | 0.22984 | 0.009942407 | 0.01093148 | 0.01104943 | 0.01175565 | 0.01250564 | 0.01257581 | 0.01321997 | 0.01368497 | 0.0142943 | 0.01473409 | 0.01561156 | 0.01668339 | 0.0165819 | 0.0166517 | 0.01711264
1620 | 6.720657 | 93.284142 | 10.573504 | 10.950957 | 10.976989 | 11.114477 | 11.598649 | 11.385539 | 11.651178 | 11.914318 | 12.093878 | 12.390653 | 12.541227 | 12.909167 | 13.129672 | 13.028737 | 13.075763 | 4.414441 | 4.845504 | 4.875224 | 5.032171 | 5.584604 | 5.341499 | 5.644514 | 5.944556 | 6.149227 | 6.487382 | 6.658892 | 7.077823 | 7.328773 | 7.213913 | 7.267429 | 0.22783 | 0.01005742 | 0.01103951 | 0.01110722 | 0.01146479 | 0.0127234 | 0.01216954 | 0.0128599 | 0.01354348 | 0.01400978 | 0.0147802 | 0.01517095 | 0.0161254 | 0.01669714 | 0.01643546 | 0.01655738
1610 | 6.758799 | 93.311744 | 10.58829 | 10.922346 | 10.967437 | 10.995582 | 11.145653 | 11.372944 | 11.593104 | 11.926789 | 12.115137 | 12.158272 | 12.449863 | 12.889861 | 13.067259 | 13.029024 | 13.082669 | 4.385099 | 4.766389 | 4.817841 | 4.849954 | 5.021162 | 5.280389 | 5.531396 | 5.911672 | 6.126231 | 6.17536 | 6.507385 | 7.008113 | 7.2099 | 7.166413 | 7.227426 | 0.21146 | 0.00927273 | 0.01007901 | 0.01018781 | 0.01025571 | 0.01061775 | 0.01116591 | 0.01169669 | 0.01250082 | 0.01295453 | 0.01305842 | 0.01376052 | 0.01481936 | 0.01524605 | 0.0151541 | 0.01528311
1600 | 6.748029 | 93.260964 | 10.53848 | 10.894488 | 10.827556 | 11.112895 | 11.048516 | 11.339382 | 11.601946 | 11.836222 | 11.967709 | 12.209815 | 12.469144 | 12.853449 | 12.932899 | 12.983505 | 13.109263 | 4.34526 | 4.752068 | 4.675603 | 5.00153 | 4.928006 | 5.260131 | 5.559812 | 5.827103 | 5.977077 | 6.253144 | 6.548735 | 6.98656 | 7.077042 | 7.134669 | 7.277856 | 0.23133 | 0.01005189 | 0.01099296 | 0.01081607 | 0.01157004 | 0.01139996 | 0.01216826 | 0.01286151 | 0.01347984 | 0.01382677 | 0.0144654 | 0.01514919 | 0.01616201 | 0.01637132 | 0.01650463 | 0.01683586
1590 | 6.780144 | 93.298251 | 10.551466 | 10.837197 | 10.848717 | 11.023454 | 10.982946 | 11.279566 | 11.55352 | 11.973996 | 12.048451 | 12.172549 | 12.350474 | 12.857443 | 12.946202 | 13.023012 | 13.206832 | 4.31989 | 4.646152 | 4.659303 | 4.858752 | 4.81252 | 5.150985 | 5.463449 | 5.942773 | 6.027616 | 6.169006 | 6.371676 | 6.948845 | 7.049848 | 7.137242 | 7.34635 | 0.23486 | 0.01014569 | 0.01091195 | 0.01094284 | 0.01141126 | 0.01130268 | 0.0120976 | 0.01283146 | 0.0139572 | 0.01415646 | 0.01448853 | 0.01496452 | 0.01632006 | 0.01655727 | 0.01676253 | 0.01725364
1580 | 6.879976 | 93.249347 | 10.555668 | 10.861408 | 10.796247 | 11.037941 | 11.497284 | 11.143716 | 11.454198 | 11.801798 | 11.972138 | 12.293809 | 12.551114 | 12.991804 | 12.950859 | 12.949015 | 13.061433 | 4.214891 | 4.56438 | 4.489909 | 4.766096 | 5.290705 | 4.886934 | 5.241513 | 5.638276 | 5.832629 | 6.199504 | 6.492833 | 6.994947 | 6.94831 | 6.946209 | 7.074249 | 0.23772 | 0.01001964 | 0.01085044 | 0.01067341 | 0.01132996 | 0.01257706 | 0.01161722 | 0.01246013 | 0.01340331 | 0.01386533 | 0.01473746 | 0.01543476 | 0.01662839 | 0.01651752 | 0.01651253 | 0.01681691
1570 | 6.832139 | 93.200423 | 10.548585 | 10.840523 | 10.811816 | 10.966131 | 11.294663 | 11.27164 | 11.460623 | 11.726903 | 11.907311 | 12.126973 | 12.309283 | 12.846611 | 12.940684 | 12.985892 | 13.053327 | 4.266035 | 4.600092 | 4.56725 | 4.743774 | 5.119448 | 5.093127 | 5.309148 | 5.613416 | 5.819489 | 6.070321 | 6.278436 | 6.891474 | 6.998749 | 7.050295 | 7.127179 | 0.23497 | 0.0100239 | 0.01080884 | 0.01073167 | 0.01114645 | 0.01202917 | 0.01196732 | 0.0124749 | 0.01318984 | 0.01367405 | 0.01426343 | 0.01475244 | 0.0161929 | 0.01644496 | 0.01656608 | 0.01674673
1560 | 6.779394 | 93.203389 | 10.411922 | 10.660747 | 10.777807 | 10.995588 | 11.260324 | 11.191207 | 11.394439 | 11.731738 | 11.861137 | 12.166956 | 12.343506 | 12.787995 | 12.932947 | 12.93791 | 12.981583 | 4.169809 | 4.454574 | 4.588505 | 4.837606 | 5.140302 | 5.061287 | 5.2936 | 5.679003 | 5.826803 | 6.175991 | 6.377503 | 6.884592 | 7.049883 | 7.055542 | 7.105335 | 0.25821 | 0.01076686 | 0.01150216 | 0.01184798 | 0.01249118 | 0.01327277 | 0.01306875 | 0.01366861 | 0.01466375 | 0.01504539 | 0.01594703 | 0.01646735 | 0.01777671 | 0.0182035 | 0.01821811 | 0.01834668
1550 | 6.720312 | 93.19508 | 10.476602 | 10.753735 | 10.823845 | 10.918137 | 11.333141 | 11.171083 | 11.397146 | 11.73893 | 11.869613 | 12.094517 | 12.30143 | 12.673777 | 12.893471 | 12.903927 | 13.096779 | 4.312337 | 4.629505 | 4.709721 | 4.817592 | 5.292173 | 5.106887 | 5.36534 | 5.755923 | 5.905211 | 6.162062 | 6.398288 | 6.823196 | 7.073788 | 7.085712 | 7.305613 | 0.26226 | 0.01130954 | 0.01214134 | 0.01235171 | 0.01263462 | 0.01387925 | 0.01339332 | 0.01407114 | 0.01509548 | 0.01548701 | 0.01616062 | 0.01678015 | 0.01789451 | 0.01855172 | 0.01858299 | 0.0191597
1540 | 6.779425 | 93.172256 | 10.489764 | 10.697543 | 10.775339 | 10.969399 | 11.28664 | 11.200714 | 11.415004 | 11.661545 | 11.900424 | 12.077715 | 12.278206 | 12.649795 | 12.846351 | 12.866238 | 13.003014 | 4.261709 | 4.499637 | 4.588701 | 4.810823 | 5.173793 | 5.075499 | 5.32061 | 5.602509 | 5.875544 | 6.07812 | 6.307136 | 6.731406 | 6.955729 | 6.978422 | 7.134475 | 0.25737 | 0.01096836 | 0.01158071 | 0.01180994 | 0.01238161 | 0.01331579 | 0.01306281 | 0.01369365 | 0.01441918 | 0.01512189 | 0.01564326 | 0.01623268 | 0.01732462 | 0.01790196 | 0.01796036 | 0.018362
1530 | 6.725926 | 93.141207 | 10.339064 | 10.629792 | 10.701919 | 10.877278 | 11.043071 | 11.106672 | 11.356092 | 11.588557 | 11.80098 | 12.057916 | 12.212625 | 12.700721 | 12.77601 | 12.842002 | 13.053367 | 4.15323 | 4.486407 | 4.569043 | 4.769911 | 4.959772 | 5.032593 | 5.318101 | 5.584103 | 5.827087 | 6.120882 | 6.297728 | 6.85539 | 6.941372 | 7.016729 | 7.258036 | 0.24789 | 0.01029544 | 0.01112136 | 0.0113262 | 0.01182413 | 0.01229478 | 0.0124753 | 0.01318304 | 0.01384243 | 0.01444477 | 0.01517305 | 0.01561144 | 0.01699383 | 0.01720697 | 0.01739377 | 0.01799194
1520 | 6.745365 | 93.103651 | 10.256288 | 10.547662 | 10.656065 | 10.844877 | 11.077688 | 11.15495 | 11.347389 | 11.669217 | 11.789907 | 11.950454 | 12.171584 | 12.630602 | 12.768083 | 12.795923 | 13.012477 | 4.039271 | 4.373504 | 4.497814 | 4.714281 | 4.981106 | 5.069634 | 5.290089 | 5.658622 | 5.79678 | 5.980524 | 6.233528 | 6.758435 | 6.915578 | 6.947395 | 7.194841 | 0.25688 | 0.01037608 | 0.01123466 | 0.01155398 | 0.01211005 | 0.01279546 | 0.01302288 | 0.01358918 | 0.01453587 | 0.01489077 | 0.01536277 | 0.01601269 | 0.01736107 | 0.01776474 | 0.01784647 | 0.01848211
1510 | 6.889317 | 93.077509 | 10.392491 | 10.663657 | 10.676308 | 10.837906 | 11.061477 | 11.056087 | 11.324234 | 11.652153 | 11.764472 | 12.005989 | 12.274792 | 12.759454 | 12.822205 | 12.802673 | 12.950386 | 4.032404 | 4.343601 | 4.358117 | 4.543504 | 4.799908 | 4.793728 | 5.101138 | 5.476894 | 5.605553 | 5.882129 | 6.189828 | 6.744289 | 6.816046 | 6.793711 | 6.962601 | 0.26269 | 0.01059272 | 0.01141021 | 0.01144834 | 0.01193533 | 0.01260888 | 0.01259264 | 0.01340018 | 0.01438725 | 0.01472523 | 0.01545177 | 0.01626006 | 0.01771657 | 0.01790507 | 0.0178464 | 0.01829006
1500 | 6.782545 | 93.066573 | 10.41334 | 10.614902 | 10.68772 | 10.85744 | 11.018522 | 11.117914 | 11.301691 | 11.66385 | 11.757289 | 12.062656 | 12.220158 | 12.730773 | 12.76374 | 12.817438 | 12.976529 | 4.180048 | 4.411407 | 4.494972 | 4.689703 | 4.874476 | 4.988463 | 5.199179 | 5.614248 | 5.7213 | 6.071047 | 6.251375 | 6.835684 | 6.873392 | 6.93481 | 7.116742 | 0.24339 | 0.01017382 | 0.01073692 | 0.01094031 | 0.01141427 | 0.01186399 | 0.01214142 | 0.01265428 | 0.01366452 | 0.01392507 | 0.01477632 | 0.01521522 | 0.01663737 | 0.01672915 | 0.01687863 | 0.01732144
1490 | 6.800525 | 93.035283 | 10.355047 | 10.598143 | 10.657152 | 10.876389 | 11.044417 | 11.077142 | 11.255949 | 11.678016 | 11.880587 | 12.004764 | 12.169191 | 12.682302 | 12.743183 | 12.818505 | 12.915274 | 4.095196 | 4.374436 | 4.442202 | 4.693921 | 4.886785 | 4.924342 | 5.129512 | 5.613581 | 5.845796 | 5.988109 | 6.176508 | 6.764113 | 6.833801 | 6.920011 | 7.030752 | 0.16993 | 0.006958966 | 0.007433478 | 0.007548634 | 0.00797638 | 0.008304115 | 0.008367934 | 0.00871658 | 0.009539158 | 0.009933762 | 0.01017559 | 0.01049574 | 0.01149426 | 0.01161268 | 0.01175917 | 0.01194736
1480 | 6.816984 | 92.963706 | 10.329854 | 10.512775 | 10.590047 | 10.858398 | 11.062994 | 11.096122 | 11.323269 | 11.603932 | 11.734658 | 11.971335 | 12.189849 | 12.607321 | 12.81875 | 12.831956 | 12.885763 | 4.053531 | 4.263991 | 4.352879 | 4.661484 | 4.896683 | 4.93476 | 5.195781 | 5.51817 | 5.668283 | 5.93998 | 6.190737 | 6.669571 | 6.911957 | 6.927094 | 6.988765 | 0.05906 | 0.002394015 | 0.002518313 | 0.00257081 | 0.002753073 | 0.002891981 | 0.002914469 | 0.003068628 | 0.003259031 | 0.003347688 | 0.003508152 | 0.003656249 | 0.003939049 | 0.004082202 | 0.004091142 | 0.004127565
1470 | 6.786429 | 92.914234 | 10.399695 | 10.60173 | 10.648692 | 10.798136 | 11.024306 | 11.07016 | 11.26176 | 11.585002 | 11.803582 | 11.978294 | 12.151617 | 12.628959 | 12.738361 | 12.781726 | 12.921465 | 4.173531 | 4.406195 | 4.460266 | 4.632306 | 4.892597 | 4.945357 | 5.165775 | 5.537484 | 5.788731 | 5.989492 | 6.188603 | 6.736687 | 6.862245 | 6.912008 | 7.07234 | 0.0484 | 0.002019989 | 0.002132598 | 0.002158769 | 0.002242036 | 0.002368017 | 0.002393553 | 0.002500235 | 0.002680142 | 0.002801746 | 0.002898914 | 0.002995284 | 0.003260557 | 0.003321327 | 0.003345412 | 0.003423013
1460 | 6.804194 | 92.854546 | 10.352197 | 10.605532 | 10.694973 | 10.752471 | 10.978792 | 11.111412 | 11.253308 | 11.572232 | 11.767953 | 11.996488 | 12.173319 | 12.697438 | 12.78762 | 12.816766 | 12.908141 | 4.103584 | 4.395712 | 4.498822 | 4.565099 | 4.825918 | 4.97871 | 5.142153 | 5.509374 | 5.734644 | 5.997593 | 6.200988 | 6.803509 | 6.907131 | 6.940618 | 7.045591 | 0.08316 | 0.00341254 | 0.003655474 | 0.00374122 | 0.003796336 | 0.004013233 | 0.004140295 | 0.004276215 | 0.004581596 | 0.00476893 | 0.004987598 | 0.005156742 | 0.005657798 | 0.00574397 | 0.005771818 | 0.005859113
1450 | 6.811487 | 92.808314 | 10.410596 | 10.611028 | 10.642757 | 10.877264 | 11.045801 | 11.094142 | 11.327379 | 11.59611 | 11.73941 | 11.913529 | 12.127451 | 12.576997 | 12.795904 | 12.881623 | 13.012146 | 4.166649 | 4.397992 | 4.434607 | 4.705174 | 4.899565 | 4.955312 | 5.224222 | 5.533932 | 5.699031 | 5.899586 | 6.145912 | 6.663284 | 6.915087 | 7.013663 | 7.163738 | 0.0267 | 0.001112495 | 0.001174264 | 0.00118404 | 0.001256281 | 0.001308184 | 0.001323068 | 0.001394867 | 0.00147756 | 0.001521641 | 0.001575189 | 0.001640959 | 0.001779097 | 0.001846328 | 0.001872648 | 0.001912718
1440 | 6.717309 | 92.694664 | 10.38034 | 10.647977 | 10.639664 | 10.992134 | 11.292747 | 11.045861 | 11.282294 | 11.632506 | 11.774419 | 11.954232 | 12.197248 | 12.674578 | 12.705702 | 12.81759 | 12.997124 | 4.250982 | 4.560625 | 4.551009 | 4.958609 | 5.306064 | 5.02072 | 5.293985 | 5.698569 | 5.862452 | 6.07005 | 6.350525 | 6.901124 | 6.937011 | 7.066008 | 7.272947 | 0.03855 | 0.001638753 | 0.001758121 | 0.001754414 | 0.001911544 | 0.002045488 | 0.001935488 | 0.002040831 | 0.002196798 | 0.002259975 | 0.002340004 | 0.002448128 | 0.002660383 | 0.002674218 | 0.002723946 | 0.002803721
1430 | 6.753295 | 92.585872 | 10.350632 | 10.69956 | 10.693965 | 10.887577 | 11.130995 | 11.094674 | 11.286968 | 11.537747 | 11.663285 | 11.948052 | 12.206234 | 12.714485 | 12.73198 | 12.837916 | 12.986122 | 4.184683 | 4.589324 | 4.582837 | 4.807269 | 5.089338 | 5.047257 | 5.270021 | 5.560436 | 5.705773 | 6.035344 | 6.334021 | 6.921635 | 6.941854 | 7.064269 | 7.235496 | 0.05991 | 0.002507044 | 0.002749464 | 0.002745578 | 0.002880035 | 0.003049023 | 0.003023812 | 0.00315727 | 0.003331257 | 0.003418328 | 0.003615775 | 0.003794712 | 0.004146752 | 0.004158865 | 0.004232204 | 0.004334786
1420 | 6.808884 | 92.436854 | 10.35066 | 10.580239 | 10.658784 | 10.859271 | 11.044322 | 11.070167 | 11.313444 | 11.584092 | 11.733054 | 11.986031 | 12.226158 | 12.676892 | 12.774943 | 12.863894 | 13.086854 | 4.133394 | 4.400519 | 4.491887 | 4.725053 | 4.940202 | 4.970245 | 5.252982 | 5.567401 | 5.740397 | 6.034096 | 6.312767 | 6.835564 | 6.949242 | 7.052354 | 7.310746 | 0.00804 | 0.0003323249 | 0.0003538017 | 0.0003611477 | 0.0003798943 | 0.0003971922 | 0.0003996077 | 0.0004223398 | 0.0004476191 | 0.0004615279 | 0.0004851413 | 0.0005075464 | 0.0005495793 | 0.000558719 | 0.0005670093 | 0.000587784
1410 | 6.835931 | 92.124714 | 10.385799 | 10.593483 | 10.669424 | 10.882722 | 11.068982 | 11.122619 | 11.299818 | 11.529596 | 11.689278 | 11.899429 | 12.143333 | 12.616652 | 12.791068 | 12.812071 | 13.00061 | 4.170805 | 4.414081 | 4.503016 | 4.752752 | 4.970762 | 5.03353 | 5.240855 | 5.509612 | 5.696323 | 5.941973 | 6.226974 | 6.779728 | 6.983309 | 7.007821 | 7.227815 | 0.00045332 | 1.890709e-05 | 2.000991e-05 | 2.041307e-05 | 2.154518e-05 | 2.253346e-05 | 2.2818e-05 | 2.375785e-05 | 2.497617e-05 | 2.582257e-05 | 2.693615e-05 | 2.822812e-05 | 3.073386e-05 | 3.165674e-05 | 3.176785e-05 | 3.276513e-05
1400 | 6.771061 | 91.924633 | 10.398312 | 10.630378 | 10.646864 | 10.891736 | 11.000221 | 11.043217 | 11.246118 | 11.50225 | 11.678552 | 11.867445 | 12.111075 | 12.593428 | 12.722342 | 12.82964 | 13.05212 | 4.280094 | 4.553084 | 4.572474 | 4.86041 | 4.987938 | 5.038475 | 5.276917 | 5.577803 | 5.784839 | 6.006596 | 6.292515 | 6.858266 | 7.009395 | 7.13516 | 7.395861 | 3.1513e-09 | 1.348786e-10 | 1.434813e-10 | 1.440924e-10 | 1.531661e-10 | 1.571849e-10 | 1.587775e-10 | 1.662915e-10 | 1.757733e-10 | 1.822976e-10 | 1.892859e-10 | 1.98296e-10 | 2.161245e-10 | 2.208871e-10 | 2.248503e-10 | 2.330658e-10
1390 | 6.796579 | 92.610684 | 10.400627 | 10.648394 | 10.681096 | 10.824025 | 11.072003 | 11.080262 | 11.260591 | 11.522009 | 11.716239 | 11.97734 | 12.177471 | 12.6928 | 12.860909 | 12.906549 | 13.046524 | 4.190152 | 4.477336 | 4.515232 | 4.680839 | 4.968074 | 4.977639 | 5.186443 | 5.489034 | 5.713774 | 6.015781 | 6.247182 | 6.842694 | 7.036855 | 7.089559 | 7.251175 | 0.00047836 | 2.004401e-05 | 2.141778e-05 | 2.159906e-05 | 2.239126e-05 | 2.376528e-05 | 2.381103e-05 | 2.480987e-05 | 2.625734e-05 | 2.733241e-05 | 2.877709e-05 | 2.988402e-05 | 3.273271e-05 | 3.36615e-05 | 3.391361e-05 | 3.468672e-05
1380 | 6.817537 | 92.523888 | 10.39097 | 10.552602 | 10.641851 | 10.814876 | 11.114668 | 11.024476 | 11.322841 | 11.543804 | 11.679501 | 11.934699 | 12.104624 | 12.644627 | 12.753157 | 12.868769 | 13.0057 | 4.162399 | 4.350113 | 4.453743 | 4.654606 | 5.002501 | 4.897854 | 5.243979 | 5.500206 | 5.657514 | 5.953264 | 6.150125 | 6.775374 | 6.900972 | 7.034742 | 7.193148 | 7.9042e-05 | 3.290044e-06 | 3.438416e-06 | 3.520327e-06 | 3.679093e-06 | 3.954077e-06 | 3.871362e-06 | 4.144946e-06 | 4.347473e-06 | 4.471812e-06 | 4.705579e-06 | 4.861182e-06 | 5.355391e-06 | 5.454666e-06 | 5.560401e-06 | 5.685608e-06
1370 | 6.814979 | 93.331869 | 10.417239 | 10.595441 | 10.63485 | 10.87426 | 11.163126 | 11.022068 | 11.291129 | 11.537062 | 11.73905 | 11.886036 | 12.136369 | 12.61454 | 12.774034 | 12.869713 | 13.072037 | 4.123755 | 4.327154 | 4.372127 | 4.645283 | 4.974729 | 4.813873 | 5.120666 | 5.400976 | 5.631117 | 5.798544 | 6.083603 | 6.627796 | 6.809221 | 6.918035 | 7.148081 | 2.8266e-07 | 1.165621e-08 | 1.223113e-08 | 1.235826e-08 | 1.313036e-08 | 1.406157e-08 | 1.360689e-08 | 1.447408e-08 | 1.52664e-08 | 1.591691e-08 | 1.639016e-08 | 1.719591e-08 | 1.873413e-08 | 1.924694e-08 | 1.955452e-08 | 2.020477e-08
1360 | 6.824118 | 93.405213 | 10.381241 | 10.662487 | 10.618961 | 10.860012 | 11.090126 | 11.090398 | 11.286193 | 11.508409 | 11.704206 | 11.855555 | 12.115258 | 12.595915 | 12.737772 | 12.836988 | 13.124731 | 4.065837 | 4.386343 | 4.33675 | 4.611357 | 4.873407 | 4.873717 | 5.096612 | 5.349502 | 5.572253 | 5.744391 | 6.039672 | 6.585861 | 6.746981 | 6.859648 | 7.186303 | 2.0706e-06 | 8.418723e-08 | 9.082361e-08 | 8.979675e-08 | 9.548275e-08 | 1.009088e-07 | 1.009152e-07 | 1.055304e-07 | 1.107668e-07 | 1.153791e-07 | 1.189434e-07 | 1.250575e-07 | 1.363668e-07 | 1.39703e-07 | 1.420359e-07 | 1.487996e-07
1350 | 6.751085 | 93.503953 | 10.403738 | 10.671448 | 10.652932 | 10.83176 | 11.001234 | 11.035284 | 11.337599 | 11.597291 | 11.741666 | 11.93583 | 12.154279 | 12.642053 | 12.755567 | 12.902931 | 13.190149 | 4.166058 | 4.470475 | 4.449424 | 4.652708 | 4.845307 | 4.883997 | 5.22742 | 5.522297 | 5.686182 | 5.906527 | 6.154353 | 6.707423 | 6.836072 | 7.003052 | 7.328394 | 0.01549 | 0.0006453223 | 0.0006924765 | 0.0006892158 | 0.0007207044 | 0.000750538 | 0.0007565311 | 0.0008097274 | 0.0008554039 | 0.0008807897 | 0.0009149211 | 0.0009533093 | 0.00103898 | 0.001058908 | 0.001084773 | 0.001135168
1340 | 6.79637 | 93.541686 | 10.472704 | 10.702656 | 10.715421 | 10.967012 | 11.181012 | 11.148955 | 11.381407 | 11.630527 | 11.76572 | 11.958424 | 12.212541 | 12.724069 | 12.895373 | 13.02145 | 13.190459 | 4.189539 | 4.450799 | 4.465299 | 4.751032 | 4.993985 | 4.957596 | 5.221419 | 5.504055 | 5.65739 | 5.875899 | 6.163946 | 6.743429 | 6.937388 | 7.080105 | 7.271378 | 0.16216 | 0.006793756 | 0.007217415 | 0.007240929 | 0.007704273 | 0.008098246 | 0.008039237 | 0.008467053 | 0.008925375 | 0.009174024 | 0.009528358 | 0.009995454 | 0.01093514 | 0.01124967 | 0.0114811 | 0.01179127
1330 | 6.803864 | 93.541505 | 10.518667 | 10.736734 | 10.755244 | 10.957433 | 11.108333 | 11.142034 | 11.341786 | 11.56977 | 11.771544 | 11.949517 | 12.266063 | 12.712017 | 12.877235 | 12.964823 | 13.205474 | 4.233255 | 4.480998 | 4.502023 | 4.731647 | 4.902975 | 4.941233 | 5.167953 | 5.426631 | 5.655494 | 5.857301 | 6.216102 | 6.721287 | 6.90836 | 7.007515 | 7.279877 | 0.22052 | 0.009335173 | 0.009881497 | 0.009927862 | 0.01043423 | 0.01081204 | 0.01089641 | 0.01139637 | 0.01196681 | 0.0124715 | 0.01291652 | 0.01370775 | 0.01482178 | 0.01523432 | 0.01545297 | 0.01605358
1320 | 6.799424 | 93.56931 | 10.543601 | 10.793766 | 10.785874 | 10.985269 | 11.198966 | 11.131007 | 11.345028 | 11.642227 | 11.835592 | 12.001688 | 12.285219 | 12.728515 | 12.872952 | 12.982897 | 13.24566 | 4.264111 | 4.548134 | 4.539176 | 4.765481 | 5.007942 | 4.930844 | 5.173617 | 5.510609 | 5.729782 | 5.917993 | 6.239164 | 6.741027 | 6.904473 | 7.028863 | 7.326062 | 0.24864 | 0.01060229 | 0.01130848 | 0.01128621 | 0.01184889 | 0.01245175 | 0.01226005 | 0.01286368 | 0.01370158 | 0.01424653 | 0.0147145 | 0.01551306 | 0.01676089 | 0.01716728 | 0.01747656 | 0.01821552
1310 | 6.79996 | 93.575229 | 10.557662 | 10.81794 | 10.83638 | 10.965806 | 11.226425 | 11.184541 | 11.431523 | 11.549991 | 11.805378 | 12.070878 | 12.305631 | 12.801649 | 12.878164 | 13.012813 | 13.237947 | 4.278929 | 4.574388 | 4.595316 | 4.742187 | 5.037846 | 4.990339 | 5.270436 | 5.40475 | 5.694213 | 5.995017 | 6.260883 | 6.822322 | 6.908891 | 7.061207 | 7.31581 | 0.28908 | 0.01236953 | 0.01322364 | 0.01328414 | 0.01370871 | 0.01456341 | 0.01442607 | 0.01523578 | 0.01562405 | 0.01646083 | 0.01733039 | 0.01809896 | 0.01972197 | 0.01997222 | 0.02041254 | 0.02114854
1300 | 6.818089 | 93.580998 | 10.632853 | 10.83157 | 10.864418 | 11.028663 | 11.244858 | 11.233287 | 11.459292 | 11.701861 | 11.862976 | 12.022709 | 12.269752 | 12.807387 | 12.907004 | 13.063486 | 13.287274 | 4.343146 | 4.568682 | 4.605957 | 4.792307 | 5.037526 | 5.024404 | 5.280667 | 5.555611 | 5.738173 | 5.919124 | 6.198894 | 6.807383 | 6.920072 | 7.097054 | 7.350085 | 0.33855 | 0.01470372 | 0.01546727 | 0.01559347 | 0.01622435 | 0.01705454 | 0.01701012 | 0.0178777 | 0.01880852 | 0.01942659 | 0.02003919 | 0.02098636 | 0.02304639 | 0.02342791 | 0.02402708 | 0.02488371
1290 | 6.824034 | 93.55077 | 10.65457 | 10.885923 | 10.884672 | 11.028841 | 11.12072 | 11.233711 | 11.481988 | 11.691735 | 11.864013 | 12.057135 | 12.319924 | 12.847818 | 13.025931 | 13.161424 | 13.325808 | 4.363848 | 4.626579 | 4.625159 | 4.788834 | 4.893125 | 5.02136 | 5.303053 | 5.540946 | 5.736284 | 5.955194 | 6.252968 | 6.850773 | 7.052364 | 7.205679 | 7.391643 | 0.39522 | 0.0172468 | 0.01828517 | 0.01827955 | 0.01892643 | 0.01933861 | 0.01984542 | 0.02095873 | 0.02189893 | 0.02267094 | 0.02353612 | 0.02471298 | 0.02707562 | 0.02787235 | 0.02847829 | 0.02921325
1280 | 6.836388 | 93.552804 | 10.743534 | 10.940553 | 10.918502 | 11.102593 | 11.406285 | 11.309655 | 11.47493 | 11.719561 | 11.898793 | 12.071607 | 12.33904 | 12.853099 | 12.981097 | 13.15644 | 13.391534 | 4.450641 | 4.674349 | 4.649315 | 4.858288 | 5.202898 | 5.093266 | 5.280769 | 5.558212 | 5.761417 | 5.957292 | 6.260309 | 6.842412 | 6.987281 | 7.185688 | 7.45162 | 0.40387 | 0.01797481 | 0.01887829 | 0.01877719 | 0.01962117 | 0.02101294 | 0.02057017 | 0.02132744 | 0.02244795 | 0.02326864 | 0.02405972 | 0.02528351 | 0.02763445 | 0.02821953 | 0.02902084 | 0.03009486
1270 | 6.789408 | 93.527168 | 10.732988 | 10.995728 | 10.934527 | 11.090765 | 11.441326 | 11.258779 | 11.448568 | 11.778138 | 11.981639 | 12.079788 | 12.333684 | 12.858737 | 13.007664 | 13.165626 | 13.475401 | 4.494566 | 4.793041 | 4.723527 | 4.900974 | 5.298967 | 5.091748 | 5.307187 | 5.681147 | 5.911963 | 6.02326 | 6.31109 | 6.90596 | 7.074602 | 7.253432 | 7.604006 | 0.37087 | 0.016669 | 0.01777595 | 0.01751815 | 0.01817624 | 0.01965228 | 0.01888377 | 0.01968276 | 0.02106967 | 0.0219257 | 0.02233847 | 0.02340594 | 0.02561213 | 0.02623757 | 0.0269008 | 0.02820098
1260 | 6.764435 | 93.531792 | 10.82524 | 11.003026 | 11.002451 | 11.13366 | 11.358035 | 11.284478 | 11.531299 | 11.829385 | 11.946517 | 12.201763 | 12.430443 | 12.934815 | 13.064155 | 13.194135 | 13.446399 | 4.627347 | 4.829275 | 4.828622 | 4.977613 | 5.232326 | 5.148833 | 5.428957 | 5.767121 | 5.89996 | 6.189348 | 6.448521 | 7.019824 | 7.166256 | 7.313384 | 7.598844 | 0.41235 | 0.01908087 | 0.01991352 | 0.01991082 | 0.02052519 | 0.0215755 | 0.02123121 | 0.02238631 | 0.02378073 | 0.02432848 | 0.02552178 | 0.02659048 | 0.02894625 | 0.02955006 | 0.03015674 | 0.03133383
1250 | 6.705335 | 93.518793 | 10.836955 | 11.035531 | 11.031116 | 11.169781 | 11.412734 | 11.378177 | 11.57468 | 11.781852 | 11.942496 | 12.185391 | 12.438314 | 12.90159 | 13.109093 | 13.237475 | 13.482923 | 4.709221 | 4.934809 | 4.929794 | 5.087282 | 5.363134 | 5.323903 | 5.546952 | 5.782039 | 5.964277 | 6.239738 | 6.526462 | 7.051365 | 7.286351 | 7.431699 | 7.709505 | 0.43684 | 0.02057176 | 0.02155722 | 0.02153531 | 0.02222328 | 0.02342831 | 0.02325694 | 0.02423131 | 0.02525826 | 0.02605435 | 0.02725767 | 0.0285102 | 0.03080318 | 0.03182969 | 0.03246463 | 0.0336782
1240 | 6.769661 | 93.51713 | 10.80742 | 11.047999 | 11.045311 | 11.203859 | 11.43688 | 11.375298 | 11.56836 | 11.869083 | 12.034976 | 12.170223 | 12.440522 | 12.948932 | 13.128489 | 13.286292 | 13.522784 | 4.602595 | 4.875923 | 4.87287 | 5.052946 | 5.317526 | 5.247613 | 5.466772 | 5.808014 | 5.996192 | 6.149571 | 6.456013 | 7.032059 | 7.235396 | 7.414051 | 7.681711 | 0.44011 | 0.02025648 | 0.02145943 | 0.02144599 | 0.02223852 | 0.02340297 | 0.02309527 | 0.02405981 | 0.02556165 | 0.02638984 | 0.02706488 | 0.02841356 | 0.0309488 | 0.0318437 | 0.03262998 | 0.03380798
1230 | 6.760625 | 93.558026 | 10.862902 | 11.02435 | 11.050573 | 11.199684 | 11.454515 | 11.355612 | 11.578448 | 11.861174 | 12.026031 | 12.124128 | 12.38631 | 12.901563 | 13.115225 | 13.272736 | 13.521905 | 4.671851 | 4.855112 | 4.884873 | 5.054083 | 5.343172 | 5.230986 | 5.483725 | 5.804266 | 5.991108 | 6.102265 | 6.399269 | 6.982607 | 7.224367 | 7.40254 | 7.684308 | 0.43928 | 0.02052251 | 0.02132753 | 0.02145827 | 0.02220157 | 0.02347149 | 0.02297868 | 0.02408891 | 0.02549698 | 0.02631774 | 0.02680603 | 0.02811071 | 0.0306732 | 0.0317352 | 0.03251788 | 0.03375563
1220 | 6.787544 | 93.540144 | 10.91399 | 11.134858 | 11.152951 | 11.201558 | 11.435653 | 11.407068 | 11.614878 | 11.871135 | 12.009523 | 12.222905 | 12.521192 | 13.047934 | 13.161936 | 13.330886 | 13.536342 | 4.70102 | 4.951797 | 4.972336 | 5.027512 | 5.293185 | 5.26075 | 5.496522 | 5.787157 | 5.944062 | 6.18593 | 6.523904 | 7.120349 | 7.249373 | 7.440544 | 7.672954 | 0.43724 | 0.02055474 | 0.02165124 | 0.02174104 | 0.02198229 | 0.02314392 | 0.0230021 | 0.02403299 | 0.02530376 | 0.02598982 | 0.02704736 | 0.02852512 | 0.03113302 | 0.03169716 | 0.03253303 | 0.03354923
1210 | 6.78266 | 93.516846 | 10.90637 | 11.103958 | 11.120736 | 11.177686 | 11.452112 | 11.389975 | 11.588773 | 11.834422 | 11.970399 | 12.22302 | 12.473167 | 12.9828 | 13.111198 | 13.278787 | 13.565634 | 4.700258 | 4.924719 | 4.943775 | 5.008457 | 5.320057 | 5.249514 | 5.475181 | 5.753935 | 5.908191 | 6.194687 | 6.478266 | 7.055673 | 7.201074 | 7.390813 | 7.715459 | 0.43267 | 0.0203366 | 0.02130778 | 0.02139023 | 0.02167009 | 0.02301829 | 0.02271307 | 0.02368946 | 0.02489555 | 0.02556297 | 0.02680255 | 0.02802951 | 0.03052778 | 0.03115689 | 0.03197783 | 0.03338248
1200 | 6.797735 | 93.559752 | 10.933351 | 11.102625 | 11.10837 | 11.24402 | 11.506989 | 11.446907 | 11.655513 | 11.882219 | 11.989059 | 12.283676 | 12.50934 | 13.042017 | 13.147496 | 13.310749 | 13.594021 | 4.709443 | 4.901562 | 4.908081 | 5.062 | 5.360294 | 5.292152 | 5.528716 | 5.785719 | 5.906806 | 6.240605 | 6.496179 | 7.099103 | 7.218434 | 7.403086 | 7.72338 | 0.42789 | 0.02015123 | 0.02097329 | 0.02100119 | 0.02165979 | 0.02293616 | 0.02264459 | 0.02365682 | 0.02475651 | 0.02527463 | 0.02670293 | 0.0277965 | 0.03037635 | 0.03088696 | 0.03167707 | 0.03304757
1190 | 6.7796 | 93.541186 | 10.948364 | 11.12878 | 11.134337 | 11.224252 | 11.482025 | 11.404924 | 11.612571 | 11.889246 | 12.017951 | 12.197603 | 12.425756 | 12.963594 | 13.16981 | 13.33689 | 13.566882 | 4.748988 | 4.953824 | 4.960133 | 5.062196 | 5.354719 | 5.267236 | 5.502819 | 5.816598 | 5.962518 | 6.166151 | 6.424678 | 7.033757 | 7.267155 | 7.456203 | 7.716355 | 0.44124 | 0.02095443 | 0.02185825 | 0.02188609 | 0.02233643 | 0.02362716 | 0.02324115 | 0.02428064 | 0.02566516 | 0.02630902 | 0.02720753 | 0.02834825 | 0.03103575 | 0.03206559 | 0.03289975 | 0.03404765
1180 | 6.836418 | 93.537741 | 10.961777 | 11.15325 | 11.124256 | 11.193035 | 11.417527 | 11.440853 | 11.683402 | 11.822282 | 11.981844 | 12.209271 | 12.469415 | 12.984777 | 13.147665 | 13.2949 | 13.573204 | 4.699919 | 4.917326 | 4.884409 | 4.962491 | 5.217291 | 5.243761 | 5.518946 | 5.676466 | 5.857402 | 6.115216 | 6.410006 | 6.993653 | 7.178026 | 7.344641 | 7.659473 | 0.42052 | 0.0197641 | 0.02067834 | 0.02053992 | 0.02086827 | 0.02193975 | 0.02205106 | 0.02320827 | 0.02387067 | 0.02463155 | 0.02571571 | 0.02695536 | 0.02940971 | 0.03018503 | 0.03088568 | 0.03220962
1170 | 6.830803 | 93.525222 | 10.899621 | 11.091284 | 11.084774 | 11.260328 | 11.412349 | 11.397103 | 11.596148 | 11.865441 | 12.011342 | 12.191277 | 12.443537 | 12.949885 | 13.120848 | 13.259751 | 13.567957 | 4.636956 | 4.854657 | 4.847264 | 5.046612 | 5.219194 | 5.201888 | 5.427798 | 5.733325 | 5.898804 | 6.102833 | 6.388774 | 6.962391 | 7.155965 | 7.3132 | 7.661963 | 0.43731 | 0.02027787 | 0.0212299 | 0.02119757 | 0.02206934 | 0.02282406 | 0.02274838 | 0.0237363 | 0.0250724 | 0.02579606 | 0.0266883 | 0.02793875 | 0.03044723 | 0.03129375 | 0.03198136 | 0.03350653
1160 | 6.841106 | 93.527344 | 10.862281 | 11.076725 | 11.052092 | 11.248891 | 11.501432 | 11.394392 | 11.556597 | 11.779389 | 11.916051 | 12.130599 | 12.390269 | 12.956515 | 13.123679 | 13.304126 | 13.585575 | 4.582602 | 4.826179 | 4.798204 | 5.021676 | 5.308344 | 5.186853 | 5.370949 | 5.623733 | 5.778749 | 6.022045 | 6.316399 | 6.957867 | 7.14713 | 7.351376 | 7.669831 | 0.27371 | 0.01254304 | 0.01320973 | 0.01313316 | 0.01374483 | 0.01452947 | 0.01419694 | 0.01470082 | 0.01539272 | 0.01581701 | 0.01648294 | 0.01728862 | 0.01904438 | 0.01956241 | 0.02012145 | 0.0209931
1150 | 6.862165 | 93.539445 | 10.86758 | 11.076502 | 11.003676 | 11.165644 | 11.446237 | 11.348087 | 11.574113 | 11.792486 | 11.934711 | 12.119258 | 12.406752 | 12.931922 | 13.067384 | 13.244022 | 13.587159 | 4.563476 | 4.800723 | 4.718032 | 4.901926 | 5.220394 | 5.109011 | 5.365484 | 5.613187 | 5.774469 | 5.983691 | 6.309503 | 6.904293 | 7.057634 | 7.257536 | 7.645709 | 0.11648 | 0.005315537 | 0.005591882 | 0.005495564 | 0.005709764 | 0.006080715 | 0.005950977 | 0.006249716 | 0.006538241 | 0.006726102 | 0.006969803 | 0.00734931 | 0.008042121 | 0.008220732 | 0.008453578 | 0.008905722
1140 | 6.842956 | 93.521046 | 10.812959 | 11.014916 | 11.007426 | 11.08732 | 11.27883 | 11.318467 | 11.479065 | 11.799349 | 11.928535 | 12.121029 | 12.35216 | 12.868677 | 13.08324 | 13.25721 | 13.550837 | 4.525069 | 4.754514 | 4.746006 | 4.836755 | 5.05424 | 5.099245 | 5.281563 | 5.645029 | 5.791581 | 6.009896 | 6.271944 | 6.857213 | 7.100197 | 7.297152 | 7.629452 | 0.24447 | 0.01106244 | 0.01162336 | 0.01160256 | 0.01182442 | 0.0123561 | 0.01246612 | 0.01291184 | 0.0138004 | 0.01415868 | 0.01469239 | 0.01533302 | 0.01676383 | 0.01735785 | 0.01783935 | 0.01865172
1130 | 6.874841 | 93.503412 | 10.770761 | 10.963534 | 10.985016 | 11.137721 | 11.447306 | 11.28276 | 11.52198 | 11.749702 | 11.93087 | 12.088667 | 12.335887 | 12.840695 | 13.10611 | 13.275052 | 13.494995 | 4.442492 | 4.661606 | 4.686019 | 4.859536 | 5.211188 | 5.024305 | 5.295984 | 5.55451 | 5.760119 | 5.939156 | 6.219564 | 6.791804 | 7.092491 | 7.28382 | 7.532831 | 0.06757 | 0.003001792 | 0.003149847 | 0.003166343 | 0.003283589 | 0.0035212 | 0.003394923 | 0.003578496 | 0.003753182 | 0.003892112 | 0.004013088 | 0.00420256 | 0.004589222 | 0.004792396 | 0.004921677 | 0.005089934
1120 | 6.921811 | 93.502178 | 10.802096 | 10.937259 | 10.954876 | 11.152732 | 11.563613 | 11.299704 | 11.50481 | 11.693171 | 11.854497 | 12.054519 | 12.323439 | 12.812609 | 13.064448 | 13.257783 | 13.53405 | 4.424743 | 4.578382 | 4.598405 | 4.823243 | 5.289931 | 4.990212 | 5.22316 | 5.437024 | 5.620141 | 5.847118 | 6.152163 | 6.706715 | 6.992048 | 7.211019 | 7.523804 | 0.13562 | 0.006000836 | 0.006209202 | 0.006236357 | 0.006541282 | 0.007174205 | 0.006767725 | 0.00708365 | 0.007373691 | 0.007622036 | 0.007929860955 | 0.008343564 | 0.009095647 | 0.009482616 | 0.009779584 | 0.01020378
1110 | 6.899266 | 93.508938 | 10.804137 | 10.979062 | 10.966874 | 11.084851 | 11.396557 | 11.241102 | 11.493435 | 11.68619 | 11.864581 | 12.033998 | 12.262809 | 12.762535 | 13.016508 | 13.225186 | 13.485718 | 4.452095 | 4.650894 | 4.637044 | 4.771094 | 5.125147 | 4.948595 | 5.235152 | 5.453973 | 5.65643 | 5.848649 | 6.108175 | 6.674658 | 6.962388 | 7.198717 | 7.493662 | 0.45496 | 0.02025525 | 0.02115971 | 0.0210967 | 0.02170657 | 0.02331737 | 0.02251413 | 0.02381785 | 0.0248134 | 0.02573449 | 0.02660901 | 0.02778975 | 0.03036702 | 0.03167608 | 0.03275128 | 0.03409317
1100 | 6.860418 | 93.50624 | 10.754045 | 10.922385 | 10.946447 | 11.120717 | 11.2344 | 11.259138 | 11.48435 | 11.599986 | 11.749526 | 12.030059 | 12.217411 | 12.79205 | 12.922817 | 13.175152 | 13.444791 | 4.439646 | 4.630983 | 4.658329 | 4.856345 | 4.98549 | 5.01359 | 5.269355 | 5.400643 | 5.57039 | 5.888723 | 6.101242 | 6.752684 | 6.900847 | 7.186664 | 7.491957 | 0.46113 | 0.02047254 | 0.02135485 | 0.02148095 | 0.02239406 | 0.02298959 | 0.02311917 | 0.02429858 | 0.02490399 | 0.02568674 | 0.02715467 | 0.02813466 | 0.03113865 | 0.03182187 | 0.03313986 | 0.03454766
1090 | 6.897581 | 93.517586 | 10.696533 | 10.918082 | 10.91466 | 11.0887 | 11.155465 | 11.252406 | 11.39571 | 11.559223 | 11.702189 | 11.943074 | 12.232056 | 12.700855 | 12.923319 | 13.109486 | 13.489622 | 4.330898 | 4.582671 | 4.578783 | 4.776505 | 4.85234 | 4.962437 | 5.125159 | 5.310783 | 5.473042 | 5.746352 | 6.074097 | 6.605463 | 6.857481 | 7.068312 | 7.498618 | 0.52656 | 0.02280478 | 0.02413051 | 0.02411004 | 0.02515116 | 0.02555048 | 0.02613021 | 0.02698704 | 0.02796446 | 0.02881885 | 0.03025799 | 0.03198377 | 0.03478173 | 0.03610875 | 0.0372189 | 0.03948472
1080 | 6.930434 | 93.506034 | 10.628644 | 10.838239 | 10.827764 | 11.017771 | 11.118331 | 11.178252 | 11.350677 | 11.554715 | 11.712521 | 11.853446 | 12.175965 | 12.679403 | 12.858662 | 13.082949 | 13.347178 | 4.217364 | 4.455644 | 4.443737 | 4.659683 | 4.773945 | 4.842022 | 5.037881 | 5.26958 | 5.448728 | 5.608674 | 5.974591 | 6.545399 | 6.748537 | 7.002621 | 7.301837 | 0.56519 | 0.02383612 | 0.02518285 | 0.02511556 | 0.02633606 | 0.02698186 | 0.02736663 | 0.0284736 | 0.02978314 | 0.03079566 | 0.03169967 | 0.03376779 | 0.03699394 | 0.03814206 | 0.03957811 | 0.04126925
1070 | 6.870147 | 93.502609 | 10.59726 | 10.779293 | 10.776387 | 10.959298 | 11.189964 | 11.10409 | 11.330437 | 11.495664 | 11.659696 | 11.759939 | 12.045843 | 12.571398 | 12.88025 | 13.122242 | 13.268588 | 4.250647 | 4.457613 | 4.45431 | 4.662216 | 4.924319 | 4.826752 | 5.08389 | 5.271535 | 5.457776 | 5.571567 | 5.896015 | 6.492043 | 6.842081 | 7.116225 | 7.281965 | 0.57178 | 0.02430435 | 0.02548774 | 0.02546885 | 0.02665762 | 0.02815627 | 0.0275984 | 0.02906866 | 0.03014158 | 0.03120647 | 0.03185711 | 0.03371223 | 0.0371202 | 0.03912165 | 0.04068915 | 0.04163682
1060 | 6.878034 | 93.493463 | 10.548879 | 10.746349 | 10.780043 | 10.978286 | 11.11759 | 11.109339 | 11.324972 | 11.537978 | 11.646737 | 11.856745 | 12.112066 | 12.582453 | 12.790343 | 13.035904 | 13.376133 | 4.187462 | 4.41204 | 4.450352 | 4.675727 | 4.834054 | 4.824677 | 5.069692 | 5.31164 | 5.435146 | 5.673569 | 5.963331 | 6.496866 | 6.732539 | 7.010819 | 7.396204 | 0.60073 | 0.02515534 | 0.02650445 | 0.0267346 | 0.02808849 | 0.02903961 | 0.02898328 | 0.03045516 | 0.03190862 | 0.03265055 | 0.03408283 | 0.03582352 | 0.03902862 | 0.04044438 | 0.04211609 | 0.04443122
1050 | 6.875295 | 93.496864 | 10.474311 | 10.741343 | 10.74539 | 10.947783 | 11.061177 | 11.044428 | 11.339117 | 11.430466 | 11.541106 | 11.820936 | 12.082678 | 12.567969 | 12.632075 | 12.880392 | 13.311331 | 4.105463 | 4.409147 | 4.413749 | 4.643836 | 4.772715 | 4.75368 | 5.088511 | 5.192272 | 5.317926 | 5.63563 | 5.932672 | 6.483091 | 6.555769 | 6.837221 | 7.325404 | 0.61802 | 0.02537258 | 0.02724941 | 0.02727785 | 0.02869984 | 0.02949633 | 0.02937869 | 0.03144802 | 0.03208928 | 0.03286584 | 0.03482932 | 0.0366651 | 0.0400668 | 0.04051596 | 0.04225539 | 0.04527246
1040 | 6.849044 | 93.482289 | 10.453547 | 10.629106 | 10.646419 | 10.843152 | 10.977788 | 11.08094 | 11.218146 | 11.381178 | 11.538203 | 11.786751 | 12.068251 | 12.504888 | 12.697873 | 12.901788 | 13.264989 | 4.113027 | 4.312762 | 4.332456 | 4.55621 | 4.709299 | 4.826566 | 4.982519 | 5.167782 | 5.346175 | 5.628455 | 5.948028 | 6.443442 | 6.662297 | 6.893477 | 7.305057 | 0.63366 | 0.02606261 | 0.02732825 | 0.02745304 | 0.02887088 | 0.02984094 | 0.03058402 | 0.03157223 | 0.03274617 | 0.03387657 | 0.03566527 | 0.03769027 | 0.04082951 | 0.04221631 | 0.0436812 | 0.04628922
1030 | 6.887154 | 93.4664 | 10.386779 | 10.572528 | 10.628104 | 10.83153 | 10.954554 | 10.979606 | 11.154134 | 11.401414 | 11.56192 | 11.807968 | 12.000025 | 12.467641 | 12.655927 | 12.873088 | 13.164104 | 3.994974 | 4.2064 | 4.269646 | 4.501102 | 4.641042 | 4.669535 | 4.868006 | 5.149116 | 5.331522 | 5.611053 | 5.829171 | 6.359963 | 6.573577 | 6.819872 | 7.149799 | 0.65092 | 0.02600408 | 0.0273803 | 0.02779198 | 0.02929857 | 0.03020947 | 0.03039494 | 0.03168682 | 0.03351663 | 0.03470394 | 0.03652347 | 0.03794324 | 0.04139827 | 0.04278873 | 0.04439191 | 0.04653947
1020 | 6.881016 | 93.461708 | 10.433749 | 10.654616 | 10.641723 | 10.76955 | 10.989191 | 10.997336 | 11.13616 | 11.314735 | 11.513001 | 11.695501 | 11.880017 | 12.440193 | 12.615656 | 12.849003 | 13.164895 | 4.055846 | 4.307243 | 4.29257 | 4.43803 | 4.6879 | 4.697164 | 4.855048 | 5.05809 | 5.283454 | 5.490835 | 5.700447 | 6.33644 | 6.535537 | 6.800228 | 7.158399 | 0.65839 | 0.02670328 | 0.02835846 | 0.02826185 | 0.02921954 | 0.03086466 | 0.03092566 | 0.03196515 | 0.03330196 | 0.03478573 | 0.03615111 | 0.03753117 | 0.04171849 | 0.04302932 | 0.04477202 | 0.04713018
1010 | 6.882558 | 93.464757 | 10.353598 | 10.599486 | 10.594144 | 10.655598 | 10.856682 | 10.944637 | 11.145039 | 11.329356 | 11.440292 | 11.667204 | 11.856765 | 12.374344 | 12.548634 | 12.771804 | 13.137853 | 3.962578 | 4.242467 | 4.236387 | 4.306323 | 4.535111 | 4.635162 | 4.863072 | 5.072625 | 5.198721 | 5.456573 | 5.671911 | 6.259545 | 6.457318 | 6.710478 | 7.125526 | 0.67695 | 0.02682467 | 0.02871938 | 0.02867822 | 0.02915165 | 0.03070044 | 0.03137773 | 0.03292056 | 0.03433913 | 0.03519274 | 0.03693827 | 0.038396 | 0.04237399 | 0.04371282 | 0.04542658 | 0.04823625
1000 | 6.931179 | 93.459851 | 10.289969 | 10.506993 | 10.591623 | 10.693503 | 10.832544 | 10.842907 | 11.055427 | 11.320887 | 11.39688 | 11.62161 | 11.904311 | 12.319748 | 12.491122 | 12.735697 | 13.041166 | 3.8351 | 4.082199 | 4.178534 | 4.294488 | 4.452706 | 4.464497 | 4.706257 | 5.008127 | 5.094519 | 5.349943 | 5.671127 | 6.142854 | 6.337359 | 6.614853 | 6.961288 | 0.69159 | 0.02652317 | 0.02823208 | 0.02889832 | 0.02970025 | 0.03079447 | 0.03087601 | 0.032548 | 0.0346357 | 0.03523319 | 0.03699967 | 0.03922094 | 0.04248337 | 0.04382854 | 0.04574767 | 0.04814357
990 | 6.96383 | 93.431339 | 10.252447 | 10.495802 | 10.548612 | 10.70034 | 10.818226 | 10.868277 | 10.980765 | 11.262721 | 11.38388 | 11.51924 | 11.81302 | 12.242125 | 12.422038 | 12.56449 | 12.973521 | 3.757425 | 4.03469 | 4.094844 | 4.267646 | 4.401877 | 4.458859 | 4.58691 | 4.907773 | 5.045607 | 5.199564 | 5.533594 | 6.021208 | 6.225554 | 6.38731 | 6.851567 | 0.68843 | 0.02586724 | 0.02777602 | 0.02819014 | 0.02937976 | 0.03030384 | 0.03069613 | 0.03157766 | 0.03378658 | 0.03473547 | 0.03579536 | 0.03809492 | 0.0414518 | 0.04285858 | 0.04397216 | 0.04716824
980 | 6.971559 | 93.473996 | 10.229721 | 10.435002 | 10.406678 | 10.753242 | 10.871322 | 10.759107 | 10.980064 | 11.170258 | 11.250246 | 11.431317 | 11.671065 | 12.19135 | 12.339491 | 12.544015 | 12.976506 | 3.71932 | 3.95301 | 3.920771 | 4.315141 | 4.44946 | 4.321814 | 4.573135 | 4.789394 | 4.880325 | 5.086125 | 5.358524 | 5.949308 | 6.117433 | 6.349482 | 6.83993 | 0.56941 | 0.02117818 | 0.02250883 | 0.02232526 | 0.02457085 | 0.02533567 | 0.02460884 | 0.02603989 | 0.02727129 | 0.02778906 | 0.0289609 | 0.03051197 | 0.03387596 | 0.03483328 | 0.03615459 | 0.03894725
970 | 7.035671 | 93.445532 | 10.15685 | 10.45928 | 10.429065 | 10.490036 | 10.648983 | 10.75749 | 10.960875 | 11.151093 | 11.243302 | 11.445244 | 11.655084 | 12.222424 | 12.312689 | 12.692219 | 12.922935 | 3.565421 | 3.909946 | 3.875533 | 3.944973 | 4.125968 | 4.249499 | 4.480988 | 4.697422 | 4.802316 | 5.031983 | 5.270554 | 5.915171 | 6.017677 | 6.448512 | 6.710289 | 0.59689 | 0.02128164 | 0.02333807 | 0.02313267 | 0.02354715 | 0.02462749 | 0.02536484 | 0.02674657 | 0.02803844 | 0.02866454 | 0.0300354 | 0.03145941 | 0.03530706 | 0.03591891 | 0.03849053 | 0.04005304
960 | 6.997071 | 93.441479 | 10.085624 | 10.35338 | 10.338325 | 10.448842 | 10.454 | 10.71143 | 10.848623 | 11.222649 | 11.298368 | 11.422903 | 11.609837 | 12.1436 | 12.292942 | 12.553439 | 12.860503 | 3.528597 | 3.833681 | 3.816531 | 3.94242 | 3.948295 | 4.241443 | 4.397623 | 4.823236 | 4.909368 | 5.051006 | 5.26356 | 5.870128 | 6.039747 | 6.335517 | 6.684002 | 0.39685 | 0.01400324 | 0.01521396 | 0.0151459 | 0.01564549 | 0.01566881 | 0.01683217 | 0.01745197 | 0.01914101 | 0.01948283 | 0.02004492 | 0.02088844 | 0.0232956 | 0.02396874 | 0.0251425 | 0.02652546
950 | 6.998089 | 93.408972 | 9.993363 | 10.259767 | 10.312231 | 10.452595 | 10.458204 | 10.623384 | 10.844397 | 11.067582 | 11.003505 | 11.403512 | 11.548564 | 12.085226 | 12.113529 | 12.362409 | 12.847798 | 3.424659 | 3.728458 | 3.788271 | 3.948273 | 3.954666 | 4.142907 | 4.394699 | 4.648876 | 4.57591 | 5.031281 | 5.196338 | 5.80668 | 5.838854 | 6.121713 | 6.673048 | 0.13944 | 0.004775344 | 0.005198962 | 0.005282365 | 0.005505471 | 0.005514386 | 0.00577687 | 0.006127969 | 0.006482392 | 0.006380649 | 0.007015619 | 0.007245774 | 0.008096834 | 0.008141698 | 0.008536117 | 0.009304898
940 | 6.852753 | 93.410875 | 10.009909 | 10.099571 | 10.247063 | 10.335805 | 10.529032 | 10.700996 | 10.745211 | 10.829585 | 11.038801 | 11.345791 | 11.543696 | 11.923175 | 12.195693 | 12.545888 | 12.75682 | 3.609322 | 3.711565 | 3.87972 | 3.980877 | 4.201085 | 4.397006 | 4.447372 | 4.543474 | 4.781717 | 5.131158 | 5.356341 | 5.78793 | 6.097711 | 6.495598 | 6.73515 | 0.44411 | 0.01602936 | 0.01648343 | 0.01723023 | 0.01767947 | 0.01865744 | 0.01952754 | 0.01975122 | 0.02017802 | 0.02123608 | 0.02278799 | 0.02378805 | 0.02570477 | 0.02708055 | 0.0288476 | 0.02991148
930 | 6.95422 | 93.440323 | 9.808914 | 9.982716 | 10.198671 | 10.504175 | 10.740296 | 10.603392 | 10.746633 | 10.972833 | 11.169141 | 11.207933 | 11.429662 | 11.768334 | 12.079778 | 12.402406 | 12.754331 | 3.262155 | 3.460286 | 3.706395 | 4.054413 | 4.323276 | 4.1674 | 4.330491 | 4.58796 | 4.811331 | 4.855463 | 5.107659 | 5.492697 | 5.846596 | 6.21302 | 6.612504 | 0.40679 | 0.01327012 | 0.0140761 | 0.01507724 | 0.01649295 | 0.01758666 | 0.01695257 | 0.017616 | 0.01866336 | 0.01957201 | 0.01975154 | 0.02077745 | 0.02234374 | 0.02378337 | 0.02527394 | 0.026899
920 | 7.000854 | 93.419528 | 9.765914 | 10.093312 | 10.117101 | 10.598228 | 10.587621 | 10.529264 | 10.72614 | 10.75919 | 11.079935 | 10.881522 | 11.214984 | 11.658363 | 12.10619 | 12.314602 | 12.705093 | 3.161309 | 3.534699 | 3.561822 | 4.110161 | 4.098076 | 4.031588 | 4.25587 | 4.293514 | 4.658737 | 4.432832 | 4.812458 | 5.316904 | 5.826047 | 6.062871 | 6.506383 | 0.69657 | 0.02202073 | 0.02462165 | 0.02481058 | 0.02863015 | 0.02854597 | 0.02808284 | 0.02964512 | 0.02990733 | 0.03245137 | 0.03087778 | 0.03352214 | 0.03703595 | 0.0405825 | 0.04223214 | 0.04532151
910 | 6.960566 | 93.413105 | 9.840557 | 9.99575 | 10.127812 | 10.28064 | 10.236875 | 10.469762 | 10.621215 | 10.857398 | 11.074178 | 10.987136 | 11.336349 | 11.799531 | 12.029916 | 12.229675 | 12.679265 | 3.292903 | 3.469918 | 3.620515 | 3.794753 | 3.744861 | 4.010311 | 4.182887 | 4.451929 | 4.698778 | 4.599673 | 4.997202 | 5.524128 | 5.786075 | 6.013122 | 6.523866 | 0.58553 | 0.01928094 | 0.02031741 | 0.0211992 | 0.02221942 | 0.02192729 | 0.02348157 | 0.02449206 | 0.02606738 | 0.02751276 | 0.02693247 | 0.02926012 | 0.03234543 | 0.0338792 | 0.03520863 | 0.03819919
900 | 6.992314 | 93.420205 | 9.71827 | 9.960163 | 9.973691 | 10.227607 | 10.617628 | 10.472024 | 10.48922 | 10.821264 | 11.104566 | 10.849417 | 11.062895 | 11.764005 | 11.892525 | 11.995579 | 12.372694 | 3.116662 | 3.392569 | 3.407996 | 3.697496 | 4.141945 | 3.976054 | 3.995648 | 4.373889 | 4.696448 | 4.40595 | 4.649012 | 5.446701 | 5.592828 | 5.709978 | 6.138513 | 0.69429 | 0.02163867 | 0.02355427 | 0.02366138 | 0.02567134 | 0.02875711 | 0.02760535 | 0.02774139 | 0.03036748 | 0.03260697 | 0.03059007 | 0.03227763 | 0.0378159 | 0.03883044 | 0.03964381 | 0.04261908
890 | 7.033247 | 93.420735 | 9.73081 | 9.978581 | 9.925061 | 10.460556 | 10.821268 | 10.423033 | 10.706751 | 10.634642 | 10.93458 | 10.918937 | 10.917621 | 11.549836 | 11.682799 | 12.003455 | 12.280229 | 3.084196 | 3.366808 | 3.305772 | 3.916236 | 4.327151 | 3.873477 | 4.196722 | 4.114581 | 4.456185 | 4.438373 | 4.436874 | 5.156394 | 5.307626 | 5.672206 | 5.986741 | 0.86078 | 0.02654814 | 0.02898081 | 0.02845542 | 0.03371017 | 0.03724725 | 0.03334211 | 0.03612454 | 0.03541749 | 0.03835795 | 0.03820462 | 0.03819173 | 0.04438521 | 0.04568698 | 0.04882521 | 0.05153267
880 | 7.189611 | 93.40193 | 9.718757 | 10.009153 | 9.866157 | 10.097499 | 9.840097 | 10.336713 | 10.87195 | 10.659222 | 10.55563 | 11.072058 | 11.084146 | 11.48915 | 11.934571 | 11.960106 | 12.359058 | 2.893063 | 3.224474 | 3.061301 | 3.325266 | 3.03156 | 3.598108 | 4.208197 | 3.965784 | 3.847705 | 4.436153 | 4.44992 | 4.911047 | 5.417836 | 5.446878 | 5.900463 | 0.87434 | 0.02529521 | 0.02819287 | 0.02676618 | 0.02907413 | 0.02650614 | 0.0314597 | 0.03679395 | 0.03467443 | 0.03364203 | 0.03878706 | 0.03890743 | 0.04293924 | 0.04737031 | 0.04762424 | 0.05159011
870 | 6.92364 | 93.385132 | 9.795623 | 10.168548 | 9.686677 | 10.33406 | 9.957354 | 10.144372 | 10.723477 | 10.189611 | 10.597554 | 11.476808 | 11.206323 | 12.019272 | 12.19455 | 12.134947 | 12.459452 | 3.285771 | 3.71133 | 3.161401 | 3.900121 | 3.470359 | 3.683749 | 4.344115 | 3.735358 | 4.200574 | 5.202249 | 4.894252 | 5.819547 | 6.018892 | 5.951111 | 6.320062 | 0.89933 | 0.02954992 | 0.0333771 | 0.02843143 | 0.03507496 | 0.03120998 | 0.03312906 | 0.03906793 | 0.03359319 | 0.03777702 | 0.04678538 | 0.04401547 | 0.05233693 | 0.0541297 | 0.05352013 | 0.05683821
860 | 6.656794 | 93.481548 | 9.146366 | 9.418031 | 9.474032 | 10.317313 | 10.355333 | 10.076948 | 10.36127 | 10.086431 | 10.002707 | 10.6573 | 11.231473 | 11.34974 | 12.027728 | 12.485112 | 11.697652 | 2.843479 | 3.153112 | 3.216924 | 4.177164 | 4.220429 | 3.903587 | 4.227184 | 3.914382 | 3.819068 | 4.563958 | 5.216726 | 5.351111 | 6.121034 | 6.639992 | 5.746299 | 0.91764 | 0.0260929 | 0.02893421 | 0.02951978 | 0.03833133 | 0.03872834 | 0.03582088 | 0.03879033 | 0.03591994 | 0.03504529 | 0.04188071 | 0.04787077 | 0.04910394 | 0.05616906 | 0.06093122 | 0.05273034
850 | 6.946384 | 93.874782 | 9.466323 | 9.812839 | 9.851548 | 9.964058 | 10.097671 | 10.137491 | 10.34287 | 10.509612 | 10.600057 | 10.81589 | 10.886949 | 11.384683 | 11.597062 | 11.818844 | 12.177286 | 2.853845 | 3.245391 | 3.289117 | 3.416195 | 3.567078 | 3.612039 | 3.843888 | 4.032066 | 4.134118 | 4.377589 | 4.45773 | 5.018824 | 5.258105 | 5.507894 | 5.911418 | 0.829 | 0.02365837 | 0.02690429 | 0.02726678 | 0.02832025 | 0.02957108 | 0.0299438 | 0.03186584 | 0.03342583 | 0.03427184 | 0.03629021 | 0.03695458 | 0.04160605 | 0.04358969 | 0.04566044 | 0.04900566
840 | 6.935008 | 93.747064 | 9.395945 | 9.752865 | 9.771262 | 9.908604 | 10.037888 | 10.061298 | 10.26793 | 10.446975 | 10.547389 | 10.756943 | 10.809383 | 11.286409 | 11.514577 | 11.728892 | 12.100934 | 2.794748 | 3.199182 | 3.220022 | 3.375583 | 3.521986 | 3.548492 | 3.782414 | 3.985045 | 4.098661 | 4.335709 | 4.395017 | 4.934295 | 5.192095 | 5.43416 | 5.85418 | 0.94124 | 0.02630528 | 0.03011198 | 0.03030814 | 0.03177233 | 0.03315034 | 0.03339983 | 0.0356016 | 0.03750883 | 0.03857824 | 0.04080943 | 0.04136766 | 0.04644355 | 0.04887008 | 0.05114848 | 0.05510188
830 | 6.922583 | 93.447341 | 9.353937 | 9.714651 | 9.745285 | 9.891556 | 10.016262 | 10.02586 | 10.211478 | 10.385894 | 10.494795 | 10.695655 | 10.758644 | 11.214329 | 11.440196 | 11.634691 | 12.032152 | 2.778933 | 3.190303 | 3.225228 | 3.391965 | 3.53409 | 3.545027 | 3.756516 | 3.955186 | 4.079202 | 4.307885 | 4.379585 | 4.898071 | 5.154927 | 5.376035 | 5.827668 | 0.8493 | 0.02360148 | 0.02709524 | 0.02739186 | 0.02880796 | 0.03001502 | 0.03010791 | 0.03190409 | 0.03359139 | 0.03464466 | 0.03658687 | 0.03719581 | 0.04159931 | 0.0437808 | 0.04565866 | 0.04949438
820 | 6.952388 | 93.240774 | 9.281231 | 9.642912 | 9.697212 | 9.845392 | 9.957185 | 9.977211 | 10.156454 | 10.301753 | 10.414489 | 10.616353 | 10.671265 | 11.129475 | 11.311402 | 11.529744 | 11.937435 | 2.673748 | 3.088103 | 3.15029 | 3.319967 | 3.447951 | 3.470875 | 3.676024 | 3.84228 | 3.97125 | 4.202125 | 4.264915 | 4.788654 | 4.996493 | 5.245853 | 5.71123 | 0.79899 | 0.02136298 | 0.02467363 | 0.0251705 | 0.0265262 | 0.02754878 | 0.02773194 | 0.02937107 | 0.03069944 | 0.03172989 | 0.03357456 | 0.03407625 | 0.03826087 | 0.03992148 | 0.04191384 | 0.04563216
810 | 6.953115 | 93.297683 | 9.240936 | 9.599435 | 9.654404 | 9.794804 | 9.907256 | 9.934076 | 10.111663 | 10.271342 | 10.371252 | 10.571707 | 10.620921 | 11.061432 | 11.256278 | 11.469267 | 11.86421 | 2.623538 | 3.033776 | 3.096658 | 3.257243 | 3.385836 | 3.416502 | 3.619523 | 3.802023 | 3.916188 | 4.145189 | 4.201401 | 4.704347 | 4.926697 | 5.169671 | 5.619999 | 0.97488 | 0.02557635 | 0.02957568 | 0.0301887 | 0.03175421 | 0.03300783 | 0.03330679 | 0.03528601 | 0.03706516 | 0.03817814 | 0.04041062 | 0.04095861 | 0.04586174 | 0.04802938 | 0.05039809 | 0.05478824
800 | 6.962479 | 93.198938 | 9.222527 | 9.566064 | 9.611837 | 9.7615 | 9.869365 | 9.89696 | 10.079259 | 10.205258 | 10.311384 | 10.524926 | 10.538994 | 10.982942 | 11.174573 | 11.372376 | 11.778553 | 2.597226 | 2.991193 | 3.043669 | 3.215222 | 3.338838 | 3.370459 | 3.57932 | 3.723643 | 3.84518 | 4.089668 | 4.105772 | 4.613779 | 4.83295 | 5.059109 | 5.523291 | 0.98859 | 0.02567591 | 0.02957063 | 0.03008941 | 0.03178536 | 0.03300742 | 0.03332002 | 0.0353848 | 0.03681156 | 0.03801306 | 0.04043005 | 0.04058925 | 0.04561136 | 0.04777806 | 0.05001385 | 0.0546027
790 | 6.960397 | 93.204596 | 9.171776 | 9.513944 | 9.562512 | 9.705653 | 9.811158 | 9.828905 | 10.016214 | 10.136574 | 10.242966 | 10.434867 | 10.44209 | 10.886584 | 11.091665 | 11.277106 | 11.672444 | 2.541088 | 2.933469 | 2.989147 | 3.153218 | 3.274125 | 3.294461 | 3.509059 | 3.64692 | 3.76876 | 3.988472 | 3.996741 | 4.505389 | 4.739947 | 4.951977 | 5.403789 | 1.0045 | 0.02552523 | 0.0294667 | 0.03002598 | 0.03167407 | 0.03288859 | 0.03309286 | 0.0352485 | 0.03663331 | 0.03785719 | 0.0400642 | 0.04014726 | 0.04525663 | 0.04761277 | 0.04974261 | 0.05428106
780 | 6.963274 | 93.149958 | 9.143159 | 9.48633 | 9.522652 | 9.686452 | 9.792635 | 9.809196 | 9.991528 | 10.121209 | 10.222123 | 10.395834 | 10.398205 | 10.836818 | 11.040783 | 11.227281 | 11.593491 | 2.507894 | 2.901904 | 2.943595 | 3.131574 | 3.253404 | 3.272404 | 3.481552 | 3.630268 | 3.745973 | 3.945101 | 3.947819 | 4.450361 | 4.683934 | 4.897439 | 5.316493 | 1.0687 | 0.02680186 | 0.03101265 | 0.0314582 | 0.03346713 | 0.03476913 | 0.03497218 | 0.03720734 | 0.03879667 | 0.04003321 | 0.04216129 | 0.04219034 | 0.04756101 | 0.05005721 | 0.05233893 | 0.05681736
770 | 6.971113 | 93.303735 | 9.110564 | 9.444174 | 9.490493 | 9.630129 | 9.748979 | 9.761351 | 9.92978 | 10.052373 | 10.156995 | 10.333032 | 10.326461 | 10.755922 | 10.95123 | 11.129762 | 11.504208 | 2.453358 | 2.83516 | 2.888154 | 3.047889 | 3.183818 | 3.197967 | 3.390551 | 3.530694 | 3.650271 | 3.851426 | 3.843919 | 4.334427 | 4.557386 | 4.761134 | 5.188277 | 1.0646 | 0.02611845 | 0.03018311 | 0.03074729 | 0.03244783 | 0.03389493 | 0.03404555 | 0.03609581 | 0.03758777 | 0.03886078 | 0.04100228 | 0.04092236 | 0.04614431 | 0.04851793 | 0.05068703 | 0.0552344
760 | 6.974806 | 93.205884 | 9.04371 | 9.384816 | 9.431424 | 9.587936 | 9.681644 | 9.705236 | 9.873549 | 9.9904 | 10.087124 | 10.256845 | 10.242491 | 10.665522 | 10.84749 | 11.028132 | 11.399184 | 2.377568 | 2.768807 | 2.822248 | 3.001678 | 3.109086 | 3.136125 | 3.328998 | 3.462868 | 3.573662 | 3.768029 | 3.751592 | 4.235835 | 4.444032 | 4.650652 | 5.074878 | 0.24716 | 0.005876396 | 0.006843383 | 0.006975469 | 0.007418948 | 0.007684418 | 0.007751247 | 0.008227951 | 0.008558826 | 0.008832662 | 0.00931306 | 0.009272435 | 0.01046929 | 0.01098387 | 0.01149455 | 0.01254307
750 | 6.975147 | 93.320913 | 9.036117 | 9.372493 | 9.423527 | 9.587831 | 9.671887 | 9.678189 | 9.847188 | 9.955555 | 10.051288 | 10.217435 | 10.20306 | 10.6019 | 10.796641 | 10.959038 | 11.328041 | 2.362639 | 2.747512 | 2.805886 | 2.993788 | 3.089898 | 3.097103 | 3.290295 | 3.414148 | 3.523543 | 3.713362 | 3.696941 | 4.152411 | 4.374697 | 4.560012 | 4.98091 | 1.1273 | 0.02663403 | 0.03097271 | 0.03163076 | 0.03374898 | 0.03483242 | 0.03491364 | 0.03709149 | 0.03848769 | 0.0397209 | 0.04186073 | 0.04167562 | 0.04681013 | 0.04931596 | 0.05140501 | 0.05614979
740 | 6.978855 | 93.158267 | 8.995016 | 9.323818 | 9.363304 | 9.524811 | 9.601284 | 9.617003 | 9.773984 | 9.885117 | 9.978828 | 10.135339 | 10.107033 | 10.504978 | 10.68355 | 10.843181 | 11.209643 | 2.319417 | 2.696963 | 2.742289 | 2.927655 | 3.015408 | 3.033444 | 3.213542 | 3.341013 | 3.448483 | 3.627938 | 3.595485 | 4.051585 | 4.256158 | 4.438983 | 4.858513 | 1.1119 | 0.0257896 | 0.02998753 | 0.03049152 | 0.03255259 | 0.03352832 | 0.03372886 | 0.03573137 | 0.03714872 | 0.03834368 | 0.04033904 | 0.0399782 | 0.04504957 | 0.04732422 | 0.04935705 | 0.05402181
730 | 6.979959 | 93.199927 | 8.959282 | 9.290308 | 9.336212 | 9.473411 | 9.547227 | 9.583311 | 9.735977 | 9.820938 | 9.907221 | 10.083887 | 10.032845 | 10.426814 | 10.589594 | 10.750365 | 11.122999 | 2.275073 | 2.654856 | 2.707505 | 2.864841 | 2.949477 | 2.990847 | 3.165849 | 3.263221 | 3.362096 | 3.5645 | 3.506028 | 3.957224 | 4.143566 | 4.327561 | 4.75384 | 1.0294 | 0.0234196 | 0.02732908 | 0.02787106 | 0.02949068 | 0.03036192 | 0.03078778 | 0.03258925 | 0.0335916 | 0.03460941 | 0.03669296 | 0.03609105 | 0.04073566 | 0.04265387 | 0.04454791 | 0.04893603
720 | 6.975444 | 93.188974 | 8.930653 | 9.260156 | 9.309313 | 9.43071 | 9.508529 | 9.537381 | 9.69049 | 9.764978 | 9.853155 | 10.014488 | 9.969277 | 10.338243 | 10.507335 | 10.670608 | 11.025331 | 2.247929 | 2.626069 | 2.682465 | 2.821719 | 2.910972 | 2.94406 | 3.119623 | 3.205019 | 3.306096 | 3.490994 | 3.439184 | 3.861894 | 4.055533 | 4.242458 | 4.648399 | 0.8994 | 0.02021787 | 0.02361886 | 0.02412609 | 0.02537854 | 0.02618128 | 0.02647887 | 0.02805788 | 0.02882594 | 0.02973502 | 0.031398 | 0.03093202 | 0.03473387 | 0.03647546 | 0.03815667 | 0.0418077
710 | 6.983635 | 93.2532 | 8.902054 | 9.224257 | 9.258496 | 9.377851 | 9.465798 | 9.490512 | 9.630789 | 9.729723 | 9.813397 | 9.946572 | 9.899693 | 10.263823 | 10.427718 | 10.589271 | 10.929645 | 2.20266 | 2.571937 | 2.611167 | 2.747904 | 2.848643 | 2.876949 | 3.037592 | 3.150868 | 3.246658 | 3.399091 | 3.345437 | 3.762086 | 3.949541 | 4.134268 | 4.523313 | 1.1954 | 0.02633059 | 0.03074494 | 0.03121389 | 0.03284845 | 0.03405267 | 0.03439104 | 0.03631138 | 0.03766548 | 0.03881056 | 0.04063273 | 0.03999135 | 0.04497198 | 0.04721281 | 0.04942105 | 0.05407168
700 | 6.980407 | 93.188091 | 8.90657 | 9.215138 | 9.258242 | 9.383094 | 9.461431 | 9.479183 | 9.615711 | 9.72293 | 9.798961 | 9.921321 | 9.873776 | 10.226908 | 10.393985 | 10.538365 | 10.872773 | 2.214626 | 2.568769 | 2.618225 | 2.761458 | 2.851313 | 2.871673 | 3.028244 | 3.151179 | 3.238342 | 3.378594 | 3.3241 | 3.728746 | 3.920116 | 4.085448 | 4.468237 | 1.1636 | 0.02576938 | 0.02989019 | 0.03046567 | 0.03213232 | 0.03317788 | 0.03341479 | 0.03523665 | 0.03666712 | 0.03768135 | 0.03931332 | 0.03867923 | 0.04338769 | 0.04561447 | 0.04753827 | 0.0519924
690 | 6.980937 | 93.244495 | 8.869125 | 9.182271 | 9.217957 | 9.338825 | 9.405907 | 9.427723 | 9.560547 | 9.66131 | 9.732201 | 9.858006 | 9.803379 | 10.157613 | 10.299318 | 10.441161 | 10.76885 | 2.168408 | 2.527392 | 2.56829 | 2.706795 | 2.783654 | 2.808647 | 2.9608 | 3.076204 | 3.157385 | 3.301428 | 3.238885 | 3.644351 | 3.806486 | 3.968742 | 4.343449 | 1.0746 | 0.02330171 | 0.02715935 | 0.02759885 | 0.02908722 | 0.02991314 | 0.03018173 | 0.03181676 | 0.03305689 | 0.03392926 | 0.03547714 | 0.03480506 | 0.0391622 | 0.0409045 | 0.04264811 | 0.04667471
680 | 6.991164 | 93.299873 | 8.881525 | 9.18488 | 9.223299 | 9.334956 | 9.398916 | 9.428544 | 9.561761 | 9.660328 | 9.726404 | 9.855971 | 9.788611 | 10.138286 | 10.27668 | 10.408445 | 10.73619 | 2.168322 | 2.515671 | 2.559649 | 2.687449 | 2.760646 | 2.79455 | 2.946973 | 3.05973 | 3.135309 | 3.283486 | 3.206455 | 3.606244 | 3.764411 | 3.914969 | 4.28932 | 1.265 | 0.02742927 | 0.03182324 | 0.03237957 | 0.03399623 | 0.03492217 | 0.03535105 | 0.03727921 | 0.03870559 | 0.03966166 | 0.0415361 | 0.04056165 | 0.04561899 | 0.0476198 | 0.04952435 | 0.0542599
670 | 6.993384 | 93.284889 | 8.864415 | 9.169153 | 9.203382 | 9.313145 | 9.380123 | 9.392618 | 9.515993 | 9.621046 | 9.690777 | 9.809355 | 9.740242 | 10.077922 | 10.220347 | 10.343342 | 10.669803 | 2.146871 | 2.495925 | 2.535121 | 2.660797 | 2.737475 | 2.751778 | 2.892996 | 3.013219 | 3.093009 | 3.228672 | 3.149604 | 3.535837 | 3.698678 | 3.839274 | 4.212318 | 1.2853 | 0.02759373 | 0.03208012 | 0.03258391 | 0.03419923 | 0.03518476 | 0.03536861 | 0.03718367 | 0.03872891 | 0.03975445 | 0.04149812 | 0.04048186 | 0.04544612 | 0.04753911 | 0.04934619 | 0.05414092
660 | 6.998512 | 93.219255 | 8.856104 | 9.163484 | 9.192755 | 9.300156 | 9.36276 | 9.379788 | 9.499943 | 9.589673 | 9.654374 | 9.783511 | 9.704188 | 10.036356 | 10.162826 | 10.287342 | 10.60944 | 2.134469 | 2.48705 | 2.520616 | 2.643763 | 2.715536 | 2.735057 | 2.872786 | 2.975622 | 3.049765 | 3.197723 | 3.106842 | 3.487329 | 3.632143 | 3.774691 | 4.1433 | 1.2668 | 0.02703945 | 0.03150594 | 0.03193116 | 0.0334912 | 0.03440041 | 0.0346477 | 0.03639245 | 0.03769518 | 0.03863442 | 0.04050875 | 0.03935748 | 0.04417749 | 0.04601199 | 0.04781778 | 0.05248733
650 | 7.013103 | 93.235096 | 8.859029 | 9.161509 | 9.191544 | 9.299355 | 9.355112 | 9.375788 | 9.487184 | 9.569953 | 9.63236 | 9.771473 | 9.682504 | 10.005368 | 10.125024 | 10.239365 | 10.560018 | 2.120358 | 2.467206 | 2.501637 | 2.625215 | 2.689118 | 2.712813 | 2.840463 | 2.935293 | 3.006786 | 3.166127 | 3.064225 | 3.433951 | 3.570925 | 3.701791 | 4.068656 | 1.2299 | 0.02607828 | 0.03034417 | 0.03076764 | 0.03228752 | 0.03307347 | 0.03336489 | 0.03493485 | 0.03610117 | 0.03698046 | 0.03894019 | 0.03768691 | 0.04223416 | 0.04391881 | 0.04552832 | 0.0500404
640 | 7.017594 | 93.299698 | 8.855711 | 9.147461 | 9.173501 | 9.284462 | 9.335989 | 9.349763 | 9.454688 | 9.53869 | 9.60876 | 9.728553 | 9.634438 | 9.949804 | 10.068447 | 10.170859 | 10.48975 | 2.108481 | 2.44257 | 2.472381 | 2.599398 | 2.658374 | 2.674138 | 2.794212 | 2.890328 | 2.970493 | 3.107523 | 2.999868 | 3.360541 | 3.496181 | 3.613245 | 3.977634 | 1.2962 | 0.02733012 | 0.03166059 | 0.032047 | 0.0336934 | 0.03445784 | 0.03466217 | 0.03621858 | 0.03746443 | 0.03850353 | 0.04027971 | 0.03888429 | 0.04355933 | 0.0453175 | 0.04683488 | 0.05155809
630 | 7.024096 | 93.292817 | 8.835648 | 9.124339 | 9.146513 | 9.257973 | 9.305296 | 9.322135 | 9.426195 | 9.508293 | 9.569123 | 9.690168 | 9.590942 | 9.897153 | 10.006662 | 10.112627 | 10.413239 | 2.078356 | 2.409005 | 2.434395 | 2.562009 | 2.616183 | 2.635459 | 2.754567 | 2.848523 | 2.918132 | 3.056624 | 2.943098 | 3.293381 | 3.41861 | 3.539765 | 3.883356 | 1.2589 | 0.02616442 | 0.03032696 | 0.0306466 | 0.03225313 | 0.03293513 | 0.03317779 | 0.03467725 | 0.03586006 | 0.03673636 | 0.03847984 | 0.03705066 | 0.04146038 | 0.04303688 | 0.0445621 | 0.04888757
620 | 7.036135 | 93.262819 | 8.855951 | 9.133835 | 9.160893 | 9.27023 | 9.316686 | 9.334886 | 9.435322 | 9.507596 | 9.565521 | 9.677458 | 9.573696 | 9.875394 | 9.980805 | 10.080679 | 10.377516 | 2.089159 | 2.407631 | 2.438634 | 2.563896 | 2.617112 | 2.637959 | 2.752992 | 2.835759 | 2.902086 | 3.030243 | 2.911447 | 3.256804 | 3.377429 | 3.4917 | 3.831216 | 1.3299 | 0.02778373 | 0.03201909 | 0.03243139 | 0.03409725 | 0.03480497 | 0.03508221 | 0.03661204 | 0.03771276 | 0.03859485 | 0.0402992 | 0.03871933 | 0.04331223 | 0.04491643 | 0.04643611 | 0.05095134
610 | 7.041706 | 93.246198 | 8.851315 | 9.124603 | 9.149018 | 9.258579 | 9.305456 | 9.320401 | 9.41483 | 9.493711 | 9.549773 | 9.648213 | 9.535702 | 9.824735 | 9.938749 | 10.02085 | 10.329438 | 2.078196 | 2.391517 | 2.419502 | 2.545069 | 2.598787 | 2.615912 | 2.724108 | 2.814476 | 2.878695 | 2.991444 | 2.862577 | 3.193579 | 3.324106 | 3.418083 | 3.771198 | 1.3237 | 0.02750908 | 0.03165652 | 0.03202695 | 0.03368908 | 0.03440015 | 0.03462683 | 0.03605901 | 0.03725522 | 0.03810528 | 0.03959774 | 0.03789193 | 0.04227341 | 0.0440012 | 0.04524517 | 0.04991935
600 | 7.052071 | 93.252147 | 8.850083 | 9.120778 | 9.142117 | 9.248448 | 9.296846 | 9.303109 | 9.394055 | 9.475722 | 9.528163 | 9.626931 | 9.505893 | 9.784255 | 9.888092 | 9.966548 | 10.260939 | 2.064629 | 2.374944 | 2.3994 | 2.521253 | 2.576708 | 2.583884 | 2.68808 | 2.781632 | 2.841698 | 2.954813 | 2.81619 | 3.134953 | 3.253824 | 3.343626 | 3.680489 | 1.3278 | 0.02741415 | 0.0315345 | 0.03185924 | 0.03347719 | 0.03421353 | 0.03430882 | 0.03569233 | 0.03693451 | 0.03773206 | 0.03923401 | 0.03739338 | 0.04162591 | 0.04320428 | 0.04439667 | 0.04886953
590 | 7.069216 | 93.300063 | 8.854456 | 9.118185 | 9.140931 | 9.250741 | 9.290663 | 9.296202 | 9.379124 | 9.449797 | 9.501657 | 9.607714 | 9.482589 | 9.751401 | 9.842176 | 9.922715 | 10.204182 | 2.047876 | 2.3499 | 2.375943 | 2.501656 | 2.547354 | 2.553694 | 2.648603 | 2.729482 | 2.788826 | 2.910171 | 2.767007 | 3.074538 | 3.178358 | 3.270458 | 3.592235 | 1.2316 | 0.02522164 | 0.02894137 | 0.02926212 | 0.0308104 | 0.03137321 | 0.0314513 | 0.0326202 | 0.03361631 | 0.03434718 | 0.03584167 | 0.03407846 | 0.03786601 | 0.03914466 | 0.04027896 | 0.04424196
580 | 7.076039 | 93.255078 | 8.84793 | 9.102328 | 9.125502 | 9.237492 | 9.276033 | 9.273848 | 9.360121 | 9.429205 | 9.473581 | 9.573741 | 9.442417 | 9.701285 | 9.795462 | 9.869947 | 10.140329 | 2.034541 | 2.326167 | 2.352727 | 2.481062 | 2.525223 | 2.52272 | 2.621563 | 2.700703 | 2.751534 | 2.866249 | 2.715837 | 3.012301 | 3.120124 | 3.205391 | 3.514823 | 1.3455 | 0.02737474 | 0.03129858 | 0.03165594 | 0.0333827 | 0.03397688 | 0.0339432 | 0.03527313 | 0.03633796 | 0.03702189 | 0.03856538 | 0.03654159 | 0.04053051 | 0.04198127 | 0.04312853 | 0.04729194
570 | 7.083348 | 93.227002 | 8.856057 | 9.113763 | 9.134297 | 9.240344 | 9.286926 | 9.277582 | 9.35708 | 9.423304 | 9.460065 | 9.558237 | 9.422002 | 9.6691 | 9.763351 | 9.822361 | 10.089118 | 2.0367 | 2.332294 | 2.355842 | 2.47744 | 2.530846 | 2.520134 | 2.61127 | 2.68718 | 2.729315 | 2.841824 | 2.685688 | 2.968856 | 3.076836 | 3.144432 | 3.449926 | 1.324 | 0.02696591 | 0.03087957 | 0.03119134 | 0.0328013 | 0.0335084 | 0.03336657 | 0.03457322 | 0.03557827 | 0.03613613 | 0.03762575 | 0.03555851 | 0.03930766 | 0.0407373 | 0.04163229 | 0.04567701
560 | 7.096303 | 92.969519 | 8.870874 | 9.123162 | 9.14814 | 9.249384 | 9.300137 | 9.276314 | 9.348287 | 9.416742 | 9.459341 | 9.552596 | 9.406028 | 9.644621 | 9.737177 | 9.787628 | 10.050875 | 2.050123 | 2.341102 | 2.369904 | 2.486636 | 2.545146 | 2.517682 | 2.60065 | 2.679553 | 2.72865 | 2.836116 | 2.667205 | 2.94215 | 3.048779 | 3.106894 | 3.410054 | 1.3118 | 0.02689351 | 0.03071057 | 0.0310884 | 0.03261969 | 0.03338722 | 0.03302695 | 0.03411533 | 0.03515038 | 0.03579443 | 0.03720418 | 0.03498839 | 0.03859512 | 0.03999388 | 0.04075623 | 0.04473308
550 | 7.111216 | 93.043721 | 8.890651 | 9.128117 | 9.157291 | 9.251983 | 9.301579 | 9.283307 | 9.351519 | 9.411217 | 9.448004 | 9.53443 | 9.384243 | 9.612155 | 9.70291 | 9.748627 | 10.004274 | 2.052455 | 2.325903 | 2.35949 | 2.468495 | 2.525581 | 2.50455 | 2.583058 | 2.65176 | 2.694092 | 2.793534 | 2.620718 | 2.882954 | 2.987349 | 3.039932 | 3.333897 | 1.3648 | 0.02801191 | 0.03174392 | 0.03220232 | 0.03369002 | 0.03446913 | 0.0341821 | 0.03525357 | 0.03619122 | 0.03676896 | 0.03812616 | 0.03576756 | 0.03934655 | 0.04077134 | 0.04148899 | 0.04550102
540 | 7.123255 | 93.058382 | 8.888213 | 9.11982 | 9.145862 | 9.249748 | 9.293013 | 9.270258 | 9.332444 | 9.391224 | 9.423517 | 9.505004 | 9.346961 | 9.571567 | 9.649054 | 9.697089 | 9.937254 | 2.035136 | 2.301759 | 2.331732 | 2.451286 | 2.50107 | 2.474887 | 2.54644 | 2.614067 | 2.651217 | 2.744953 | 2.563142 | 2.821513 | 2.910626 | 2.965863 | 3.241969 | 1.3096 | 0.02665213 | 0.03014383 | 0.03053636 | 0.03210204 | 0.03275402 | 0.03241112 | 0.03334817 | 0.03423382 | 0.03472034 | 0.03594791 | 0.03356691 | 0.03695053 | 0.03811756 | 0.03884094 | 0.04245683
530 | 7.132799 | 93.083307 | 8.899984 | 9.122217 | 9.1507 | 9.260101 | 9.303345 | 9.277152 | 9.335865 | 9.383582 | 9.419104 | 9.502143 | 9.32881 | 9.547893 | 9.624332 | 9.661833 | 9.895218 | 2.036606 | 2.292302 | 2.325067 | 2.4509 | 2.500634 | 2.47051 | 2.538031 | 2.592902 | 2.633746 | 2.729218 | 2.529918 | 2.781812 | 2.869678 | 2.912781 | 3.180969 | 1.3598 | 0.02769377 | 0.03117072 | 0.03161626 | 0.03332734 | 0.03400362 | 0.033594 | 0.03451215 | 0.03525828 | 0.03581368 | 0.03711191 | 0.03440183 | 0.03782709 | 0.03902188 | 0.03960799 | 0.04325482
520 | 7.145912 | 92.995395 | 8.907127 | 9.12649 | 9.15456 | 9.260106 | 9.299552 | 9.273314 | 9.326067 | 9.373707 | 9.407608 | 9.481621 | 9.299971 | 9.516948 | 9.583463 | 9.616626 | 9.847688 | 2.033564 | 2.286435 | 2.318786 | 2.440416 | 2.485868 | 2.455636 | 2.516418 | 2.571305 | 2.61036 | 2.695619 | 2.486351 | 2.73631 | 2.812917 | 2.851109 | 3.117152 | 1.3349 | 0.02714605 | 0.03052162 | 0.03095348 | 0.03257712 | 0.03318385 | 0.03278028 | 0.03359167 | 0.03432435 | 0.0348457 | 0.03598382 | 0.0331903 | 0.036527 | 0.03754963 | 0.03805946 | 0.04161086
510 | 7.161775 | 92.81906 | 8.922375 | 9.136398 | 9.166663 | 9.263468 | 9.296334 | 9.280548 | 9.329619 | 9.368686 | 9.39716 | 9.456508 | 9.27831 | 9.482162 | 9.552448 | 9.577538 | 9.801731 | 2.040569 | 2.288219 | 2.323232 | 2.435212 | 2.473227 | 2.454968 | 2.511723 | 2.556904 | 2.589833 | 2.65846 | 2.45238 | 2.688123 | 2.769387 | 2.798393 | 3.057527 | 1.3497 | 0.02754156 | 0.03088409 | 0.03135666 | 0.03286806 | 0.03338114 | 0.0331347 | 0.03390073 | 0.03451054 | 0.03495497 | 0.03588124 | 0.03309977 | 0.0362816 | 0.03737841 | 0.03776991 | 0.04126744
500 | 7.171702 | 92.717857 | 8.946382 | 9.156566 | 9.176889 | 9.271932 | 9.306485 | 9.288323 | 9.338941 | 9.371372 | 9.395983 | 9.45926 | 9.27765 | 9.468522 | 9.528625 | 9.544754 | 9.773214 | 2.061345 | 2.305077 | 2.328639 | 2.43882 | 2.478873 | 2.45782 | 2.516492 | 2.55408 | 2.582604 | 2.655934 | 2.445449 | 2.666667 | 2.736311 | 2.755 | 3.019656 | 1.3391 | 0.02760348 | 0.03086729 | 0.03118281 | 0.03265824 | 0.03319458 | 0.03291267 | 0.03369834 | 0.03420169 | 0.03458364 | 0.03556562 | 0.032747 | 0.03570934 | 0.03664195 | 0.0368922 | 0.04043622
490 | 7.194081 | 92.855203 | 8.959944 | 9.163261 | 9.191164 | 9.288976 | 9.322458 | 9.306039 | 9.34539 | 9.380753 | 9.402023 | 9.464417 | 9.266061 | 9.456445 | 9.515004 | 9.534912 | 9.745415 | 2.045056 | 2.280132 | 2.312387 | 2.425444 | 2.464141 | 2.445165 | 2.490643 | 2.531509 | 2.556088 | 2.628184 | 2.398959 | 2.618973 | 2.686631 | 2.709631 | 2.952781 | 1.3968 | 0.02856534 | 0.03184888 | 0.03229942 | 0.03387861 | 0.03441912 | 0.03415406 | 0.0347893 | 0.03536012 | 0.03570344 | 0.03671047 | 0.03350867 | 0.03658181 | 0.03752686 | 0.03784813 | 0.04124445
480 | 7.211549 | 93.149933 | 8.95581 | 9.150058 | 9.179742 | 9.282945 | 9.316312 | 9.293737 | 9.334354 | 9.35566 | 9.380705 | 9.440395 | 9.241975 | 9.426896 | 9.475743 | 9.494749 | 9.699789 | 2.007323 | 2.230507 | 2.264606 | 2.383148 | 2.42147 | 2.395543 | 2.44219 | 2.466658 | 2.495419 | 2.56396 | 2.336091 | 2.54846 | 2.604546 | 2.626368 | 2.861739 | 1.3825 | 0.02775124 | 0.03083676 | 0.03130818 | 0.03294702 | 0.03347682 | 0.03311838 | 0.03376328 | 0.03410155 | 0.03449916 | 0.03544674 | 0.03229646 | 0.03523246 | 0.03600785 | 0.03630953 | 0.03956354
470 | 7.227305 | 92.912133 | 8.975703 | 9.171275 | 9.19672 | 9.29989 | 9.333889 | 9.308468 | 9.345273 | 9.367774 | 9.388681 | 9.449552 | 9.242558 | 9.424252 | 9.481075 | 9.491209 | 9.690542 | 2.022368 | 2.248218 | 2.277597 | 2.396705 | 2.435952 | 2.406607 | 2.449092 | 2.475064 | 2.499196 | 2.56945 | 2.330519 | 2.540251 | 2.60583 | 2.617525 | 2.847519 | 1.2749 | 0.02578317 | 0.02866253 | 0.02903709 | 0.03055559 | 0.03105595 | 0.03068183 | 0.03122348 | 0.0315546 | 0.03186225 | 0.03275792 | 0.02971178 | 0.03238566 | 0.03322172 | 0.03337082 | 0.03630302
460 | 7.248411 | 92.734379 | 8.994517 | 9.183381 | 9.21933 | 9.318943 | 9.346503 | 9.327937 | 9.359536 | 9.374722 | 9.391557 | 9.448908 | 9.23481 | 9.415276 | 9.473836 | 9.471913 | 9.666689 | 2.027451 | 2.246389 | 2.288055 | 2.403495 | 2.43543 | 2.413917 | 2.450532 | 2.468128 | 2.487634 | 2.55408 | 2.305995 | 2.515115 | 2.582959 | 2.580732 | 2.806341 | 1.2791 | 0.02593313 | 0.02873356 | 0.02926651 | 0.0307431 | 0.03115159 | 0.03087641 | 0.03134475 | 0.03156982 | 0.03181932 | 0.03266924 | 0.02949599 | 0.03217084 | 0.03303863 | 0.03301014 | 0.0358959
450 | 7.266088 | 92.709888 | 9.03997 | 9.207021 | 9.243302 | 9.349696 | 9.378106 | 9.340416 | 9.385444 | 9.397979 | 9.409107 | 9.453595 | 9.241959 | 9.414792 | 9.465656 | 9.461107 | 9.653354 | 2.060734 | 2.25448 | 2.296552 | 2.419912 | 2.452849 | 2.409153 | 2.461356 | 2.475887 | 2.488788 | 2.540358 | 2.294995 | 2.495378 | 2.554339 | 2.549066 | 2.771872 | 1.2881 | 0.02654431 | 0.02903996 | 0.02958188 | 0.03117089 | 0.03159515 | 0.0310323 | 0.03170472 | 0.03189191 | 0.03205807 | 0.03272235 | 0.02956182 | 0.03214296 | 0.03290244 | 0.03283452 | 0.03570448
440 | 7.283145 | 92.7473 | 9.076881 | 9.232072 | 9.270805 | 9.380179 | 9.40208 | 9.382443 | 9.41611 | 9.422143 | 9.431731 | 9.473812 | 9.256003 | 9.410053 | 9.465203 | 9.462222 | 9.647783 | 2.082078 | 2.261919 | 2.306797 | 2.433507 | 2.458876 | 2.436129 | 2.475128 | 2.482116 | 2.493221 | 2.541962 | 2.289647 | 2.468112 | 2.531991 | 2.528538 | 2.743428 | 1.0993 | 0.02288828 | 0.02486527 | 0.02535861 | 0.02675154 | 0.02703042 | 0.02678037 | 0.02720908 | 0.0272859 | 0.02740798 | 0.02794379 | 0.02517008 | 0.02713195 | 0.02783417 | 0.02779622 | 0.0301585
430 | 7.305202 | 92.837037 | 9.114735 | 9.276468 | 9.31406 | 9.417718 | 9.442572 | 9.431647 | 9.442374 | 9.438259 | 9.449521 | 9.483521 | 9.252042 | 9.415916 | 9.468321 | 9.462256 | 9.639901 | 2.096324 | 2.283377 | 2.326847 | 2.446699 | 2.475433 | 2.462802 | 2.475204 | 2.470446 | 2.483466 | 2.522771 | 2.25513 | 2.444616 | 2.5052 | 2.498188 | 2.703521 | 0.70134 | 0.01470236 | 0.01601424 | 0.01631911 | 0.01715968 | 0.0173612 | 0.01727262 | 0.01735959 | 0.01732623 | 0.01741754 | 0.0176932 | 0.01581613 | 0.01714507 | 0.01756997 | 0.01752079 | 0.01896088
420 | 7.332359 | 92.778348 | 9.138277 | 9.298796 | 9.322377 | 9.424836 | 9.450814 | 9.438162 | 9.446154 | 9.449637 | 9.455573 | 9.478561 | 9.245309 | 9.40903 | 9.451984 | 9.44328 | 9.605624 | 2.094774 | 2.280657 | 2.307959 | 2.426577 | 2.456648 | 2.442003 | 2.451254 | 2.455286 | 2.462157 | 2.488766 | 2.218724 | 2.408279 | 2.458003 | 2.447927 | 2.635825 | 0.88467 | 0.01853184 | 0.02017629 | 0.02041782 | 0.0214672 | 0.02173323 | 0.02160367 | 0.02168551 | 0.02172118 | 0.02178196 | 0.02201737 | 0.01962838 | 0.02130532 | 0.02174521 | 0.02165608 | 0.02331836
410 | 7.366051 | 92.725022 | 9.179735 | 9.332765 | 9.357338 | 9.459331 | 9.479012 | 9.460519 | 9.464211 | 9.472519 | 9.475054 | 9.49909 | 9.264631 | 9.415554 | 9.4521 | 9.4192 | 9.595869 | 2.10617 | 2.28358 | 2.312063 | 2.430274 | 2.453082 | 2.431651 | 2.43593 | 2.445558 | 2.448496 | 2.47635 | 2.204597 | 2.379539 | 2.421894 | 2.383764 | 2.588491 | 0.8091 | 0.01704102 | 0.01847644 | 0.0187069 | 0.01966335 | 0.01984789 | 0.01967449 | 0.01970911 | 0.01978701 | 0.01981078 | 0.02003615 | 0.01783739 | 0.01925285 | 0.01959555 | 0.01928704 | 0.02094348
400 | 7.395113 | 92.621402 | 9.227205 | 9.381782 | 9.402352 | 9.497388 | 9.509519 | 9.495761 | 9.485819 | 9.495228 | 9.493479 | 9.514749 | 9.279769 | 9.410925 | 9.444171 | 9.40791 | 9.570167 | 2.132255 | 2.31185 | 2.335746 | 2.446135 | 2.460225 | 2.444246 | 2.432698 | 2.443627 | 2.441595 | 2.466299 | 2.193332 | 2.345705 | 2.384323 | 2.342202 | 2.53066 | 0.83989 | 0.0179086 | 0.019417 | 0.0196177 | 0.02054485 | 0.02066318 | 0.02052898 | 0.02043199 | 0.02052378 | 0.02050671 | 0.0207142 | 0.01842158 | 0.01970134 | 0.02002569 | 0.01967192 | 0.02125476
390 | 7.42392 | 92.642205 | 9.279938 | 9.42371 | 9.44236 | 9.531949 | 9.531247 | 9.527023 | 9.506018 | 9.50903 | 9.509729 | 9.540716 | 9.295487 | 9.424302 | 9.440592 | 9.404532 | 9.541561 | 2.159075 | 2.326034 | 2.347689 | 2.451702 | 2.450887 | 2.445983 | 2.421597 | 2.425094 | 2.425906 | 2.461879 | 2.177134 | 2.326721 | 2.345636 | 2.303765 | 2.46286 | 0.58457 | 0.0126213 | 0.0135973 | 0.01372388 | 0.01433191 | 0.01432715 | 0.01429848 | 0.01415593 | 0.01417637 | 0.01418112 | 0.01439141 | 0.01272687 | 0.01360131 | 0.01371188 | 0.01346712 | 0.01439714
380 | 7.462977 | 92.65141 | 9.337945 | 9.460795 | 9.492207 | 9.598106 | 9.597403 | 9.556347 | 9.532992 | 9.55485 | 9.546548 | 9.580107 | 9.326204 | 9.452894 | 9.458794 | 9.412486 | 9.548789 | 2.180632 | 2.323262 | 2.359727 | 2.482645 | 2.481829 | 2.434178 | 2.407069 | 2.43244 | 2.422804 | 2.461755 | 2.166999 | 2.31409 | 2.320939 | 2.267179 | 2.425405 | 0.49751 | 0.01084886 | 0.01155846 | 0.01173988 | 0.01235141 | 0.01234735 | 0.01211028 | 0.01197541 | 0.01210163 | 0.01205369 | 0.01224748 | 0.01078104 | 0.01151283 | 0.0115469 | 0.01127944 | 0.01206663
370 | 7.506707 | 92.803552 | 9.362226 | 9.447831 | 9.496337 | 9.624784 | 9.624259 | 9.565364 | 9.537332 | 9.565123 | 9.552944 | 9.574901 | 9.317688 | 9.41828 | 9.443811 | 9.383161 | 9.522581 | 2.15097 | 2.250038 | 2.306166 | 2.454774 | 2.454167 | 2.386032 | 2.353599 | 2.385753 | 2.371662 | 2.397065 | 2.099422 | 2.215842 | 2.245386 | 2.175199 | 2.336532 | 0.51666 | 0.0111132 | 0.01162505 | 0.01191504 | 0.01268284 | 0.0126797 | 0.01232767 | 0.01216011 | 0.01232623 | 0.01225343 | 0.01238468 | 0.01084687 | 0.01144837 | 0.01160101 | 0.01123838 | 0.01207193
360 | 7.561794 | 92.82757 | 9.419048 | 9.508855 | 9.5638 | 9.656841 | 9.677191 | 9.640419 | 9.600256 | 9.61572 | 9.625377 | 9.627188 | 9.367382 | 9.45613 | 9.469551 | 9.419972 | 9.535495 | 2.151841 | 2.255715 | 2.319258 | 2.426845 | 2.450374 | 2.407857 | 2.361416 | 2.379298 | 2.390464 | 2.392558 | 2.092074 | 2.194733 | 2.210256 | 2.152909 | 2.286524 | 0.3924 | 0.008443822 | 0.008851425 | 0.009100769 | 0.009522941 | 0.009615269 | 0.009448431 | 0.009266196 | 0.009336363 | 0.009380181 | 0.009388398 | 0.0082093 | 0.008612132 | 0.008673046 | 0.008448016 | 0.008972322
350 | 7.627293 | 92.62348 | 9.446763 | 9.540102 | 9.574866 | 9.661745 | 9.673782 | 9.624389 | 9.594372 | 9.603198 | 9.627429 | 9.601525 | 9.321667 | 9.438396 | 9.413624 | 9.373542 | 9.498129 | 2.11739 | 2.225827 | 2.26621 | 2.367121 | 2.381101 | 2.323734 | 2.288868 | 2.29912 | 2.327265 | 2.297177 | 1.972029 | 2.107668 | 2.078886 | 2.032311 | 2.177067 | 0.32913 | 0.006968964 | 0.007325866 | 0.007458778 | 0.007790905 | 0.007836917 | 0.007648104 | 0.007533352 | 0.007567093 | 0.007659726 | 0.007560698 | 0.00649054 | 0.006936968 | 0.006842236 | 0.006688947 | 0.00716538
340 | 7.688151 | 92.707602 | 9.511366 | 9.593831 | 9.63648 | 9.730312 | 9.736778 | 9.699613 | 9.64402 | 9.651462 | 9.658919 | 9.619893 | 9.333701 | 9.456379 | 9.432355 | 9.375366 | 9.514099 | 2.117871 | 2.2135 | 2.262952 | 2.371738 | 2.379233 | 2.336148 | 2.271694 | 2.280323 | 2.288969 | 2.24372 | 1.911796 | 2.054098 | 2.026234 | 1.96013 | 2.12104 | 0.29659 | 0.006281393 | 0.00656502 | 0.00671169 | 0.007034337 | 0.007056569 | 0.006928782 | 0.006737618 | 0.00676321 | 0.006788852 | 0.006654649 | 0.005670196 | 0.00609225 | 0.006009606 | 0.005813548 | 0.006290794
330 | 7.729749 | 92.497075 | 9.584673 | 9.67154 | 9.74356 | 9.801549 | 9.782568 | 9.743707 | 9.694994 | 9.711311 | 9.715137 | 9.663447 | 9.393804 | 9.499099 | 9.466959 | 9.4203 | 9.532616 | 2.164427 | 2.265611 | 2.349488 | 2.417017 | 2.394914 | 2.349659 | 2.292927 | 2.311931 | 2.316387 | 2.256184 | 1.942045 | 2.064734 | 2.027287 | 1.97292 | 2.103783 | 0.26192 | 0.005669067 | 0.005934087 | 0.00615378 | 0.006330651 | 0.006272759 | 0.006154228 | 0.006005635 | 0.00605541 | 0.00606708 | 0.005909398 | 0.005086604 | 0.005407951 | 0.00530987 | 0.005167472 | 0.005510228
320 | 7.787895 | 92.574339 | 9.700682 | 9.751399 | 9.82396 | 9.856495 | 9.826712 | 9.830209 | 9.789773 | 9.794379 | 9.791596 | 9.712476 | 9.452633 | 9.558473 | 9.568645 | 9.521491 | 9.591197 | 2.228082 | 2.287054 | 2.371415 | 2.409238 | 2.374614 | 2.37868 | 2.33167 | 2.337025 | 2.333789 | 2.241796 | 1.939582 | 2.062698 | 2.074529 | 2.019682 | 2.100758 | 0.11277 | 0.002512608 | 0.00257911 | 0.002674245 | 0.002716897 | 0.002677853 | 0.002682437 | 0.002629424 | 0.002635463 | 0.002631814 | 0.002528073 | 0.002187267 | 0.002326104 | 0.002339446 | 0.002277595 | 0.002369025
310 | 7.891709 | 92.574339 | 9.720424 | 9.768461 | 9.823812 | 9.830014 | 9.850918 | 9.801256 | 9.749984 | 9.802352 | 9.787787 | 9.744271 | 9.464741 | 9.577415 | 9.530837 | 9.485334 | 9.55825 | 2.130267 | 2.186129 | 2.25049 | 2.257701 | 2.282006 | 2.224263 | 2.164643 | 2.225537 | 2.208601 | 2.157999 | 1.832853 | 1.963934 | 1.90975 | 1.856812 | 1.94164 | 0.02783 | 0.0005928533 | 0.0006083996 | 0.0006263113 | 0.0006283181 | 0.0006350822 | 0.0006190124 | 0.0006024201 | 0.000619367 | 0.0006146538 | 0.0006005712 | 0.000510083 | 0.0005465629 | 0.0005314835 | 0.0005167509 | 0.0005403585
300 | 7.992699 | 92.574339 | 9.775235 | 9.83412 | 9.892843 | 9.92551 | 9.927959 | 9.89936 | 9.818634 | 9.850332 | 9.824663 | 9.802649 | 9.508844 | 9.614558 | 9.549435 | 9.511128 | 9.565407 | 2.076518 | 2.144997 | 2.21328 | 2.251262 | 2.254109 | 2.220857 | 2.126988 | 2.163849 | 2.133999 | 2.108399 | 1.766631 | 1.889624 | 1.81386 | 1.769289 | 1.832442 | 0.00045631 | 9.475359e-06 | 9.787835e-06 | 1.009942e-05 | 1.027273e-05 | 1.028573e-05 | 1.013399e-05 | 9.705661e-06 | 9.873859e-06 | 9.737653e-06 | 9.620837e-06 | 8.061314e-06 | 8.622544e-06 | 8.276822e-06 | 8.073441e-06 | 8.361618e-06
[33 empty] | 88.62208 | 2.860629 | 3.129573 | 3.143617 | 3.274498 | 3.409776 | 3.386629 | 3.648393 | 3.66707 | 3.741297 | 3.883893 | 3.901567 | 4.260889 | 4.378778 | 4.478396 | 4.749842
[34 empty] | 0.967721 | 0.9646863 | 0.9645278 | 0.963051 | 0.9615245 | 0.9617857 | 0.958832 | 0.9586213 | 0.9577837 | 0.9561747 | 0.9559752 | 0.9519207 | 0.9505904 | 0.9494664 | 0.9464034

## DECHEMA
nm | ρw | τw | DECHEMA_0_200 | DECHEMA_200_200 | DECHEMA_400_200 | DECHEMA_600_200 | DECHEMA_800_200 | DECHEMA_1000_200 | DECHEMA_1500_200 | DECHEMA_2000_200 | DECHEMA_2500_200 | DECHEMA_3000_200 | DECHEMA_4000_200 | DECHEMA_5000_200 | DECHEMA_6000_200 | DECHEMA_8000_200 | DECHEMA_10000_200 | DECHEMA_0_200 | DECHEMA_200_200 | DECHEMA_400_200 | DECHEMA_600_200 | DECHEMA_800_200 | DECHEMA_1000_200 | DECHEMA_1500_200 | DECHEMA_2000_200 | DECHEMA_2500_200 | DECHEMA_3000_200 | DECHEMA_4000_200 | DECHEMA_5000_200 | DECHEMA_6000_200 | DECHEMA_8000_200 | DECHEMA_10000_200 | AM 1.5D | DECHEMA_0_200 | DECHEMA_200_200 | DECHEMA_400_200 | DECHEMA_600_200 | DECHEMA_800_200 | DECHEMA_1000_200 | DECHEMA_1500_200 | DECHEMA_2000_200 | DECHEMA_2500_200 | DECHEMA_3000_200 | DECHEMA_4000_200 | DECHEMA_5000_200 | DECHEMA_6000_200 | DECHEMA_8000_200 | DECHEMA_10000_200
2500 | 6.269817 | 93.708718 | 10.18934 | 12.360989 | 12.36022 | 16.056356 | 33.629911 | 18.087916 | 12.615244 | 12.326371 | 12.431956 | 36.195561 | 31.55567 | 13.697714 | 11.518701 | 14.741919 | 14.108499 | 4.45102 | 6.906471 | 6.905603 | 11.06739 | 30.56015 | 13.34561 | 7.193458 | 6.867388 | 6.986584 | 33.36593 | 28.28439 | 8.41412 | 5.955009 | 9.589855 | 8.876856 | 0.00703 | 0.0003129067 | 0.0004855249 | 0.0004854639 | 0.0007780372 | 0.002148378 | 0.0009381963 | 0.0005057001 | 0.0004827774 | 0.0004911569 | 0.002345625 | 0.001988393 | 0.0005915126 | 0.0004186371 | 0.0006741668 | 0.000624043
2490 | 4.583008 | 93.14678 | 14.635682 | 14.543995 | 14.820397 | 10.814978 | 19.329186 | 12.892757 | 10.214715 | 12.938297 | 11.280072 | 23.610616 | 23.667279 | 15.251079 | 15.499572 | 13.743436 | 15.219104 | 11.52513 | 11.42057 | 11.73576 | 7.159165 | 16.86452 | 9.535646 | 6.47164 | 9.587674 | 7.691573 | 21.71227 | 21.77629 | 12.22671 | 12.50988 | 10.50712 | 12.19027 | 0.0035 | 0.0004033796 | 0.0003997198 | 0.0004107517 | 0.0002505708 | 0.0005902583 | 0.0003337476 | 0.0002265074 | 0.0003355686 | 0.000269205 | 0.0007599296 | 0.00076217 | 0.000427935 | 0.0004378458 | 0.0003677492 | 0.0004266596
2480 | 7.431283 | 92.960365 | 11.843169 | 11.540215 | 13.988529 | 12.259493 | 19.771081 | 14.429616 | 13.81384 | 14.310921 | 9.511498 | 20.179275 | 18.15321 | 16.074944 | 13.881788 | 11.852917 | 12.28666 | 5.08609 | 4.73807 | 7.545427 | 5.564051 | 14.12955 | 8.049949 | 7.345509 | 7.914221 | 2.402904 | 14.59187 | 12.29394 | 9.928552 | 7.423277 | 5.097285 | 5.595228 | 0.008 | 0.0004068872 | 0.0003790456 | 0.0006036341 | 0.000445124 | 0.001130364 | 0.0006439959 | 0.0005876407 | 0.0006331377 | 0.0001922323 | 0.00116735 | 0.0009835156 | 0.0007942841 | 0.0005938622 | 0.0004077828 | 0.0004476182
2470 | 8.395701 | 94.339445 | 10.313893 | 10.876157 | 11.641214 | 13.555583 | 16.720618 | 15.034678 | 57.884781 | 9.37551 | 14.598826 | 15.723814 | 15.566423 | 13.349436 | 10.755013 | 12.809052 | 15.510425 | 2.151396 | 2.780545 | 3.635541 | 5.769582 | 9.281026 | 7.413155 | 53.12594 | 1.099901 | 6.929309 | 8.177369 | 8.002918 | 5.540148 | 2.645046 | 4.9383 | 7.940838 | 0.01664 | 0.0003579922 | 0.0004626826 | 0.0006049541 | 0.0009600584 | 0.001544363 | 0.001233549 | 0.008840157 | 0.0001830235 | 0.001153037 | 0.001360714 | 0.001331686 | 0.0009218806 | 0.0004401357 | 0.0008217332 | 0.001321355
2460 | 6.453799 | 95.551879 | 11.617327 | 13.374064 | 11.813705 | 11.894943 | 14.676762 | 13.560093 | 12.282981 | 13.236556 | 14.058858 | 18.833964 | 18.057987 | 13.026935 | 8.667356 | 13.404454 | 14.179406 | 5.634895 | 7.542668 | 5.848391 | 5.936693 | 8.954325 | 7.744415 | 6.358334 | 7.393508 | 8.285061 | 13.442 | 12.60632 | 7.166068 | 2.420657 | 7.57563 | 8.415675 | 0.03316 | 0.001868531 | 0.002501149 | 0.001939326 | 0.001968607 | 0.002969254 | 0.002568048 | 0.002108424 | 0.002451687 | 0.002747326 | 0.004457368 | 0.004180257 | 0.002376268 | 0.0008026898 | 0.002512079 | 0.002790638
2450 | 4.595183 | 94.573595 | 11.725447 | 9.991751 | 14.107242 | 11.984091 | 13.738441 | 13.038421 | 12.54796 | 10.574334 | 14.013769 | 14.250059 | 13.997248 | 14.097584 | 11.402559 | 15.214051 | 16.849996 | 7.942876 | 6.016936 | 10.58321 | 8.229907 | 10.1748 | 9.399168 | 8.8554 | 6.664502 | 10.47971 | 10.74133 | 10.46142 | 10.57252 | 7.584443 | 11.80798 | 13.61574 | 0.01352 | 0.001073877 | 0.0008134898 | 0.00143085 | 0.001112683 | 0.001375633 | 0.001270768 | 0.00119725 | 0.0009010406 | 0.001416857 | 0.001452228 | 0.001414384 | 0.001429405 | 0.001025417 | 0.001596439 | 0.001840847
2440 | 7.144991 | 93.44007 | 10.609057 | 12.264105 | 12.121987 | 13.689586 | 14.187739 | 14.7599 | 10.108175 | 13.217759 | 12.266641 | 15.596271 | 14.909379 | 15.912951 | 16.501312 | 11.779677 | 13.325425 | 3.956311 | 5.838657 | 5.67722 | 7.455842 | 8.020104 | 8.667632 | 3.385638 | 6.920978 | 5.841537 | 9.613088 | 8.836701 | 9.970736 | 10.63472 | 5.288225 | 7.043064 | 0.04293 | 0.001698444 | 0.002506535 | 0.002437231 | 0.003200793 | 0.003443031 | 0.003721014 | 0.001453454 | 0.002971176 | 0.002507772 | 0.004126899 | 0.003793596 | 0.004280437 | 0.004565487 | 0.002270235 | 0.003023588
2430 | 7.101266 | 94.802974 | 12.362517 | 13.058291 | 11.613139 | 11.981105 | 13.148819 | 11.335729 | 12.20887 | 14.04334 | 12.244554 | 16.508367 | 14.741549 | 14.138311 | 13.887702 | 11.336048 | 12.645887 | 5.829663 | 6.596995 | 5.002274 | 5.408668 | 6.696772 | 4.695738 | 5.660101 | 7.681919 | 5.699485 | 10.38953 | 8.449902 | 7.78643 | 7.510612 | 4.69609 | 6.142278 | 0.04473 | 0.002607608 | 0.002950836 | 0.002237517 | 0.002419297 | 0.002995466 | 0.002100403 | 0.002531763 | 0.003436122 | 0.00254938 | 0.004647236 | 0.003779641 | 0.00348287 | 0.003359497 | 0.002100561 | 0.002747441
2420 | 6.009287 | 95.562477 | 12.180387 | 12.756733 | 11.990483 | 12.775847 | 12.95657 | 12.767906 | 11.096543 | 13.244075 | 14.584066 | 12.396155 | 11.862144 | 26.375306 | 23.679574 | 13.228211 | 12.14829 | 6.730197 | 7.355981 | 6.5239 | 7.376727 | 7.572849 | 7.368108 | 5.552101 | 7.884758 | 9.336939 | 6.964529 | 6.384453 | 22.00644 | 19.12706 | 7.86755 | 6.695333 | 0.02636 | 0.00177408 | 0.001939037 | 0.0017197 | 0.001944505 | 0.001996203 | 0.001942233 | 0.001463534 | 0.002078422 | 0.002461217 | 0.00183585 | 0.001682942 | 0.005800898 | 0.005041892 | 0.002073886 | 0.00176489
2410 | 5.553852 | 93.736997 | 13.351692 | 13.007496 | 11.837851 | 11.412708 | 10.787829 | 13.469212 | 11.27153 | 13.232574 | 11.334011 | 12.892906 | 12.5627 | 11.132059 | 12.656765 | 14.420272 | 12.457373 | 8.831143 | 8.443165 | 7.123484 | 6.643324 | 5.937113 | 8.963573 | 6.483819 | 8.696892 | 6.554414 | 8.313962 | 7.941542 | 6.326215 | 8.047648 | 10.03458 | 7.822717 | 0.0335 | 0.002958433 | 0.00282846 | 0.002386367 | 0.002225513 | 0.001988933 | 0.003002797 | 0.002172079 | 0.002913459 | 0.002195729 | 0.002785177 | 0.002660417 | 0.002119282 | 0.002695962 | 0.003361584 | 0.00262061
2400 | 5.51573 | 93.496301 | 12.72043 | 13.357192 | 14.090698 | 14.503391 | 16.203736 | 14.547972 | 13.309523 | 12.923125 | 12.149563 | 14.822118 | 13.217464 | 13.398181 | 11.5404 | 10.823077 | 12.459944 | 8.204596 | 8.92616 | 9.756638 | 10.22355 | 12.14476 | 10.27398 | 8.872163 | 8.434348 | 7.557212 | 10.58399 | 8.767873 | 8.972588 | 6.865886 | 6.051133 | 7.909253 | 0.04373 | 0.00358787 | 0.00390341 | 0.004266578 | 0.00447076 | 0.005310902 | 0.004492811 | 0.003879797 | 0.00368834 | 0.003304769 | 0.00462838 | 0.003834191 | 0.003923713 | 0.003002452 | 0.00264616 | 0.003458716
2390 | 6.023294 | 93.780945 | 11.138163 | 11.664627 | 11.380747 | 11.577606 | 11.239219 | 11.951773 | 13.162012 | 11.973988 | 11.960876 | 13.170708 | 12.202314 | 12.526385 | 12.059468 | 12.817777 | 14.763541 | 5.795443 | 6.389661 | 6.0693 | 6.29147 | 5.909538 | 6.713582 | 8.077424 | 6.738637 | 6.723849 | 8.087216 | 6.996107 | 7.361405 | 6.835037 | 7.689728 | 9.878764 | 0.03675 | 0.002129825 | 0.002348201 | 0.002230468 | 0.002312115 | 0.002171755 | 0.002467242 | 0.002968453 | 0.002476449 | 0.002471015 | 0.002972052 | 0.002571069 | 0.002705316 | 0.002511876 | 0.002825975 | 0.003630446
2380 | 6.95455 | 93.77601 | 11.77797 | 11.954488 | 10.900947 | 11.769088 | 12.59335 | 13.07035 | 13.029455 | 13.462995 | 12.94767 | 13.455984 | 12.320369 | 12.486975 | 12.878902 | 11.919756 | 11.614497 | 5.464093 | 5.66327 | 4.47367 | 5.45407 | 6.383676 | 6.921087 | 6.875029 | 7.363158 | 6.782909 | 7.355267 | 6.07594 | 6.263773 | 6.705441 | 5.624084 | 5.279587 | 0.04213 | 0.002302022 | 0.002385936 | 0.001884757 | 0.0022978 | 0.002689443 | 0.002915854 | 0.00289645 | 0.003102098 | 0.002857639 | 0.003098774 | 0.002559794 | 0.002638928 | 0.002825002 | 0.002369427 | 0.00222429
2370 | 5.757559 | 93.705342 | 11.986587 | 12.088667 | 11.445176 | 12.694044 | 13.907702 | 13.328406 | 14.037204 | 13.930292 | 14.363025 | 13.212555 | 13.099573 | 12.234987 | 12.126161 | 11.882292 | 13.249779 | 7.06515 | 7.180453 | 6.453347 | 7.863935 | 9.232553 | 8.579563 | 9.378462 | 9.258006 | 9.745452 | 8.448915 | 8.321483 | 7.345701 | 7.2228 | 6.947328 | 8.490895 | 0.03051 | 0.002155577 | 0.002190756 | 0.001968916 | 0.002399287 | 0.002816852 | 0.002617625 | 0.002861369 | 0.002824618 | 0.002973338 | 0.002577764 | 0.002538885 | 0.002241173 | 0.002203676 | 0.00211963 | 0.002590572
2360 | 5.48215 | 93.692254 | 13.491839 | 12.679064 | 13.165134 | 11.193302 | 11.518445 | 11.769733 | 13.861263 | 11.209362 | 13.443566 | 13.196057 | 12.624872 | 10.681852 | 12.47581 | 12.189892 | 11.521061 | 9.079068 | 8.161901 | 8.710513 | 6.482912 | 6.850606 | 7.134678 | 9.495634 | 6.501077 | 9.024621 | 8.745404 | 8.100716 | 5.904227 | 7.932397 | 7.609454 | 6.853563 | 0.04972 | 0.004514113 | 0.004058097 | 0.004330867 | 0.003223304 | 0.003406121 | 0.003547362 | 0.004721229 | 0.003232335 | 0.004487042 | 0.004348215 | 0.004027676 | 0.002935582 | 0.003943988 | 0.00378342 | 0.003407592
2350 | 5.130315 | 93.483122 | 13.143831 | 14.239531 | 13.760595 | 11.685246 | 11.952257 | 12.833252 | 11.381982 | 11.749295 | 13.086784 | 11.455678 | 12.086563 | 13.442989 | 11.90459 | 14.008478 | 13.673186 | 9.126797 | 10.36808 | 9.825705 | 7.471946 | 7.775097 | 8.774663 | 7.12752 | 7.544672 | 9.062127 | 7.21123 | 7.927545 | 9.465861 | 7.720985 | 10.10646 | 9.726685 | 0.04112 | 0.003752939 | 0.004263355 | 0.00404033 | 0.003072464 | 0.00319712 | 0.003608142 | 0.002930836 | 0.003102369 | 0.003726347 | 0.002965258 | 0.003259807 | 0.003892362 | 0.003174869 | 0.004155776 | 0.003999613
2340 | 6.417377 | 93.874656 | 11.444098 | 11.972378 | 11.767924 | 11.968181 | 13.086483 | 12.924 | 13.296848 | 11.466469 | 11.662935 | 13.537041 | 13.478113 | 12.240289 | 11.705331 | 13.729486 | 14.013662 | 5.683308 | 6.278185 | 6.048011 | 6.273461 | 7.531246 | 7.348624 | 7.767621 | 5.708509 | 5.929788 | 8.037425 | 7.971241 | 6.579696 | 5.97753 | 8.253526 | 8.572525 | 0.04537 | 0.002578517 | 0.002848413 | 0.002743983 | 0.002846269 | 0.003416926 | 0.00333407 | 0.00352417 | 0.00258995 | 0.002690345 | 0.00364658 | 0.003616552 | 0.002985208 | 0.002712006 | 0.003744625 | 0.003889354
2330 | 5.948607 | 93.590351 | 12.110559 | 12.343789 | 13.200777 | 12.034836 | 12.116916 | 11.892252 | 12.173815 | 13.109656 | 12.694114 | 13.430407 | 13.399333 | 12.700072 | 12.991607 | 12.60797 | 12.304586 | 7.005555 | 7.269568 | 8.238954 | 6.919819 | 7.012752 | 6.758358 | 7.077168 | 8.135936 | 7.665976 | 8.498511 | 8.463392 | 7.672716 | 8.002454 | 7.568518 | 7.225197 | 0.05623 | 0.003939223 | 0.004087678 | 0.004632764 | 0.003891014 | 0.00394327 | 0.003800225 | 0.003979492 | 0.004574837 | 0.004310578 | 0.004778713 | 0.004758965 | 0.004314368 | 0.00449978 | 0.004255778 | 0.004062728
2320 | 6.74909 | 93.542757 | 13.291574 | 13.783043 | 12.975629 | 13.176876 | 13.709359 | 13.095139 | 12.878699 | 11.660368 | 12.602713 | 12.904223 | 12.844593 | 12.616476 | 11.298218 | 12.749074 | 12.647584 | 7.439372 | 7.9952 | 7.081833 | 7.309594 | 7.911893 | 7.217097 | 6.972107 | 5.591549 | 6.659598 | 7.001002 | 6.933495 | 6.675186 | 5.180679 | 6.825344 | 6.710416 | 0.05149 | 0.003830533 | 0.004116728 | 0.003646436 | 0.00376371 | 0.004073834 | 0.003716083 | 0.003589938 | 0.002879089 | 0.003429027 | 0.003604816 | 0.003570056 | 0.003437053 | 0.002667531 | 0.00351437 | 0.003455193
2310 | 6.447213 | 94.018586 | 11.97666 | 12.156383 | 11.162552 | 13.535269 | 13.31633 | 13.669541 | 12.601679 | 12.589264 | 12.285376 | 13.381646 | 12.533337 | 12.508336 | 12.393862 | 12.743034 | 13.065239 | 6.230262 | 6.431923 | 5.316116 | 7.97738 | 7.7322 | 8.127707 | 6.93135 | 6.91743 | 6.57663 | 7.805352 | 6.854721 | 6.826687 | 6.698311 | 7.089821 | 7.450918 | 0.06319 | 0.003936902 | 0.004064332 | 0.003359254 | 0.005040907 | 0.004885977 | 0.005135898 | 0.00437992 | 0.004371124 | 0.004155773 | 0.004932202 | 0.004331498 | 0.004313783 | 0.004232663 | 0.004480058 | 0.004708235
2300 | 6.403615 | 94.122754 | 11.350182 | 12.713047 | 11.474223 | 12.731457 | 12.333885 | 13.175717 | 13.392972 | 13.283524 | 12.607813 | 12.75329 | 13.647468 | 12.898536 | 12.920703 | 12.905563 | 13.27048 | 5.563711 | 7.089651 | 5.702718 | 7.110243 | 6.665421 | 7.607002 | 7.849814 | 7.727501 | 6.971932 | 7.134664 | 8.134153 | 7.297103 | 7.321891 | 7.304961 | 7.712922 | 0.05819 | 0.003237524 | 0.004125468 | 0.003318412 | 0.004137451 | 0.003878608 | 0.004426514 | 0.004567807 | 0.004496633 | 0.004056967 | 0.004151661 | 0.004733263 | 0.004246184 | 0.004260609 | 0.004250757 | 0.004488149
2290 | 6.251105 | 93.959513 | 11.371127 | 12.171346 | 12.92358 | 13.03689 | 13.913052 | 12.188208 | 12.597021 | 12.367741 | 11.705906 | 12.954742 | 12.354328 | 11.930179 | 12.102534 | 13.299165 | 13.619081 | 5.778548 | 6.677919 | 7.522435 | 7.649567 | 8.631929 | 6.696859 | 7.155924 | 6.898493 | 6.154931 | 7.5574 | 6.883431 | 6.406977 | 6.600621 | 7.94376 | 8.302461 | 0.06253 | 0.003613326 | 0.004175703 | 0.004703778 | 0.004783275 | 0.005397545 | 0.004187546 | 0.0044746 | 0.004313628 | 0.003848679 | 0.004725642 | 0.004304209 | 0.004006283 | 0.004127368 | 0.004967233 | 0.005191529
2280 | 5.631673 | 93.731219 | 11.870346 | 12.419053 | 12.398159 | 12.96359 | 11.427346 | 12.767376 | 13.664272 | 12.572246 | 12.856023 | 12.416426 | 12.573709 | 11.124012 | 11.985035 | 12.549455 | 14.120508 | 7.072784 | 7.692158 | 7.668581 | 8.306397 | 6.572413 | 8.085116 | 9.096139 | 7.865003 | 8.185095 | 7.689194 | 7.866654 | 6.229633 | 7.202279 | 7.839291 | 9.609986 | 0.06555 | 0.00463621 | 0.00504221 | 0.005026755 | 0.005444843 | 0.004308217 | 0.005299794 | 0.005962519 | 0.00515551 | 0.00536533 | 0.005040266 | 0.005156591 | 0.004083525 | 0.004721094 | 0.005138655 | 0.006299346
2270 | 7.392754 | 93.797006 | 12.001501 | 12.289133 | 11.608098 | 12.60025 | 12.792452 | 13.268967 | 12.836972 | 12.07099 | 12.442399 | 12.172439 | 12.084404 | 13.690292 | 12.570068 | 12.894069 | 13.958707 | 5.218267 | 5.542605 | 4.774407 | 5.893248 | 6.109778 | 6.646308 | 6.159923 | 5.296638 | 5.715366 | 5.411038 | 5.311765 | 7.12034 | 5.85924 | 6.224229 | 7.422159 | 0.06414 | 0.003346996 | 0.003555027 | 0.003062305 | 0.00377993 | 0.003918812 | 0.004262942 | 0.003950975 | 0.003397264 | 0.003665835 | 0.00347064 | 0.003406966 | 0.004566986 | 0.003758116 | 0.003992221 | 0.004760573
2260 | 5.574582 | 93.816103 | 12.597818 | 12.601063 | 11.661295 | 12.817508 | 12.27902 | 12.658105 | 12.8606 | 13.316149 | 12.919229 | 12.481357 | 12.559158 | 13.226158 | 12.523749 | 12.261547 | 12.832993 | 7.944286 | 7.947941 | 6.889013 | 8.191653 | 7.585205 | 8.012175 | 8.240165 | 8.752857 | 8.306165 | 7.813126 | 7.900749 | 8.651601 | 7.860871 | 7.56552 | 8.209086 | 0.06614 | 0.005254351 | 0.005256768 | 0.004556393 | 0.005417959 | 0.005016855 | 0.005299253 | 0.005450045 | 0.00578914 | 0.005493697 | 0.005167602 | 0.005225555 | 0.005722169 | 0.00519918 | 0.005003835 | 0.005429489
2250 | 5.812504 | 93.925828 | 11.915845 | 12.533222 | 12.754437 | 12.009915 | 12.913659 | 12.562902 | 12.561984 | 12.922872 | 11.642106 | 13.113664 | 12.907467 | 12.529086 | 12.711602 | 13.096909 | 13.934742 | 6.890562 | 7.584497 | 7.833007 | 6.996334 | 8.01183 | 7.617843 | 7.616812 | 8.022176 | 6.582698 | 8.236404 | 8.004877 | 7.57985 | 7.784892 | 8.217593 | 9.157728 | 0.07103 | 0.004894366 | 0.005387268 | 0.005563785 | 0.004969496 | 0.005690803 | 0.005410954 | 0.005410222 | 0.005698152 | 0.004675691 | 0.005850318 | 0.005685864 | 0.005383968 | 0.005529609 | 0.005836957 | 0.006504734
2240 | 6.774416 | 93.900698 | 12.270781 | 12.496603 | 12.352438 | 12.196572 | 12.127505 | 12.36237 | 12.426107 | 12.470488 | 12.465972 | 13.415115 | 12.4989 | 12.214157 | 12.444184 | 13.927914 | 14.66311 | 6.207373 | 6.46129 | 6.299199 | 6.123912 | 6.046225 | 6.310367 | 6.382033 | 6.431931 | 6.426854 | 7.493177 | 6.463873 | 6.14369 | 6.402357 | 8.068642 | 8.892895 | 0.07214 | 0.004477999 | 0.004661175 | 0.004544242 | 0.00441779 | 0.004361747 | 0.004552299 | 0.004603999 | 0.004639995 | 0.004636332 | 0.005405578 | 0.004663038 | 0.004432058 | 0.004618661 | 0.005820718 | 0.006415335
2230 | 6.652028 | 93.821673 | 12.783152 | 12.755927 | 12.681243 | 12.137242 | 12.326034 | 12.4766 | 12.774253 | 12.947824 | 13.145016 | 14.893156 | 13.896237 | 12.781059 | 12.896289 | 12.632815 | 12.641901 | 6.93308 | 6.902435 | 6.818364 | 6.205699 | 6.418377 | 6.58795 | 6.923063 | 7.118409 | 7.340278 | 9.304306 | 8.184904 | 6.930724 | 7.060414 | 6.763843 | 6.774073 | 0.07473 | 0.005181091 | 0.00515819 | 0.005095363 | 0.004637519 | 0.004796453 | 0.004923175 | 0.005173605 | 0.005319587 | 0.00548539 | 0.006953108 | 0.006116579 | 0.00517933 | 0.005276248 | 0.00505462 | 0.005062265
2220 | 7.000127 | 93.826909 | 11.654763 | 12.007456 | 12.237836 | 12.207704 | 12.398367 | 13.046581 | 12.952316 | 13.202546 | 12.970323 | 12.98686 | 12.748108 | 13.429753 | 11.993347 | 13.418406 | 13.198013 | 5.267766 | 5.665334 | 5.924907 | 5.890962 | 6.105724 | 6.835384 | 6.729321 | 7.010834 | 6.749583 | 6.76819 | 6.499502 | 7.266348 | 5.649435 | 7.25359 | 7.005735 | 0.07663 | 0.004036689 | 0.004341346 | 0.004540256 | 0.004514245 | 0.004678816 | 0.005237955 | 0.005156679 | 0.005372402 | 0.005172206 | 0.005186464 | 0.004980568 | 0.005568203 | 0.004329162 | 0.005558426 | 0.005368495
2210 | 6.526875 | 93.982041 | 11.846896 | 12.212283 | 12.671632 | 12.397042 | 12.313578 | 12.627936 | 13.333055 | 13.283487 | 13.1356 | 12.752771 | 12.600697 | 12.647917 | 12.895752 | 13.12047 | 13.181577 | 5.999563 | 6.409898 | 6.925441 | 6.617301 | 6.523615 | 6.876415 | 7.667167 | 7.611606 | 7.445814 | 7.01647 | 6.845851 | 6.898834 | 7.176852 | 7.428851 | 7.497362 | 0.07817 | 0.004689859 | 0.005010618 | 0.005413617 | 0.005172745 | 0.00509951 | 0.005375293 | 0.005993424 | 0.005949992 | 0.005820393 | 0.005484775 | 0.005351402 | 0.005392818 | 0.005610145 | 0.005807133 | 0.005860688
2200 | 7.078973 | 93.735801 | 11.371318 | 13.150158 | 12.286654 | 13.202634 | 13.030615 | 12.309523 | 12.25553 | 11.618841 | 13.42712 | 12.949887 | 12.940004 | 9.7551 | 12.352457 | 12.706753 | 12.845341 | 4.868378 | 6.876118 | 5.902215 | 6.93526 | 6.741372 | 5.928025 | 5.867087 | 5.148096 | 7.188205 | 6.650363 | 6.63922 | 3.039208 | 5.976478 | 6.376192 | 6.532484 | 0.07018 | 0.003416628 | 0.00482566 | 0.004142175 | 0.004867166 | 0.004731095 | 0.004160288 | 0.004117521 | 0.003612934 | 0.005044682 | 0.004667225 | 0.004659405 | 0.002132916 | 0.004194293 | 0.004474812 | 0.004584498
2190 | 6.938763 | 93.683735 | 11.622587 | 12.091648 | 12.181269 | 12.356391 | 12.446074 | 12.161106 | 12.383135 | 12.893226 | 13.207119 | 13.100549 | 13.118017 | 11.527867 | 11.924802 | 12.914185 | 13.903263 | 5.317004 | 5.847314 | 5.948593 | 6.146454 | 6.247761 | 5.925808 | 6.176665 | 6.752655 | 7.106869 | 6.986629 | 7.006339 | 5.209868 | 5.658726 | 6.776311 | 7.891814 | 0.07791 | 0.004142477 | 0.004555642 | 0.004634549 | 0.004788702 | 0.00486763 | 0.004616797 | 0.00481224 | 0.005260993 | 0.005536962 | 0.005443283 | 0.005458639 | 0.004059008 | 0.004408714 | 0.005279424 | 0.006148512
2180 | 6.289942 | 93.832841 | 12.211757 | 12.395414 | 13.276449 | 13.521665 | 12.974826 | 13.437667 | 12.139805 | 12.536425 | 12.315989 | 12.304557 | 12.354107 | 13.388809 | 12.083217 | 12.767122 | 12.50769 | 6.697484 | 6.904295 | 7.895655 | 8.171356 | 7.556402 | 8.076926 | 6.616446 | 7.063048 | 6.814864 | 6.801991 | 6.857785 | 8.021995 | 6.552707 | 7.322701 | 7.0307 | 0.0806 | 0.005398172 | 0.005564862 | 0.006363898 | 0.006586113 | 0.00609046 | 0.006510003 | 0.005332856 | 0.005692816 | 0.00549278 | 0.005482404 | 0.005527375 | 0.006465728 | 0.005281481 | 0.005902097 | 0.005666744
2170 | 7.299495 | 93.774818 | 12.189944 | 12.933229 | 11.683317 | 12.409312 | 12.232444 | 12.356279 | 13.749859 | 11.850895 | 12.566914 | 12.681908 | 12.832553 | 13.169457 | 13.137356 | 12.866525 | 13.423515 | 5.538815 | 6.376724 | 4.967101 | 5.786217 | 5.586753 | 5.726415 | 7.296131 | 5.156261 | 5.963904 | 6.093524 | 6.263292 | 6.64281 | 6.606658 | 6.301571 | 6.928864 | 0.08078 | 0.004474255 | 0.005151118 | 0.004012424 | 0.004674106 | 0.004512979 | 0.004625798 | 0.005893814 | 0.004165227 | 0.004817642 | 0.004922349 | 0.005059487 | 0.005366062 | 0.005336858 | 0.005090409 | 0.005597136
2160 | 6.520654 | 93.716834 | 11.804002 | 12.044724 | 11.991648 | 11.968497 | 12.280014 | 12.349793 | 12.813559 | 12.427061 | 13.164139 | 13.384063 | 13.281975 | 12.789909 | 12.395961 | 12.401908 | 12.619521 | 5.992028 | 6.263924 | 6.203982 | 6.177836 | 6.529591 | 6.608361 | 7.131677 | 6.695575 | 7.527035 | 7.774944 | 7.659876 | 7.104998 | 6.660473 | 6.667185 | 6.912767 | 0.08291 | 0.00496799 | 0.005193419 | 0.005143722 | 0.005122043 | 0.005413684 | 0.005478992 | 0.005912873 | 0.005551301 | 0.006240665 | 0.006446206 | 0.006350803 | 0.005890754 | 0.005522198 | 0.005527763 | 0.005731375
2150 | 6.304409 | 93.839696 | 11.527031 | 11.803227 | 12.15777 | 12.444674 | 11.944474 | 12.671114 | 12.308314 | 12.440055 | 12.956414 | 12.790245 | 12.841546 | 13.605218 | 13.831814 | 12.658276 | 12.685929 | 5.908736 | 6.219992 | 6.61936 | 6.942389 | 6.379121 | 7.197248 | 6.788876 | 6.93719 | 7.518237 | 7.331297 | 7.389016 | 8.247716 | 8.502329 | 7.182801 | 7.21392 | 0.08337 | 0.004926113 | 0.005185607 | 0.00551856 | 0.00578787 | 0.005318273 | 0.006000346 | 0.005659886 | 0.005783535 | 0.006267954 | 0.006112103 | 0.006160222 | 0.006876121 | 0.007088392 | 0.005988301 | 0.006014245
2140 | 6.750169 | 93.807712 | 11.005502 | 11.966565 | 11.313053 | 11.589959 | 12.835334 | 11.900561 | 11.883847 | 12.226256 | 12.059104 | 13.429949 | 13.051067 | 10.888647 | 12.113293 | 12.466689 | 13.360932 | 4.819935 | 5.904174 | 5.167077 | 5.47949 | 6.882921 | 5.829762 | 5.810917 | 6.196876 | 6.00849 | 7.552061 | 7.125763 | 4.687994 | 6.069568 | 6.467768 | 7.474425 | 0.08939 | 0.00430854 | 0.005277741 | 0.00461885 | 0.004898116 | 0.006152643 | 0.005211224 | 0.005194379 | 0.005539387 | 0.005370989 | 0.006750787 | 0.006369719 | 0.004190598 | 0.005425587 | 0.005781538 | 0.006681388
2130 | 5.932626 | 93.815327 | 12.226295 | 12.58624 | 12.48051 | 12.630096 | 12.434983 | 12.027676 | 12.678281 | 13.58512 | 12.98655 | 12.251466 | 12.387509 | 12.323257 | 12.321187 | 12.694435 | 13.46016 | 7.12062 | 7.526041 | 7.406973 | 7.575424 | 7.355698 | 6.896823 | 7.629679 | 8.650097 | 7.976697 | 7.148977 | 7.302226 | 7.229851 | 7.22752 | 7.647867 | 8.50956 | 0.08842 | 0.006296052 | 0.006654525 | 0.006549246 | 0.00669819 | 0.006503908 | 0.006098171 | 0.006746162 | 0.007648416 | 0.007052996 | 0.006321126 | 0.006456628 | 0.006392635 | 0.006390573 | 0.006762244 | 0.007524153
2120 | 6.361835 | 93.813634 | 11.74487 | 12.146769 | 11.9632 | 11.95141 | 12.178384 | 12.069303 | 13.471028 | 12.068766 | 11.76272 | 12.308038 | 12.43308 | 10.9812 | 12.131134 | 13.206004 | 12.907499 | 6.092684 | 6.545671 | 6.3388 | 6.325512 | 6.581294 | 6.458379 | 8.036414 | 6.457773 | 6.112809 | 6.727367 | 6.868218 | 5.231216 | 6.528054 | 7.738299 | 7.402386 | 0.08628 | 0.005256768 | 0.005647605 | 0.005469117 | 0.005457651 | 0.005678341 | 0.005572289 | 0.006933818 | 0.005571767 | 0.005274131 | 0.005804372 | 0.005925898 | 0.004513493 | 0.005632405 | 0.006676604 | 0.006386779
2110 | 6.048038 | 93.774609 | 11.660159 | 12.500806 | 11.988029 | 13.161658 | 12.552833 | 13.291409 | 11.711257 | 12.65757 | 12.611075 | 12.017478 | 11.995588 | 12.07125 | 12.600739 | 13.177285 | 13.088991 | 6.357457 | 7.305541 | 6.727359 | 8.050086 | 7.364181 | 8.19619 | 6.415116 | 7.482219 | 7.429822 | 6.760576 | 6.735886 | 6.821223 | 7.418173 | 8.067684 | 7.968249 | 0.08832 | 0.005614906 | 0.006452254 | 0.005941604 | 0.007109836 | 0.006504045 | 0.007238875 | 0.005665831 | 0.006608296 | 0.006562019 | 0.00597094 | 0.005949134 | 0.006024504 | 0.00655173 | 0.007125378 | 0.007037558
2100 | 6.519731 | 93.746488 | 12.216744 | 12.528316 | 12.368968 | 12.317646 | 12.00971 | 12.018982 | 12.823734 | 12.799455 | 12.768834 | 12.937942 | 12.733337 | 14.176806 | 12.122771 | 13.71757 | 13.228577 | 6.455139 | 6.806606 | 6.626875 | 6.568979 | 6.221505 | 6.23197 | 7.139702 | 7.112332 | 7.077811 | 7.268437 | 7.037791 | 8.66349 | 6.349101 | 8.146654 | 7.595943 | 0.08487 | 0.005478476 | 0.005776767 | 0.005624228 | 0.005575092 | 0.005280192 | 0.005289073 | 0.006059465 | 0.006036236 | 0.006006938 | 0.006168723 | 0.005972973 | 0.007352704 | 0.005388482 | 0.006914065 | 0.006446677
2090 | 6.188268 | 93.719012 | 11.946445 | 11.881572 | 12.252842 | 12.44101 | 12.517094 | 12.75517 | 12.55321 | 12.534996 | 12.54667 | 12.549438 | 12.580819 | 13.610446 | 12.515878 | 13.112364 | 13.213929 | 6.52937 | 6.456102 | 6.875324 | 7.087712 | 7.173573 | 7.442184 | 7.214327 | 7.193774 | 7.206947 | 7.210071 | 7.24548 | 8.406415 | 7.172201 | 7.845022 | 7.959529 | 0.08778 | 0.005731481 | 0.005667167 | 0.00603516 | 0.006221594 | 0.006296963 | 0.006532749 | 0.006332736 | 0.006314695 | 0.006326259 | 0.006329 | 0.006360083 | 0.007379151 | 0.006295758 | 0.00688636 | 0.006986874
2080 | 6.799134 | 93.725516 | 11.191473 | 12.302266 | 12.496301 | 12.116798 | 12.385691 | 12.824181 | 12.734751 | 12.006658 | 12.668124 | 12.827553 | 12.547624 | 13.999162 | 12.312969 | 12.715005 | 13.039551 | 4.983176 | 6.238043 | 6.457024 | 6.028668 | 6.332202 | 6.82691 | 6.726042 | 5.904303 | 6.650884 | 6.830713 | 6.514935 | 8.150889 | 6.250124 | 6.703768 | 7.069771 | 0.08553 | 0.00426211 | 0.005335398 | 0.005522693 | 0.00515632 | 0.005415932 | 0.005839056 | 0.005752783 | 0.005049951 | 0.005688501 | 0.005842309 | 0.005572224 | 0.006971456 | 0.005345731 | 0.005733733 | 0.006046775
2070 | 6.365223 | 93.732802 | 12.143691 | 12.330265 | 12.284498 | 12.030632 | 12.296414 | 12.860519 | 12.752812 | 12.42024 | 12.607026 | 13.33029 | 13.057715 | 12.184704 | 12.359277 | 13.261502 | 13.27966 | 6.549606 | 6.760168 | 6.708522 | 6.421983 | 6.721969 | 7.358289 | 7.236834 | 6.861691 | 7.072409 | 7.887804 | 7.580608 | 6.595897 | 6.792905 | 7.81029 | 7.830752 | 0.06471 | 0.00423825 | 0.004374505 | 0.004341085 | 0.004155665 | 0.004349786 | 0.004761549 | 0.004682955 | 0.0044402 | 0.004576556 | 0.005104198 | 0.004905411 | 0.004268205 | 0.004395689 | 0.005054039 | 0.00506728
2060 | 6.369774 | 93.735435 | 11.73151 | 12.452866 | 12.137889 | 12.517336 | 12.866422 | 12.692853 | 12.339841 | 12.49435 | 12.879355 | 12.809726 | 12.773782 | 12.598713 | 12.875453 | 12.703725 | 12.794096 | 6.078732 | 6.89296 | 6.537535 | 6.965689 | 7.359378 | 7.163656 | 6.765439 | 6.939759 | 7.373959 | 7.295451 | 7.25492 | 7.057481 | 7.36956 | 7.175917 | 7.277827 | 0.06816 | 0.004143263 | 0.004698241 | 0.004455984 | 0.004747814 | 0.005016152 | 0.004882748 | 0.004611323 | 0.00473014 | 0.005026091 | 0.004972579 | 0.004944954 | 0.004810379 | 0.005023092 | 0.004891105 | 0.004960567
2050 | 6.423182 | 93.698202 | 11.70586 | 12.217542 | 11.755711 | 12.226162 | 12.302094 | 12.456156 | 12.670554 | 12.61376 | 12.041106 | 12.422976 | 12.343801 | 12.142741 | 12.267438 | 13.168695 | 13.183889 | 5.993995 | 6.572124 | 6.050338 | 6.58186 | 6.667615 | 6.841577 | 7.083605 | 7.019499 | 6.372825 | 6.804115 | 6.714713 | 6.487636 | 6.628477 | 7.64565 | 7.662787 | 0.06689 | 0.004009383 | 0.004396094 | 0.004047071 | 0.004402606 | 0.004459967 | 0.004576331 | 0.004738223 | 0.004695343 | 0.004262782 | 0.004551272 | 0.004491471 | 0.00433958 | 0.004433788 | 0.005114175 | 0.005125638
2040 | 6.323181 | 93.730843 | 11.906905 | 12.572224 | 12.237758 | 12.193734 | 12.301403 | 12.321875 | 12.301498 | 12.4158 | 12.661101 | 12.845179 | 12.212703 | 12.370232 | 12.633061 | 12.737439 | 12.924684 | 6.330195 | 7.081081 | 6.703688 | 6.654001 | 6.775516 | 6.798618 | 6.775623 | 6.904603 | 7.181334 | 7.388934 | 6.67541 | 6.853186 | 7.149706 | 7.267433 | 7.478581 | 0.08834 | 0.005592094 | 0.006255427 | 0.005922038 | 0.005878144 | 0.005985491 | 0.006005899 | 0.005985585 | 0.006099527 | 0.006343991 | 0.006527384 | 0.005897058 | 0.006054105 | 0.006316051 | 0.006420051 | 0.006606578
2030 | 6.518704 | 93.706982 | 11.75533 | 12.126305 | 12.201215 | 12.352526 | 12.497546 | 12.299458 | 12.76832 | 12.45099 | 13.070653 | 12.846813 | 12.775719 | 11.92961 | 12.337743 | 12.935716 | 13.124114 | 5.940495 | 6.359589 | 6.444187 | 6.61504 | 6.778753 | 6.555123 | 7.084337 | 6.7262 | 7.425391 | 7.172897 | 7.092685 | 6.137409 | 6.59835 | 7.273191 | 7.485684 | 0.08346 | 0.004957937 | 0.005307713 | 0.005378319 | 0.005520912 | 0.005657548 | 0.005470905 | 0.005912587 | 0.005613687 | 0.006197232 | 0.0059865 | 0.005919555 | 0.005122282 | 0.005506983 | 0.006070205 | 0.006247552
2020 | 6.307602 | 93.696276 | 11.89588 | 12.36892 | 12.1669 | 12.168139 | 12.055579 | 12.195257 | 12.352864 | 12.667004 | 12.716114 | 12.756635 | 12.627165 | 12.919705 | 12.196301 | 12.998565 | 13.161014 | 6.340056 | 6.874406 | 6.646247 | 6.647646 | 6.520494 | 6.678277 | 6.856275 | 7.210938 | 7.266369 | 7.312102 | 7.165969 | 7.496122 | 6.679456 | 7.585097 | 7.768352 | 0.04424 | 0.002804841 | 0.003041237 | 0.0029403 | 0.002940919 | 0.002884666 | 0.00295447 | 0.003033216 | 0.003190119 | 0.003214642 | 0.003234874 | 0.003170225 | 0.003316284 | 0.002954991 | 0.003355647 | 0.003436719
2010 | 6.408972 | 93.725393 | 11.827136 | 12.262475 | 12.126838 | 12.241897 | 12.316662 | 12.433316 | 12.733313 | 12.744241 | 12.865844 | 12.781587 | 12.913094 | 12.492507 | 12.466226 | 12.933954 | 13.319447 | 6.143618 | 6.635147 | 6.482037 | 6.61192 | 6.696306 | 6.827954 | 7.166407 | 7.178733 | 7.31588 | 7.220855 | 7.369163 | 6.894744 | 6.86509 | 7.392685 | 7.827251 | 0.03907 | 0.002400312 | 0.002592352 | 0.002532532 | 0.002583277 | 0.002616247 | 0.002667682 | 0.002799915 | 0.002804731 | 0.002858314 | 0.002821188 | 0.002879132 | 0.002693776 | 0.002682191 | 0.002888322 | 0.003058107
2000 | 6.654817 | 93.67265 | 12.008647 | 12.552573 | 12.259961 | 12.209416 | 12.043692 | 12.482922 | 12.348137 | 12.39235 | 12.644871 | 12.618791 | 12.413561 | 12.752057 | 12.578662 | 13.01323 | 13.275759 | 6.076858 | 6.691491 | 6.360904 | 6.303785 | 6.116474 | 6.612814 | 6.460539 | 6.510493 | 6.795738 | 6.766283 | 6.534457 | 6.916781 | 6.720959 | 7.211637 | 7.507906 | 0.03749 | 0.002278214 | 0.00250864 | 0.002384703 | 0.002363289 | 0.002293066 | 0.002479144 | 0.002422056 | 0.002440784 | 0.002547722 | 0.002536679 | 0.002449768 | 0.002593101 | 0.002519688 | 0.002703643 | 0.002814714
1990 | 6.553507 | 93.673395 | 12.103793 | 12.611085 | 12.132689 | 12.325434 | 12.267695 | 12.344907 | 12.647847 | 12.289447 | 12.661761 | 12.797024 | 12.918353 | 12.838293 | 13.060108 | 12.922712 | 13.104453 | 6.299213 | 6.872363 | 6.331872 | 6.549681 | 6.48444 | 6.571683 | 6.913881 | 6.509019 | 6.929594 | 7.082333 | 7.219311 | 7.128928 | 7.379319 | 7.224232 | 7.429367 | 0.08412 | 0.005298898 | 0.005781032 | 0.005326371 | 0.005509592 | 0.005454711 | 0.0055281 | 0.005815957 | 0.005475387 | 0.005829175 | 0.005957659 | 0.006072885 | 0.005996854 | 0.006207483 | 0.006077024 | 0.006249584
1980 | 6.572463 | 93.678825 | 11.924566 | 12.416274 | 12.266375 | 12.462265 | 12.370784 | 12.54048 | 12.658112 | 12.443032 | 12.612192 | 12.903855 | 12.625703 | 11.95037 | 11.630851 | 12.783649 | 13.123166 | 6.074412 | 6.630048 | 6.460704 | 6.681998 | 6.578661 | 6.770338 | 6.903179 | 6.660273 | 6.851324 | 7.180619 | 6.866582 | 6.103581 | 5.742316 | 7.044921 | 7.428131 | 0.07423 | 0.004509036 | 0.004921485 | 0.00479578 | 0.004960047 | 0.00488334 | 0.005025622 | 0.00512423 | 0.004943921 | 0.005085738 | 0.005330173 | 0.005097064 | 0.004530688 | 0.004262521 | 0.005229445 | 0.005513902
1970 | 6.551074 | 93.716736 | 12.123358 | 12.449035 | 12.154866 | 12.393848 | 12.578256 | 12.498459 | 12.674925 | 12.688509 | 12.548691 | 12.934909 | 12.628631 | 13.062647 | 12.747753 | 13.1763 | 13.201315 | 6.318262 | 6.68592 | 6.353839 | 6.623632 | 6.83175 | 6.7417 | 6.940825 | 6.956151 | 6.798387 | 7.234096 | 6.888591 | 7.378148 | 7.022989 | 7.506293 | 7.534495 | 0.04806 | 0.003036556 | 0.003213253 | 0.003053655 | 0.003183318 | 0.003283339 | 0.003240061 | 0.00333576 | 0.003343126 | 0.003267305 | 0.003476707 | 0.003310657 | 0.003545938 | 0.003375248 | 0.003607524 | 0.003621078
1960 | 6.549567 | 93.677041 | 11.837323 | 12.400779 | 12.245683 | 12.283185 | 12.353437 | 12.449245 | 12.322958 | 12.281922 | 12.685527 | 12.815206 | 12.693268 | 12.868307 | 12.91495 | 12.891938 | 13.204131 | 6.001979 | 6.638761 | 6.463535 | 6.505908 | 6.585279 | 6.693509 | 6.550844 | 6.504481 | 6.960362 | 7.106779 | 6.969103 | 7.166726 | 7.219379 | 7.193402 | 7.545736 | 0.02157 | 0.001294627 | 0.001431981 | 0.001394184 | 0.001403324 | 0.001420445 | 0.00144379 | 0.001413017 | 0.001403017 | 0.00150135 | 0.001532932 | 0.001503236 | 0.001545863 | 0.00155722 | 0.001551617 | 0.001627615
1950 | 6.383812 | 93.608547 | 11.675079 | 12.295818 | 11.969639 | 12.280248 | 12.204312 | 12.376271 | 12.39357 | 12.460507 | 12.460583 | 12.723888 | 12.587046 | 14.001545 | 13.653878 | 12.843417 | 13.264637 | 6.015306 | 6.717959 | 6.348816 | 6.700342 | 6.614417 | 6.808982 | 6.828552 | 6.904274 | 6.90436 | 7.202149 | 7.047399 | 8.645521 | 8.253025 | 7.337294 | 7.813361 | 0.01648 | 0.0009913225 | 0.00110712 | 0.001046285 | 0.001104216 | 0.001090056 | 0.00112212 | 0.001125345 | 0.001137824 | 0.001137839 | 0.001186914 | 0.001161411 | 0.001424782 | 0.001360099 | 0.001209186 | 0.001287642
1940 | 6.713143 | 93.685723 | 12.029974 | 12.33385 | 12.295206 | 12.289212 | 12.469047 | 12.468746 | 12.481373 | 12.659538 | 12.679441 | 12.687582 | 12.683254 | 13.163259 | 12.816676 | 12.854096 | 13.299572 | 6.033141 | 6.376481 | 6.332827 | 6.326056 | 6.529185 | 6.528845 | 6.543105 | 6.744289 | 6.76676 | 6.775951 | 6.771065 | 7.312795 | 6.921684 | 6.963922 | 7.466565 | 0.00324 | 0.0001954738 | 0.000206598 | 0.0002051836 | 0.0002049642 | 0.0002115456 | 0.0002115346 | 0.0002119966 | 0.000218515 | 0.000219243 | 0.0002195408 | 0.0002193825 | 0.0002369346 | 0.0002242626 | 0.0002256311 | 0.0002419167
1930 | 6.465707 | 93.633932 | 11.952137 | 12.200822 | 12.187644 | 12.022736 | 12.071663 | 12.281912 | 12.525774 | 12.698938 | 12.238337 | 12.561995 | 12.442338 | 12.396001 | 12.176715 | 13.043063 | 13.198531 | 6.232606 | 6.513923 | 6.499018 | 6.312479 | 6.367829 | 6.605631 | 6.88136 | 7.077093 | 6.556352 | 6.922306 | 6.787032 | 6.734641 | 6.486657 | 7.46592 | 7.641518 | 0.00054474 | 3.39515e-05 | 3.548394e-05 | 3.540275e-05 | 3.43866e-05 | 3.468811e-05 | 3.598352e-05 | 3.748552e-05 | 3.855175e-05 | 3.571507e-05 | 3.770857e-05 | 3.697168e-05 | 3.668629e-05 | 3.533542e-05 | 4.066985e-05 | 4.162641e-05
1920 | 6.598343 | 93.637327 | 11.558959 | 12.075551 | 11.871194 | 11.968022 | 12.241576 | 12.228022 | 12.60168 | 12.307026 | 12.529077 | 12.568518 | 12.315947 | 12.172159 | 12.136521 | 12.821648 | 13.011327 | 5.636628 | 6.221209 | 5.99001 | 6.099565 | 6.408989 | 6.39366 | 6.816117 | 6.483002 | 6.734051 | 6.778634 | 6.493089 | 6.330481 | 6.290173 | 7.064702 | 7.278992 | 0.00044451 | 2.505537e-05 | 2.76539e-05 | 2.662619e-05 | 2.711318e-05 | 2.84886e-05 | 2.842046e-05 | 3.029832e-05 | 2.881759e-05 | 2.993353e-05 | 3.013171e-05 | 2.886243e-05 | 2.813962e-05 | 2.796045e-05 | 3.140331e-05 | 3.235585e-05
1910 | 6.622623 | 93.696093 | 11.674905 | 12.032558 | 11.765572 | 12.115059 | 12.154745 | 12.137228 | 12.118607 | 12.329445 | 12.197517 | 12.546934 | 12.908713 | 11.971497 | 11.913418 | 12.815087 | 12.999608 | 5.73314 | 6.137341 | 5.835628 | 6.230549 | 6.275381 | 6.255593 | 6.234557 | 6.472703 | 6.323697 | 6.718283 | 7.126611 | 6.068349 | 6.002719 | 7.02096 | 7.229166 | 2.2726e-05 | 1.302913e-06 | 1.394772e-06 | 1.326205e-06 | 1.415955e-06 | 1.426143e-06 | 1.421646e-06 | 1.416865e-06 | 1.470987e-06 | 1.437123e-06 | 1.526797e-06 | 1.619594e-06 | 1.379093e-06 | 1.364178e-06 | 1.595583e-06 | 1.6429e-06
1900 | 6.649422 | 93.735955 | 11.587299 | 11.992964 | 11.80559 | 12.421884 | 12.348747 | 12.547479 | 12.589788 | 12.401555 | 12.423428 | 12.364405 | 12.24222 | 12.253098 | 12.582888 | 12.812641 | 13.183944 | 5.598968 | 6.057091 | 5.845522 | 6.541172 | 6.458652 | 6.68286 | 6.730584 | 6.518236 | 6.542914 | 6.476319 | 6.338441 | 6.350717 | 6.722801 | 6.98191 | 7.400465 | 8.4916e-07 | 4.754419e-08 | 5.143439e-08 | 4.963783e-08 | 5.554502e-08 | 5.484429e-08 | 5.674817e-08 | 5.715343e-08 | 5.535025e-08 | 5.555981e-08 | 5.499431e-08 | 5.38235e-08 | 5.392775e-08 | 5.708734e-08 | 5.928759e-08 | 6.284179e-08
1890 | 6.522632 | 93.742823 | 11.46671 | 11.958949 | 11.764009 | 12.003295 | 11.764231 | 12.33777 | 12.178113 | 12.5059 | 12.49386 | 12.462189 | 12.337279 | 12.330905 | 12.612184 | 12.547014 | 12.894554 | 5.605553 | 6.161406 | 5.941321 | 6.211463 | 5.941572 | 6.588909 | 6.408764 | 6.778568 | 6.764988 | 6.729264 | 6.588355 | 6.581163 | 6.898437 | 6.824939 | 7.216809 | 0.00021956 | 1.230755e-05 | 1.352798e-05 | 1.304477e-05 | 1.363789e-05 | 1.304532e-05 | 1.446661e-05 | 1.407108e-05 | 1.488302e-05 | 1.485321e-05 | 1.477477e-05 | 1.446539e-05 | 1.44496e-05 | 1.514621e-05 | 1.498484e-05 | 1.584523e-05
1880 | 6.518696 | 93.679672 | 11.690288 | 12.316461 | 11.999553 | 12.119191 | 11.956228 | 12.25551 | 12.121281 | 12.052392 | 12.308928 | 12.5364 | 12.424238 | 12.743953 | 12.256888 | 12.643644 | 12.963091 | 5.87041 | 6.578147 | 6.220041 | 6.355252 | 6.171071 | 6.509286 | 6.357614 | 6.279761 | 6.569637 | 6.82658 | 6.699897 | 7.060947 | 6.510842 | 6.947688 | 7.308319 | 7.6123e-05 | 4.468732e-06 | 5.007483e-06 | 4.734882e-06 | 4.837808e-06 | 4.697604e-06 | 4.955063e-06 | 4.839606e-06 | 4.780342e-06 | 5.001005e-06 | 5.196597e-06 | 5.100163e-06 | 5.375005e-06 | 4.956249e-06 | 5.288788e-06 | 5.563311e-06
1870 | 6.769609 | 93.665618 | 11.490145 | 11.986509 | 11.899957 | 11.885968 | 12.197401 | 12.108477 | 12.73787 | 12.225637 | 12.337971 | 12.220371 | 12.518298 | 12.51092 | 12.092385 | 12.525399 | 12.782893 | 5.361075 | 5.922532 | 5.82466 | 5.80884 | 6.16095 | 6.060429 | 6.77161 | 6.192866 | 6.319825 | 6.186913 | 6.523583 | 6.515248 | 6.042237 | 6.531606 | 6.822458 | 2.6148e-10 | 1.401814e-11 | 1.548624e-11 | 1.523032e-11 | 1.518896e-11 | 1.610965e-11 | 1.584681e-11 | 1.770641e-11 | 1.61931e-11 | 1.652508e-11 | 1.617754e-11 | 1.705787e-11 | 1.703607e-11 | 1.579924e-11 | 1.707884e-11 | 1.783936e-11
1860 | 6.857198 | 93.658943 | 11.456649 | 11.966371 | 11.648533 | 11.886182 | 11.889648 | 11.924312 | 12.218082 | 12.199548 | 12.406068 | 12.47914 | 12.25576 | 12.546934 | 12.433844 | 12.51482 | 12.751208 | 5.224549 | 5.801243 | 5.441698 | 5.710548 | 5.714468 | 5.753675 | 6.085857 | 6.064904 | 6.298343 | 6.380922 | 6.12845 | 6.457527 | 6.329734 | 6.42124 | 6.688304 | 1.092e-05 | 5.705207e-07 | 6.334957e-07 | 5.942334e-07 | 6.235918e-07 | 6.240199e-07 | 6.283013e-07 | 6.645755e-07 | 6.622875e-07 | 6.877791e-07 | 6.967967e-07 | 6.692268e-07 | 7.05162e-07 | 6.912069e-07 | 7.011994e-07 | 7.303627e-07
1850 | 6.697041 | 93.672359 | 11.485642 | 11.961338 | 11.820627 | 11.940075 | 11.790636 | 11.955445 | 12.383024 | 12.133915 | 12.233872 | 12.319858 | 12.164709 | 12.617703 | 12.407012 | 12.693976 | 12.986272 | 5.437526 | 5.975524 | 5.816425 | 5.951485 | 5.78251 | 5.968862 | 6.452113 | 6.170607 | 6.283577 | 6.380743 | 6.205412 | 6.717215 | 6.479215 | 6.803355 | 7.133373 | 2.9348e-06 | 1.595805e-07 | 1.753697e-07 | 1.707004e-07 | 1.746642e-07 | 1.697051e-07 | 1.751742e-07 | 1.893566e-07 | 1.81095e-07 | 1.844104e-07 | 1.87262e-07 | 1.821164e-07 | 1.971368e-07 | 1.90152e-07 | 1.996649e-07 | 2.093502e-07
1840 | 6.694527 | 93.550607 | 11.307155 | 11.87157 | 11.591647 | 11.892242 | 11.929527 | 12.075339 | 12.075515 | 12.046981 | 12.133891 | 12.115305 | 12.119055 | 12.628037 | 12.450206 | 12.351693 | 12.486694 | 5.25201 | 5.892127 | 5.574728 | 5.915561 | 5.957826 | 6.123091 | 6.12329 | 6.090953 | 6.189444 | 6.168382 | 6.172632 | 6.749192 | 6.547801 | 6.436213 | 6.589127 | 6.1337e-08 | 3.221425e-09 | 3.614054e-09 | 3.419371e-09 | 3.628428e-09 | 3.654352e-09 | 3.75572e-09 | 3.755843e-09 | 3.736008e-09 | 3.796419e-09 | 3.783501e-09 | 3.786107e-09 | 4.139752e-09 | 4.016225e-09 | 3.94778e-09 | 4.041573e-09
1830 | 6.668467 | 93.573083 | 11.46052 | 11.87686 | 11.592835 | 11.704646 | 11.758983 | 11.781672 | 11.890946 | 12.020623 | 12.13426 | 12.300548 | 11.964557 | 12.118562 | 11.972535 | 12.479538 | 12.658262 | 5.453027 | 5.924921 | 5.603029 | 5.729764 | 5.791345 | 5.817058 | 5.940881 | 6.087798 | 6.216518 | 6.404838 | 6.024282 | 6.198738 | 6.03332 | 6.60749 | 6.809785 | 5.0896e-06 | 2.775372e-07 | 3.015548e-07 | 2.851718e-07 | 2.916221e-07 | 2.947563e-07 | 2.96065e-07 | 3.023671e-07 | 3.098446e-07 | 3.163959e-07 | 3.259806e-07 | 3.066119e-07 | 3.15491e-07 | 3.070719e-07 | 3.362948e-07 | 3.465908e-07
1820 | 6.671583 | 93.483634 | 11.258258 | 11.828395 | 11.587711 | 11.646956 | 11.635698 | 11.933284 | 12.107716 | 12.228927 | 12.079428 | 12.202042 | 12.139327 | 12.037243 | 12.02987 | 12.458418 | 12.81423 | 5.230085 | 5.877651 | 5.604349 | 5.671632 | 5.658847 | 5.996723 | 6.1947 | 6.332242 | 6.162598 | 6.301737 | 6.230573 | 6.114721 | 6.106353 | 6.592582 | 6.996045 | 0.00096578 | 5.051112e-05 | 5.676517e-05 | 5.412568e-05 | 5.477549e-05 | 5.465201e-05 | 5.791515e-05 | 5.982718e-05 | 6.115553e-05 | 5.951714e-05 | 6.086092e-05 | 6.017363e-05 | 5.905475e-05 | 5.897394e-05 | 6.366984e-05 | 6.75664e-05
1810 | 6.664595 | 93.6395 | 11.408322 | 11.865212 | 11.708014 | 11.725693 | 11.762349 | 11.840306 | 12.155422 | 12.082701 | 12.114885 | 12.237572 | 12.125138 | 12.226215 | 11.997591 | 12.401224 | 12.627224 | 5.390617 | 5.907767 | 5.729876 | 5.749885 | 5.791369 | 5.879586 | 6.236068 | 6.153816 | 6.190219 | 6.328975 | 6.201816 | 6.316131 | 6.057539 | 6.51402 | 6.769488 | 0.00948 | 0.0005110305 | 0.0005600563 | 0.0005431923 | 0.0005450891 | 0.0005490217 | 0.0005573847 | 0.0005911793 | 0.0005833818 | 0.0005868328 | 0.0005999868 | 0.0005879322 | 0.0005987692 | 0.0005742547 | 0.0006175291 | 0.0006417475
1800 | 6.787932 | 93.582817 | 11.254261 | 11.905992 | 11.709146 | 11.65589 | 11.755547 | 11.787473 | 12.109673 | 11.835641 | 11.995559 | 12.055885 | 12.068793 | 12.085902 | 11.992161 | 12.4054 | 12.587478 | 5.082269 | 5.820948 | 5.597919 | 5.537568 | 5.650498 | 5.686673 | 6.05165 | 5.741248 | 5.922407 | 5.990734 | 6.005353 | 6.02473 | 5.918558 | 6.38648 | 6.592558 | 0.03111 | 0.001581094 | 0.001810897 | 0.001741513 | 0.001722737 | 0.00175787 | 0.001769124 | 0.001882668 | 0.001786102 | 0.001842461 | 0.001863717 | 0.001868265 | 0.001874293 | 0.001841263 | 0.001986834 | 0.002050945
1790 | 6.681152 | 93.569783 | 11.090296 | 11.638901 | 11.401927 | 11.622424 | 11.602131 | 11.804469 | 11.911215 | 11.87164 | 11.917155 | 12.165702 | 11.794558 | 12.024893 | 11.879284 | 12.219768 | 12.458561 | 5.019082 | 5.641224 | 5.372549 | 5.622546 | 5.599541 | 5.828884 | 5.949848 | 5.905004 | 5.956578 | 6.238152 | 5.817651 | 6.078645 | 5.913666 | 6.299388 | 6.569789 | 0.08683 | 0.004358069 | 0.004898275 | 0.004664984 | 0.004882057 | 0.004862082 | 0.00506122 | 0.005166253 | 0.005127315 | 0.005172097 | 0.005416587 | 0.005051467 | 0.005278088 | 0.005134836 | 0.005469758 | 0.005704547
1780 | 6.739106 | 93.586457 | 11.038872 | 11.478934 | 11.446643 | 11.558245 | 11.381215 | 11.737237 | 11.943179 | 11.877552 | 11.867039 | 12.066709 | 12.003302 | 11.979189 | 11.935013 | 12.151222 | 12.381022 | 4.893103 | 5.392071 | 5.355469 | 5.481962 | 5.2813 | 5.684793 | 5.918094 | 5.843756 | 5.831847 | 6.057999 | 5.98619 | 5.95888 | 5.908844 | 6.1537 | 6.413858 | 0.09814 | 0.004802091 | 0.005291778 | 0.005255857 | 0.005379998 | 0.005183068 | 0.005579055 | 0.005808017 | 0.005735062 | 0.005723375 | 0.00594532 | 0.005874847 | 0.005848045 | 0.00579894 | 0.006039241 | 0.00629456
1770 | 6.838819 | 93.54604 | 11.043121 | 11.525952 | 11.461779 | 11.493745 | 11.506357 | 11.677172 | 11.798086 | 11.755339 | 11.765823 | 11.800334 | 11.679905 | 12.022933 | 12.010154 | 12.152798 | 12.428277 | 4.788709 | 5.336648 | 5.263845 | 5.300111 | 5.314419 | 5.508174 | 5.645296 | 5.596822 | 5.608711 | 5.647845 | 5.511274 | 5.900214 | 5.885729 | 6.047407 | 6.359543 | 0.13831 | 0.006623264 | 0.007381118 | 0.007280424 | 0.007330583 | 0.007350372 | 0.007618356 | 0.007808009 | 0.007740965 | 0.007757408 | 0.007811535 | 0.007622643 | 0.008160586 | 0.008140551 | 0.008364168 | 0.008795885
1760 | 6.710457 | 93.567269 | 10.868123 | 11.489858 | 11.320044 | 11.449171 | 11.578493 | 11.726502 | 11.65337 | 11.6012 | 11.835021 | 11.881319 | 11.704511 | 11.969273 | 11.938863 | 11.952394 | 12.312185 | 4.733909 | 5.439231 | 5.246653 | 5.393094 | 5.539728 | 5.707514 | 5.624615 | 5.565471 | 5.830509 | 5.882977 | 5.682587 | 5.982642 | 5.948185 | 5.963517 | 6.371085 | 0.15608 | 0.007388685 | 0.008489552 | 0.008188977 | 0.008417542 | 0.008646407 | 0.008908288 | 0.008778898 | 0.008686588 | 0.009100259 | 0.009182151 | 0.008869381 | 0.009337708 | 0.009283927 | 0.009307857 | 0.009943989
1750 | 6.66831 | 93.540922 | 10.970098 | 11.392835 | 11.147603 | 11.20625 | 11.201683 | 11.43313 | 11.586192 | 11.286943 | 11.821973 | 11.889781 | 11.906096 | 11.719178 | 11.606265 | 11.898523 | 12.141298 | 4.900318 | 5.380145 | 5.101832 | 5.1684 | 5.163216 | 5.425865 | 5.599512 | 5.259981 | 5.866922 | 5.943809 | 5.962307 | 5.750349 | 5.622281 | 5.953721 | 6.228931 | 0.16162 | 0.007919894 | 0.00869539 | 0.008245581 | 0.008353168 | 0.00834479 | 0.008769284 | 0.009049931 | 0.008501182 | 0.00948212 | 0.009606384 | 0.00963628 | 0.009293714 | 0.009086731 | 0.009622403 | 0.0100672
1740 | 6.701364 | 93.51833 | 10.770025 | 11.212477 | 11.095267 | 11.292567 | 11.144179 | 11.45479 | 11.589414 | 11.463319 | 11.560349 | 11.823929 | 11.796664 | 11.722184 | 11.507394 | 11.877618 | 12.058809 | 4.637738 | 5.140337 | 5.007227 | 5.231279 | 5.062777 | 5.415447 | 5.568248 | 5.425128 | 5.535261 | 5.834352 | 5.80342 | 5.718914 | 5.475157 | 5.89526 | 6.100776 | 0.16405 | 0.007608208 | 0.008432723 | 0.008214355 | 0.008581912 | 0.008305485 | 0.00888404 | 0.009134711 | 0.008899923 | 0.009080596 | 0.009571255 | 0.00952051 | 0.009381878 | 0.008981995 | 0.009671174 | 0.01000832
1730 | 6.628318 | 93.479197 | 10.640157 | 11.101067 | 11.018982 | 11.119792 | 11.089024 | 11.20128 | 11.477788 | 11.520374 | 11.556737 | 11.689572 | 11.542424 | 11.666015 | 11.506133 | 11.873443 | 12.086116 | 4.577137 | 5.101215 | 5.007907 | 5.122499 | 5.087526 | 5.215114 | 5.529294 | 5.577671 | 5.618976 | 5.769844 | 5.602718 | 5.743091 | 5.561494 | 5.978627 | 6.220042 | 0.16979 | 0.007771522 | 0.008661353 | 0.008502925 | 0.00869749 | 0.008638111 | 0.008854742 | 0.009388189 | 0.009470327 | 0.009540459 | 0.009796618 | 0.009512855 | 0.009751195 | 0.009442861 | 0.01015111 | 0.01056101
1720 | 6.791853 | 93.693335 | 10.756641 | 11.325687 | 11.00492 | 11.118878 | 11.17558 | 11.250156 | 11.443065 | 11.345683 | 11.521724 | 11.525 | 11.403666 | 11.577738 | 11.532888 | 11.938504 | 12.016551 | 4.502694 | 5.146683 | 4.783741 | 4.912703 | 4.976862 | 5.061238 | 5.27945 | 5.169303 | 5.368408 | 5.372113 | 5.234888 | 5.431749 | 5.381033 | 5.839577 | 5.927776 | 0.18231 | 0.008208861 | 0.009382919 | 0.008721238 | 0.008956349 | 0.009073317 | 0.009227142 | 0.009624965 | 0.009424156 | 0.009787144 | 0.009793898 | 0.009543725 | 0.009902622 | 0.009810161 | 0.01064613 | 0.01080693
1710 | 6.691922 | 93.519848 | 10.604847 | 11.106002 | 10.907709 | 10.883418 | 10.921221 | 11.065872 | 11.303348 | 11.27216 | 11.445075 | 11.678154 | 11.553792 | 11.647712 | 11.287991 | 11.656226 | 11.910571 | 4.460624 | 5.030004 | 4.804768 | 4.777172 | 4.820118 | 4.984427 | 5.254096 | 5.218685 | 5.414989 | 5.679513 | 5.538385 | 5.64497 | 5.23666 | 5.654631 | 5.943193 | 0.18316 | 0.008170079 | 0.009212955 | 0.008800413 | 0.008749868 | 0.008828528 | 0.009129476 | 0.009623402 | 0.009558544 | 0.009918095 | 0.0104026 | 0.01014411 | 0.01033933 | 0.009591466 | 0.01035702 | 0.01088555
1700 | 6.753851 | 93.304189 | 10.479923 | 10.748897 | 10.757297 | 10.917285 | 10.753307 | 10.856256 | 11.187658 | 11.312437 | 11.231722 | 11.364781 | 11.327425 | 11.363818 | 11.284686 | 11.604049 | 11.786956 | 4.267715 | 4.574836 | 4.584425 | 4.767041 | 4.579871 | 4.697386 | 5.075551 | 5.217887 | 5.125818 | 5.277588 | 5.234982 | 5.27649 | 5.186234 | 5.550423 | 5.758922 | 0.19464 | 0.00830668 | 0.008904461 | 0.008923126 | 0.009278569 | 0.00891426 | 0.009142992 | 0.009879053 | 0.0101561 | 0.009976893 | 0.0102723 | 0.01018937 | 0.01027016 | 0.01009449 | 0.01080334 | 0.01120917
1690 | 6.604759 | 93.664991 | 10.347979 | 10.92555 | 10.766839 | 10.80103 | 10.89794 | 11.057417 | 11.180564 | 11.013213 | 11.331446 | 11.493304 | 11.324045 | 11.429778 | 11.279621 | 11.586844 | 11.781748 | 4.254697 | 4.909059 | 4.729303 | 4.768031 | 4.877791 | 5.058379 | 5.197798 | 5.008328 | 5.368582 | 5.551747 | 5.360206 | 5.479863 | 5.309925 | 5.65758 | 5.87805 | 0.19991 | 0.008505564 | 0.0098137 | 0.00945435 | 0.009531772 | 0.009751192 | 0.01011221 | 0.01039092 | 0.01001215 | 0.01073233 | 0.0110985 | 0.01071559 | 0.01095479 | 0.01061507 | 0.01131007 | 0.01175081
1680 | 6.649129 | 93.575117 | 10.448224 | 10.860526 | 10.663377 | 10.768722 | 10.874589 | 10.911809 | 11.166228 | 11.089285 | 11.2782 | 11.418219 | 11.37179 | 11.250267 | 11.236825 | 11.565776 | 11.710817 | 4.326217 | 4.794229 | 4.570478 | 4.690046 | 4.810187 | 4.852421 | 5.141049 | 5.053772 | 5.268041 | 5.426813 | 5.374169 | 5.236363 | 5.221119 | 5.594095 | 5.758489 | 0.20017 | 0.008659789 | 0.009596609 | 0.009148726 | 0.009388065 | 0.009628552 | 0.009713091 | 0.01029084 | 0.01011614 | 0.01054504 | 0.01086285 | 0.01075747 | 0.01048163 | 0.01045111 | 0.0111977 | 0.01152677
1670 | 6.708065 | 93.308101 | 10.279033 | 10.735452 | 10.656807 | 10.672593 | 10.809952 | 10.991664 | 11.163443 | 11.089509 | 11.159723 | 11.220948 | 11.178602 | 11.151428 | 11.133025 | 11.589342 | 11.706395 | 4.090289 | 4.611467 | 4.52169 | 4.539711 | 4.696503 | 4.903872 | 5.099852 | 5.015508 | 5.095609 | 5.165447 | 5.117144 | 5.086146 | 5.065152 | 5.585531 | 5.718958 | 0.21573 | 0.008823981 | 0.009948318 | 0.009754641 | 0.009793519 | 0.01013177 | 0.01057912 | 0.01100191 | 0.01081996 | 0.01099276 | 0.01114342 | 0.01103922 | 0.01097234 | 0.01092705 | 0.01204967 | 0.01233751
1660 | 6.764153 | 93.358492 | 10.307081 | 10.802877 | 10.598895 | 10.77965 | 10.642752 | 10.772165 | 11.114825 | 11.107065 | 11.191755 | 11.278645 | 11.11683 | 11.177155 | 11.079485 | 11.514753 | 11.567772 | 4.053799 | 4.619313 | 4.3867 | 4.59283 | 4.436719 | 4.584295 | 4.974905 | 4.966061 | 5.062571 | 5.161576 | 4.97719 | 5.045935 | 4.934629 | 5.430535 | 5.490917 | 0.21721 | 0.008805256 | 0.01003361 | 0.009528351 | 0.009976085 | 0.009636997 | 0.009957547 | 0.01080599 | 0.01078678 | 0.01099641 | 0.01121146 | 0.01081095 | 0.01096027 | 0.01071851 | 0.01179566 | 0.01192682
1650 | 6.791024 | 93.306621 | 10.217392 | 10.687487 | 10.609187 | 10.691746 | 10.756691 | 10.885984 | 11.022884 | 10.966847 | 11.115832 | 11.265864 | 11.171908 | 11.101686 | 10.967683 | 11.528648 | 11.673852 | 3.925093 | 4.46198 | 4.372583 | 4.466843 | 4.540984 | 4.688563 | 4.844792 | 4.780847 | 4.950845 | 5.121997 | 5.014819 | 4.934705 | 4.781801 | 5.421678 | 5.587217 | 0.21902 | 0.008596738 | 0.00977263 | 0.00957683 | 0.009783279 | 0.009945663 | 0.01026889 | 0.01061106 | 0.01047101 | 0.01084334 | 0.0112182 | 0.01098346 | 0.01080799 | 0.0104731 | 0.01187456 | 0.01223712
1640 | 6.745351 | 93.263433 | 10.165292 | 10.739155 | 10.553691 | 10.592789 | 10.657008 | 10.783967 | 11.040191 | 10.976769 | 11.039037 | 11.148853 | 11.026614 | 11.06477 | 11.019751 | 11.195307 | 11.551899 | 3.92144 | 4.577422 | 4.365482 | 4.410166 | 4.483555 | 4.628622 | 4.921303 | 4.848868 | 4.919985 | 5.045391 | 4.905797 | 4.949373 | 4.897959 | 5.098434 | 5.505473 | 0.20913 | 0.008200906 | 0.009572762 | 0.009129532 | 0.009222981 | 0.009376459 | 0.009679837 | 0.01029192 | 0.01014044 | 0.01028917 | 0.01055143 | 0.01025949 | 0.01035062 | 0.0102431 | 0.01066235 | 0.0115136
1630 | 6.752104 | 93.319668 | 10.088736 | 10.549371 | 10.448496 | 10.573381 | 10.618086 | 10.717442 | 11.101194 | 10.868183 | 11.131012 | 11.200529 | 11.117866 | 11.143362 | 11.103298 | 11.394017 | 11.50404 | 3.821553 | 4.347584 | 4.23242 | 4.374993 | 4.426023 | 4.539423 | 4.977257 | 4.711439 | 5.011266 | 5.090548 | 4.996272 | 5.025351 | 4.979656 | 5.311172 | 5.436596 | 0.22984 | 0.008783457 | 0.009992488 | 0.009727794 | 0.01005548 | 0.01017277 | 0.01043341 | 0.01143973 | 0.01082877 | 0.01151789 | 0.01170012 | 0.01148343 | 0.01155027 | 0.01144524 | 0.0122072 | 0.01249547
1620 | 6.720657 | 93.284142 | 10.038356 | 10.471475 | 10.320319 | 10.59662 | 10.680191 | 10.731012 | 10.858032 | 10.845657 | 11.037245 | 11.112832 | 10.986995 | 11.16489 | 11.115818 | 11.347331 | 11.471622 | 3.802857 | 4.297878 | 4.125156 | 4.440848 | 4.536306 | 4.594351 | 4.739404 | 4.725273 | 4.944012 | 5.030293 | 4.886647 | 5.08971 | 5.033701 | 5.297905 | 5.439708 | 0.22783 | 0.008664048 | 0.009791856 | 0.009398343 | 0.01011758 | 0.01033507 | 0.01046731 | 0.01079778 | 0.01076559 | 0.01126394 | 0.01146052 | 0.01113325 | 0.01159589 | 0.01146828 | 0.01207022 | 0.01239329
1610 | 6.758799 | 93.311744 | 10.073938 | 10.597719 | 10.431628 | 10.587832 | 10.549235 | 10.636471 | 10.896285 | 10.899096 | 11.080958 | 11.142435 | 11.000961 | 11.044941 | 10.927569 | 11.236607 | 11.392479 | 3.797633 | 4.395864 | 4.206217 | 4.384576 | 4.340508 | 4.440104 | 4.73665 | 4.739858 | 4.94736 | 5.017491 | 4.856092 | 4.90627 | 4.772349 | 5.124906 | 5.302664 | 0.21146 | 0.008030474 | 0.009295493 | 0.008894467 | 0.009271624 | 0.009178439 | 0.009389045 | 0.01001612 | 0.0100229 | 0.01046169 | 0.01060999 | 0.01026869 | 0.0103748 | 0.01009161 | 0.01083713 | 0.01121301
1600 | 6.748029 | 93.260964 | 10.049035 | 10.570009 | 10.443952 | 10.588273 | 10.549434 | 10.712792 | 10.938605 | 10.966657 | 10.894429 | 11.049525 | 10.823155 | 10.924696 | 10.889144 | 11.206549 | 11.38843 | 3.785608 | 4.381297 | 4.237206 | 4.402172 | 4.357781 | 4.544473 | 4.802465 | 4.834508 | 4.752001 | 4.929158 | 4.670575 | 4.786577 | 4.745963 | 5.108474 | 5.316122 | 0.23133 | 0.008757248 | 0.01013525 | 0.009801928 | 0.01018354 | 0.01008085 | 0.01051273 | 0.01110954 | 0.01118367 | 0.0109928 | 0.01140262 | 0.01080444 | 0.01107279 | 0.01097884 | 0.01181743 | 0.01229779
1590 | 6.780144 | 93.298251 | 9.997232 | 10.471295 | 10.354464 | 10.483595 | 10.525026 | 10.651026 | 10.833095 | 10.884737 | 10.920662 | 11.090696 | 10.950074 | 11.048822 | 10.924552 | 11.180161 | 11.352721 | 3.686625 | 4.228321 | 4.094859 | 4.242371 | 4.289692 | 4.433589 | 4.641469 | 4.700422 | 4.741429 | 4.935489 | 4.775001 | 4.887703 | 4.745869 | 5.037574 | 5.234437 | 0.23486 | 0.008658409 | 0.009930635 | 0.009617187 | 0.009963631 | 0.01007477 | 0.01041273 | 0.01090095 | 0.01103941 | 0.01113572 | 0.01159149 | 0.01121457 | 0.01147926 | 0.01114615 | 0.01183125 | 0.0122936
1580 | 6.879976 | 93.249347 | 9.897594 | 10.400028 | 10.276519 | 10.408529 | 10.455116 | 10.582245 | 10.764523 | 10.91503 | 10.950927 | 11.066747 | 10.967272 | 10.912476 | 10.887665 | 11.164962 | 11.323244 | 3.462079 | 4.036915 | 3.89565 | 4.046637 | 4.099914 | 4.245277 | 4.453649 | 4.625657 | 4.666676 | 4.799006 | 4.685353 | 4.622739 | 4.594386 | 4.911203 | 5.091981 | 0.23772 | 0.008230054 | 0.009596554 | 0.00926074 | 0.009619666 | 0.009746314 | 0.01009187 | 0.01058722 | 0.01099611 | 0.01109362 | 0.0114082 | 0.01113802 | 0.01098917 | 0.01092177 | 0.01167491 | 0.01210466
1570 | 6.832139 | 93.200423 | 9.996965 | 10.470177 | 10.340948 | 10.451953 | 10.483313 | 10.621673 | 10.727602 | 10.796911 | 10.798338 | 11.073543 | 10.988627 | 10.904153 | 10.850021 | 11.160293 | 11.246522 | 3.634414 | 4.176289 | 4.028349 | 4.155428 | 4.191325 | 4.349682 | 4.470897 | 4.550197 | 4.55183 | 4.86662 | 4.769505 | 4.672881 | 4.610957 | 4.96582 | 5.064411 | 0.23497 | 0.008539781 | 0.009813026 | 0.009465411 | 0.009764009 | 0.009848357 | 0.01022045 | 0.01050527 | 0.0106916 | 0.01069543 | 0.0114351 | 0.0112069 | 0.01097987 | 0.01083437 | 0.01166819 | 0.01189985
1560 | 6.779394 | 93.203389 | 9.88174 | 10.434384 | 10.300413 | 10.430965 | 10.535589 | 10.614653 | 10.786742 | 10.701872 | 10.860104 | 10.962465 | 10.83393 | 10.843676 | 10.753291 | 10.981584 | 11.321445 | 3.562678 | 4.19552 | 4.042157 | 4.191606 | 4.311352 | 4.401831 | 4.598726 | 4.501629 | 4.682647 | 4.799725 | 4.652707 | 4.663856 | 4.560457 | 4.821591 | 5.21017 | 0.25821 | 0.009199192 | 0.01083325 | 0.01043725 | 0.01082315 | 0.01113234 | 0.01136597 | 0.01187437 | 0.01162366 | 0.01209106 | 0.01239337 | 0.01201375 | 0.01204254 | 0.01177556 | 0.01244983 | 0.01345318
1550 | 6.720312 | 93.19508 | 9.937011 | 10.41647 | 10.360926 | 10.424727 | 10.41126 | 10.588202 | 10.748764 | 10.703671 | 10.837991 | 10.955207 | 10.809044 | 10.974699 | 10.698778 | 11.138037 | 11.233719 | 3.694408 | 4.243501 | 4.179911 | 4.252953 | 4.237536 | 4.440075 | 4.623817 | 4.572219 | 4.725905 | 4.859996 | 4.692787 | 4.882292 | 4.566619 | 5.069098 | 5.178506 | 0.26226 | 0.009688955 | 0.01112901 | 0.01096223 | 0.0111538 | 0.01111336 | 0.01164454 | 0.01212642 | 0.0119911 | 0.01239416 | 0.01274583 | 0.0123073 | 0.0128043 | 0.01197642 | 0.01329422 | 0.01358115
1540 | 6.779425 | 93.172256 | 9.971477 | 10.46616 | 10.281139 | 10.348569 | 10.367234 | 10.543809 | 10.736116 | 10.748402 | 10.878878 | 10.928906 | 10.813773 | 10.896678 | 10.805493 | 11.123584 | 11.275228 | 3.667883 | 4.234675 | 4.022735 | 4.099983 | 4.121364 | 4.323603 | 4.543798 | 4.557864 | 4.70722 | 4.76448 | 4.632698 | 4.727594 | 4.62322 | 4.987256 | 5.160739 | 0.25737 | 0.00944003 | 0.01089878 | 0.01035331 | 0.01055213 | 0.01060715 | 0.01112766 | 0.01169437 | 0.01173057 | 0.01211497 | 0.01226234 | 0.01192318 | 0.01216741 | 0.01189878 | 0.0128357 | 0.01328219
1530 | 6.725926 | 93.141207 | 9.914349 | 10.422604 | 10.184943 | 10.365467 | 10.33676 | 10.46017 | 10.677085 | 10.6482 | 10.798371 | 10.882174 | 10.861194 | 10.900144 | 10.848718 | 11.004878 | 11.261729 | 3.666232 | 4.248983 | 3.976545 | 4.183494 | 4.150589 | 4.292037 | 4.540592 | 4.507498 | 4.679532 | 4.775519 | 4.75149 | 4.796099 | 4.7372 | 4.916039 | 5.210098 | 0.24789 | 0.009088223 | 0.0105328 | 0.009857456 | 0.01037046 | 0.01028889 | 0.01063953 | 0.01125567 | 0.01117364 | 0.01160009 | 0.01183803 | 0.01177847 | 0.01188905 | 0.01174305 | 0.01218637 | 0.01291531
1520 | 6.745365 | 93.103651 | 9.881206 | 10.3478 | 10.224299 | 10.35639 | 10.398504 | 10.54857 | 10.661271 | 10.604797 | 10.831235 | 11.008762 | 10.855155 | 10.900474 | 10.751002 | 11.115654 | 11.304171 | 3.608794 | 4.14426 | 4.002567 | 4.154114 | 4.202425 | 4.374545 | 4.503783 | 4.439025 | 4.698643 | 4.90212 | 4.726063 | 4.77801 | 4.606664 | 5.024609 | 5.240585 | 0.25688 | 0.009270271 | 0.01064577 | 0.01028179 | 0.01067109 | 0.01079519 | 0.01123733 | 0.01156932 | 0.01140297 | 0.01206987 | 0.01259256 | 0.01214031 | 0.01227375 | 0.0118336 | 0.01290722 | 0.01346201
1510 | 6.889317 | 93.077509 | 9.849284 | 10.34116 | 10.246679 | 10.344655 | 10.376181 | 10.521124 | 10.685062 | 10.688964 | 10.703338 | 11.044007 | 10.817101 | 10.897677 | 10.80557 | 11.079028 | 11.190158 | 3.408602 | 3.97348 | 3.865011 | 3.977492 | 4.013682 | 4.180043 | 4.368161 | 4.372638 | 4.389129 | 4.779876 | 4.519639 | 4.612062 | 4.506411 | 4.820033 | 4.947446 | 0.26269 | 0.008954057 | 0.01043793 | 0.010153 | 0.01044847 | 0.01054354 | 0.01098056 | 0.01147472 | 0.01148648 | 0.0115298 | 0.01255626 | 0.01187264 | 0.01211542 | 0.01183789 | 0.01266174 | 0.01299645
1500 | 6.782545 | 93.066573 | 9.833604 | 10.311072 | 10.241493 | 10.373556 | 10.412509 | 10.470394 | 10.670636 | 10.653536 | 10.787819 | 10.934575 | 10.81838 | 10.802179 | 10.857074 | 11.061184 | 11.188953 | 3.514202 | 4.062634 | 3.982739 | 4.134374 | 4.179094 | 4.245544 | 4.475367 | 4.455744 | 4.609829 | 4.778189 | 4.644892 | 4.626304 | 4.689283 | 4.923405 | 5.069922 | 0.24339 | 0.008553217 | 0.009888044 | 0.009693588 | 0.01006265 | 0.0101715 | 0.01033323 | 0.0108926 | 0.01084484 | 0.01121986 | 0.01162963 | 0.0113052 | 0.01125996 | 0.01141325 | 0.01198307 | 0.01233968
1490 | 6.800525 | 93.035283 | 9.838747 | 10.313514 | 10.176131 | 10.326336 | 10.337831 | 10.514788 | 10.710002 | 10.71221 | 10.808466 | 10.910273 | 10.810001 | 10.760159 | 10.840468 | 11.074445 | 11.230524 | 3.501779 | 4.047477 | 3.88961 | 4.062209 | 4.075416 | 4.278699 | 4.50289 | 4.505426 | 4.615944 | 4.732818 | 4.617706 | 4.560481 | 4.652684 | 4.921247 | 5.100342 | 0.16993 | 0.005950572 | 0.006877878 | 0.006609615 | 0.006902912 | 0.006925354 | 0.007270794 | 0.007651761 | 0.00765607 | 0.007843873 | 0.008042477 | 0.007846868 | 0.007749626 | 0.007906306 | 0.008362674 | 0.008667011
1480 | 6.816984 | 92.963706 | 9.83352 | 10.359092 | 10.236465 | 10.315603 | 10.317179 | 10.499372 | 10.760545 | 10.717843 | 10.816691 | 10.930676 | 10.766151 | 10.751097 | 10.826142 | 11.031654 | 11.138131 | 3.482166 | 4.087175 | 3.946058 | 4.037132 | 4.038945 | 4.248573 | 4.548968 | 4.499861 | 4.613529 | 4.744582 | 4.555414 | 4.538103 | 4.624396 | 4.860661 | 4.98304 | 0.05906 | 0.002056567 | 0.002413885 | 0.002330542 | 0.00238433 | 0.002385401 | 0.002509207 | 0.00268662 | 0.002657618 | 0.00272475 | 0.00280215 | 0.002690428 | 0.002680204 | 0.002731169 | 0.002870706 | 0.002942984
1470 | 6.786429 | 92.914234 | 9.794896 | 10.3428 | 10.245711 | 10.285147 | 10.342552 | 10.474002 | 10.627091 | 10.668593 | 10.783262 | 10.87415 | 10.774956 | 10.748577 | 10.709164 | 11.062422 | 11.251752 | 3.476601 | 4.107997 | 3.996153 | 4.041584 | 4.107711 | 4.259112 | 4.435396 | 4.483179 | 4.615185 | 4.719798 | 4.605624 | 4.575258 | 4.529886 | 4.936454 | 5.154263 | 0.0484 | 0.001682675 | 0.001988271 | 0.001934138 | 0.001956127 | 0.001988132 | 0.00206141 | 0.002146732 | 0.002169858 | 0.00223375 | 0.002284382 | 0.002229122 | 0.002214425 | 0.002192465 | 0.002389244 | 0.002494663
1460 | 6.804194 | 92.854546 | 9.773882 | 10.339681 | 10.206499 | 10.303876 | 10.362935 | 10.499429 | 10.660497 | 10.634648 | 10.76711 | 10.883222 | 10.794112 | 10.942553 | 10.761763 | 11.102282 | 11.298498 | 3.436275 | 4.089148 | 3.935522 | 4.04785 | 4.115969 | 4.273376 | 4.459079 | 4.429279 | 4.581972 | 4.715791 | 4.613094 | 4.784161 | 4.575809 | 4.968192 | 5.194198 | 0.08316 | 0.002857606 | 0.003400536 | 0.00327278 | 0.003366192 | 0.00342284 | 0.003553739 | 0.00370817 | 0.003683389 | 0.003810368 | 0.003921652 | 0.003836249 | 0.003978508 | 0.003805243 | 0.004131548 | 0.004319495
1450 | 6.811487 | 92.808314 | 9.888569 | 10.398831 | 10.280925 | 10.357996 | 10.362908 | 10.517253 | 10.732232 | 10.741899 | 10.781913 | 10.941494 | 10.759523 | 10.891463 | 10.857227 | 11.039694 | 11.226012 | 3.563771 | 4.153067 | 4.016941 | 4.105925 | 4.111596 | 4.289764 | 4.537852 | 4.549006 | 4.595173 | 4.779263 | 4.569341 | 4.721553 | 4.68206 | 4.892522 | 5.107363 | 0.0267 | 0.0009515269 | 0.001108869 | 0.001072523 | 0.001096282 | 0.001097796 | 0.001145367 | 0.001211607 | 0.001214585 | 0.001226911 | 0.001276063 | 0.001220014 | 0.001260655 | 0.00125011 | 0.001306303 | 0.001363666
1440 | 6.717309 | 92.694664 | 9.782459 | 10.327631 | 10.176315 | 10.403144 | 10.394474 | 10.549254 | 10.742159 | 10.659326 | 10.877183 | 10.958918 | 10.798734 | 10.812074 | 10.745865 | 11.14722 | 11.338763 | 3.558794 | 4.189984 | 4.014847 | 4.27737 | 4.267337 | 4.446422 | 4.669559 | 4.573753 | 4.825703 | 4.920207 | 4.734987 | 4.750414 | 4.673845 | 5.137881 | 5.359236 | 0.03855 | 0.001371915 | 0.001615239 | 0.001547724 | 0.001648926 | 0.001645058 | 0.001714096 | 0.001800115 | 0.001763182 | 0.001860309 | 0.00189674 | 0.001825338 | 0.001831285 | 0.001801767 | 0.001980653 | 0.002065986
1430 | 6.753295 | 92.585872 | 9.810188 | 10.312635 | 10.19822 | 10.350856 | 10.409525 | 10.496594 | 10.739142 | 10.735563 | 10.807155 | 11.015486 | 10.853157 | 10.801356 | 10.81304 | 11.075091 | 11.26098 | 3.55751 | 4.140606 | 4.007867 | 4.184943 | 4.252995 | 4.353978 | 4.635212 | 4.631063 | 4.714053 | 4.955502 | 4.767375 | 4.707332 | 4.720875 | 5.024567 | 5.239919 | 0.05991 | 0.002131304 | 0.002480637 | 0.002401113 | 0.0025072 | 0.002547969 | 0.002608468 | 0.002776955 | 0.00277447 | 0.002824189 | 0.002968841 | 0.002856134 | 0.002820162 | 0.002828276 | 0.003010218 | 0.003139235
1420 | 6.808884 | 92.436854 | 9.898271 | 10.405617 | 10.233475 | 10.327848 | 10.392592 | 10.501573 | 10.72273 | 10.704509 | 10.909183 | 10.95727 | 10.831142 | 10.991961 | 10.865607 | 11.156081 | 11.321185 | 3.606734 | 4.197348 | 3.997006 | 4.106846 | 4.182191 | 4.308999 | 4.566264 | 4.545072 | 4.78309 | 4.838999 | 4.692344 | 4.879331 | 4.732421 | 5.070107 | 5.261977 | 0.00804 | 0.0002899814 | 0.0003374667 | 0.0003213593 | 0.0003301904 | 0.0003362481 | 0.0003464435 | 0.0003671276 | 0.0003654238 | 0.0003845604 | 0.0003890555 | 0.0003772645 | 0.0003922982 | 0.0003804867 | 0.0004076366 | 0.000423063
1410 | 6.835931 | 92.124714 | 9.893347 | 10.427144 | 10.293793 | 10.421968 | 10.410213 | 10.569944 | 10.761038 | 10.72299 | 10.903766 | 10.933231 | 10.807223 | 10.957996 | 10.836641 | 11.112331 | 11.32348 | 3.593636 | 4.219242 | 4.063006 | 4.213178 | 4.199407 | 4.386512 | 4.610291 | 4.565741 | 4.777387 | 4.811877 | 4.664365 | 4.840865 | 4.698806 | 5.021491 | 5.268536 | 0.00045332 | 1.629067e-05 | 1.912667e-05 | 1.841842e-05 | 1.909918e-05 | 1.903675e-05 | 1.988493e-05 | 2.089937e-05 | 2.069741e-05 | 2.165685e-05 | 2.18132e-05 | 2.11445e-05 | 2.194461e-05 | 2.130063e-05 | 2.276342e-05 | 2.388333e-05
1400 | 6.771061 | 91.924633 | 9.814407 | 10.420361 | 10.249287 | 10.375471 | 10.428223 | 10.54408 | 10.731793 | 10.767613 | 10.926417 | 11.002575 | 10.909479 | 10.85729 | 10.859845 | 11.127845 | 11.340793 | 3.592773 | 4.306036 | 4.104736 | 4.25322 | 4.315286 | 4.45158 | 4.672351 | 4.714472 | 4.901181 | 4.990705 | 4.881269 | 4.819913 | 4.822917 | 5.137936 | 5.388149 | 3.1513e-09 | 1.13219e-10 | 1.356961e-10 | 1.293526e-10 | 1.340317e-10 | 1.359876e-10 | 1.402826e-10 | 1.472398e-10 | 1.485672e-10 | 1.544509e-10 | 1.572721e-10 | 1.538234e-10 | 1.518899e-10 | 1.519846e-10 | 1.619118e-10 | 1.697967e-10
1390 | 6.796579 | 92.610684 | 9.883204 | 10.407943 | 10.309326 | 10.413958 | 10.453412 | 10.582725 | 10.840723 | 10.753688 | 10.952234 | 11.116231 | 10.961975 | 10.923915 | 10.984533 | 11.208713 | 11.356661 | 3.590052 | 4.198634 | 4.084298 | 4.205607 | 4.251344 | 4.40123 | 4.700184 | 4.599346 | 4.829359 | 5.019292 | 4.840642 | 4.796556 | 4.86677 | 5.126379 | 5.297658 | 0.00047836 | 1.717337e-05 | 2.008458e-05 | 1.953765e-05 | 2.011794e-05 | 2.033673e-05 | 2.105373e-05 | 2.24838e-05 | 2.200143e-05 | 2.310172e-05 | 2.401029e-05 | 2.315569e-05 | 2.294481e-05 | 2.328068e-05 | 2.452255e-05 | 2.534188e-05
1380 | 6.817537 | 92.523888 | 9.868128 | 10.399205 | 10.32756 | 10.461763 | 10.469528 | 10.58394 | 10.85899 | 10.82072 | 10.888919 | 11.001452 | 10.940842 | 11.028729 | 10.976116 | 11.2582 | 11.38501 | 3.554859 | 4.171964 | 4.088744 | 4.244622 | 4.25364 | 4.386502 | 4.705808 | 4.661389 | 4.740545 | 4.871138 | 4.800804 | 4.902789 | 4.841738 | 5.169005 | 5.316079 | 7.9042e-05 | 2.809832e-06 | 3.297604e-06 | 3.231825e-06 | 3.355034e-06 | 3.362162e-06 | 3.467179e-06 | 3.719565e-06 | 3.684455e-06 | 3.747021e-06 | 3.850245e-06 | 3.794651e-06 | 3.875263e-06 | 3.827007e-06 | 4.085685e-06 | 4.201935e-06
1370 | 6.814979 | 93.331869 | 10.001751 | 10.456788 | 10.373686 | 10.444426 | 10.50569 | 10.61084 | 10.901856 | 10.817303 | 10.944595 | 11.078528 | 11.005328 | 11.053179 | 11.020585 | 11.359253 | 11.459524 | 3.649301 | 4.168901 | 4.074036 | 4.15479 | 4.22472 | 4.344728 | 4.676762 | 4.580307 | 4.725512 | 4.878262 | 4.794782 | 4.849354 | 4.812182 | 5.198323 | 5.312611 | 2.8266e-07 | 1.031511e-08 | 1.178382e-08 | 1.151567e-08 | 1.174393e-08 | 1.194159e-08 | 1.228081e-08 | 1.321933e-08 | 1.294669e-08 | 1.335713e-08 | 1.378889e-08 | 1.355293e-08 | 1.370718e-08 | 1.360211e-08 | 1.469358e-08 | 1.501663e-08
1360 | 6.824118 | 93.405213 | 9.95965 | 10.410935 | 10.360357 | 10.454238 | 10.475611 | 10.625321 | 10.893321 | 10.835322 | 11.028158 | 11.145676 | 10.998237 | 11.052051 | 11.072609 | 11.261753 | 11.404431 | 3.585132 | 4.099683 | 4.042032 | 4.149038 | 4.173396 | 4.343997 | 4.649294 | 4.583234 | 4.802848 | 4.936653 | 4.768777 | 4.830054 | 4.853462 | 5.068793 | 5.231182 | 2.0706e-06 | 7.423375e-08 | 8.488804e-08 | 8.369432e-08 | 8.590997e-08 | 8.641434e-08 | 8.99468e-08 | 9.626829e-08 | 9.490045e-08 | 9.944778e-08 | 1.022183e-07 | 9.874229e-08 | 1.000111e-07 | 1.004958e-07 | 1.049544e-07 | 1.083168e-07
1350 | 6.751085 | 93.503953 | 9.994489 | 10.477586 | 10.380692 | 10.469359 | 10.499743 | 10.648349 | 10.912316 | 10.971499 | 11.033429 | 11.203081 | 11.089344 | 11.065913 | 11.020424 | 11.387042 | 11.57142 | 3.700452 | 4.250044 | 4.139846 | 4.240688 | 4.275241 | 4.444213 | 4.744262 | 4.811518 | 4.881889 | 5.07463 | 4.945419 | 4.918798 | 4.867112 | 5.283571 | 5.492926 | 0.01549 | 0.0005732 | 0.0006583318 | 0.0006412621 | 0.0006568826 | 0.0006622348 | 0.0006884086 | 0.0007348862 | 0.0007453041 | 0.0007562046 | 0.0007860602 | 0.0007660455 | 0.0007619218 | 0.0007539156 | 0.0008184252 | 0.0008508543
1340 | 6.79637 | 93.541686 | 10.085069 | 10.619819 | 10.457082 | 10.581451 | 10.618175 | 10.783333 | 10.982224 | 10.991121 | 11.097375 | 11.279775 | 11.129904 | 11.166598 | 11.13201 | 11.425295 | 11.628651 | 3.748917 | 4.356694 | 4.171786 | 4.313103 | 4.354826 | 4.542438 | 4.768304 | 4.778407 | 4.899042 | 5.106083 | 4.935969 | 4.977623 | 4.93836 | 5.271219 | 5.501927 | 0.16216 | 0.006079243 | 0.007064815 | 0.006764969 | 0.006994128 | 0.007061787 | 0.007366017 | 0.007732283 | 0.007748664 | 0.007944286 | 0.008280024 | 0.008004168 | 0.008071714 | 0.008008045 | 0.008547809 | 0.008921924
1330 | 6.803864 | 93.541505 | 10.068829 | 10.657172 | 10.501095 | 10.659366 | 10.693679 | 10.843687 | 10.991464 | 10.995514 | 11.069363 | 11.26918 | 11.107283 | 11.233092 | 11.1617 | 11.455021 | 11.658498 | 3.721934 | 4.390618 | 4.213288 | 4.393111 | 4.432091 | 4.602476 | 4.770288 | 4.774887 | 4.858733 | 5.085553 | 4.901783 | 5.044593 | 4.963557 | 5.296445 | 5.52728 | 0.22052 | 0.008207608 | 0.009682192 | 0.009291142 | 0.009687688 | 0.009773646 | 0.01014938 | 0.01051944 | 0.01052958 | 0.01071448 | 0.01121466 | 0.01080941 | 0.01112434 | 0.01094564 | 0.01167972 | 0.01218876
1320 | 6.799424 | 93.56931 | 10.172014 | 10.697261 | 10.547867 | 10.675181 | 10.693626 | 10.801841 | 11.082498 | 11.032711 | 11.135183 | 11.331114 | 11.208538 | 11.240919 | 11.198497 | 11.525263 | 11.672521 | 3.842029 | 4.438581 | 4.268955 | 4.413513 | 4.434454 | 4.5573 | 4.875807 | 4.819316 | 4.935582 | 5.157837 | 5.0188 | 5.055532 | 5.00741 | 5.378003 | 5.544951 | 0.24864 | 0.009552822 | 0.01103609 | 0.01061433 | 0.01097376 | 0.01102583 | 0.01133127 | 0.01212321 | 0.01198275 | 0.01227183 | 0.01282444 | 0.01247874 | 0.01257008 | 0.01245042 | 0.01337187 | 0.01378697
1310 | 6.79996 | 93.575229 | 10.150722 | 10.696473 | 10.576258 | 10.703045 | 10.710102 | 10.803313 | 11.11012 | 11.123106 | 11.228915 | 11.328334 | 11.236777 | 11.314502 | 11.252435 | 11.525695 | 11.736648 | 3.816745 | 4.436517 | 4.300042 | 4.443977 | 4.451988 | 4.557787 | 4.905919 | 4.92065 | 5.040671 | 5.153424 | 5.049588 | 5.137738 | 5.067347 | 5.377206 | 5.616323 | 0.28908 | 0.01103345 | 0.01282508 | 0.01243056 | 0.01284665 | 0.01286981 | 0.01317565 | 0.01418203 | 0.01422462 | 0.01457157 | 0.01489752 | 0.01459735 | 0.01485217 | 0.01464869 | 0.01554443 | 0.01623567
1300 | 6.818089 | 93.580998 | 10.167479 | 10.763846 | 10.658227 | 10.752361 | 10.710467 | 10.866143 | 11.11633 | 11.083306 | 11.284391 | 11.408227 | 11.320879 | 11.356047 | 11.289907 | 11.581146 | 11.788078 | 3.814691 | 4.491826 | 4.371948 | 4.478791 | 4.431243 | 4.607914 | 4.891753 | 4.854293 | 5.082358 | 5.222773 | 5.123733 | 5.16361 | 5.088613 | 5.418798 | 5.653311 | 0.33855 | 0.01291464 | 0.01520708 | 0.01480123 | 0.01516295 | 0.01500197 | 0.01560009 | 0.01656103 | 0.01643421 | 0.01720632 | 0.0176817 | 0.0173464 | 0.0174814 | 0.0172275 | 0.01834534 | 0.01913928
1290 | 6.824034 | 93.55077 | 10.214847 | 10.788739 | 10.674829 | 10.814155 | 10.808738 | 10.956769 | 11.128021 | 11.142118 | 11.318582 | 11.466894 | 11.295315 | 11.360048 | 11.31375 | 11.667209 | 11.871784 | 3.864225 | 4.516226 | 4.386858 | 4.545087 | 4.538936 | 4.707015 | 4.901412 | 4.917412 | 5.117666 | 5.285931 | 5.091265 | 5.164714 | 5.112183 | 5.513133 | 5.745094 | 0.39522 | 0.01527219 | 0.01784903 | 0.01733774 | 0.01796309 | 0.01793878 | 0.01860307 | 0.01937136 | 0.01943459 | 0.02022604 | 0.02089106 | 0.0201217 | 0.02041198 | 0.02020437 | 0.021789 | 0.02270576
1280 | 6.836388 | 93.552804 | 10.26187 | 10.79391 | 10.718046 | 10.828322 | 10.851549 | 10.972902 | 11.169973 | 11.25388 | 11.333474 | 11.475634 | 11.317328 | 11.430608 | 11.3716 | 11.731699 | 11.883195 | 3.903441 | 4.507848 | 4.421696 | 4.546924 | 4.573297 | 4.711074 | 4.934761 | 5.029979 | 5.120292 | 5.281568 | 5.101972 | 5.230491 | 5.163548 | 5.571975 | 5.743735 | 0.40387 | 0.01576483 | 0.01820585 | 0.0178579 | 0.01836366 | 0.01847017 | 0.01902661 | 0.01993002 | 0.02031458 | 0.02067932 | 0.02133067 | 0.02060533 | 0.02112438 | 0.02085402 | 0.02250354 | 0.02319722
1270 | 6.789408 | 93.527168 | 10.29073 | 10.800946 | 10.704434 | 10.905368 | 10.931545 | 11.071315 | 11.208192 | 11.263289 | 11.361055 | 11.457115 | 11.385827 | 11.459452 | 11.471745 | 11.801084 | 11.947891 | 3.991883 | 4.571779 | 4.462121 | 4.690405 | 4.72014 | 4.878886 | 5.034313 | 5.096868 | 5.207854 | 5.316887 | 5.235973 | 5.31954 | 5.333492 | 5.707177 | 5.87369 | 0.37087 | 0.0148047 | 0.01695536 | 0.01654867 | 0.01739531 | 0.01750558 | 0.01809433 | 0.01867076 | 0.01890275 | 0.01931437 | 0.01971874 | 0.01941865 | 0.01972858 | 0.01978032 | 0.02116621 | 0.02178376
1260 | 6.764435 | 93.531792 | 10.300767 | 10.880798 | 10.752231 | 10.946901 | 10.968651 | 11.093546 | 11.243386 | 11.282373 | 11.446865 | 11.561892 | 11.45604 | 11.46203 | 11.502473 | 11.789037 | 11.993955 | 4.031332 | 4.690456 | 4.544408 | 4.765535 | 4.790237 | 4.932066 | 5.102186 | 5.146444 | 5.333143 | 5.463671 | 5.343555 | 5.350353 | 5.396247 | 5.721358 | 5.953752 | 0.41235 | 0.0166232 | 0.01934109 | 0.01873887 | 0.01965068 | 0.01975254 | 0.02033737 | 0.02103887 | 0.02122136 | 0.02199121 | 0.02252945 | 0.02203415 | 0.02206218 | 0.02225143 | 0.02359202 | 0.0245503
1250 | 6.705335 | 93.518793 | 10.308955 | 10.903213 | 10.814025 | 10.942092 | 10.992965 | 11.166585 | 11.338379 | 11.362434 | 11.487552 | 11.627226 | 11.489318 | 11.536733 | 11.47346 | 11.809279 | 11.979313 | 4.109064 | 4.784499 | 4.683167 | 4.828668 | 4.886458 | 5.083652 | 5.278721 | 5.306031 | 5.448062 | 5.606585 | 5.450067 | 5.503884 | 5.432067 | 5.813156 | 6.006037 | 0.43684 | 0.01795004 | 0.02090061 | 0.02045795 | 0.02109355 | 0.021346 | 0.02220743 | 0.02305956 | 0.02317886 | 0.02379932 | 0.02449181 | 0.02380807 | 0.02404317 | 0.02372944 | 0.02539419 | 0.02623677
1240 | 6.769661 | 93.51713 | 10.378137 | 10.960196 | 10.861957 | 10.936644 | 10.980102 | 11.158153 | 11.435513 | 11.44224 | 11.522632 | 11.72959 | 11.531574 | 11.650828 | 11.613891 | 11.845937 | 12.043395 | 4.114623 | 4.77618 | 4.664565 | 4.749422 | 4.798794 | 5.001038 | 5.315975 | 5.323611 | 5.414868 | 5.649746 | 5.425018 | 5.560367 | 5.518448 | 5.781755 | 6.005741 | 0.44011 | 0.01810887 | 0.02102044 | 0.02052922 | 0.02090268 | 0.02111997 | 0.02201007 | 0.02339614 | 0.02342975 | 0.02383138 | 0.0248651 | 0.02387605 | 0.02447173 | 0.02428724 | 0.02544608 | 0.02643187
1230 | 6.760625 | 93.558026 | 10.398926 | 10.955974 | 10.852839 | 10.983904 | 10.987524 | 11.160048 | 11.391693 | 11.403503 | 11.584558 | 11.754603 | 11.59822 | 11.608824 | 11.560749 | 11.924148 | 12.09752 | 4.144936 | 4.777503 | 4.660427 | 4.809206 | 4.813314 | 5.009108 | 5.271915 | 5.285311 | 5.490654 | 5.683457 | 5.506146 | 5.518171 | 5.463654 | 5.875643 | 6.072116 | 0.43928 | 0.01820787 | 0.02098662 | 0.02047232 | 0.02112588 | 0.02114393 | 0.02200401 | 0.02315847 | 0.02321732 | 0.02411934 | 0.02496629 | 0.0241874 | 0.02424022 | 0.02400074 | 0.02581053 | 0.02667359
1220 | 6.787544 | 93.540144 | 10.41992 | 10.976282 | 10.868517 | 11.060317 | 11.081666 | 11.26446 | 11.445401 | 11.452657 | 11.57534 | 11.840427 | 11.69542 | 11.673771 | 11.571338 | 11.963264 | 12.137065 | 4.139737 | 4.771756 | 4.649379 | 4.867171 | 4.89141 | 5.098908 | 5.304246 | 5.312479 | 5.45167 | 5.752335 | 5.587882 | 5.563326 | 5.44713 | 5.891617 | 6.08864 | 0.43724 | 0.01810058 | 0.02086403 | 0.02032894 | 0.02128122 | 0.0213872 | 0.02229447 | 0.02319229 | 0.02322829 | 0.02383688 | 0.02515151 | 0.02443245 | 0.02432509 | 0.02381703 | 0.02576051 | 0.02662197
1210 | 6.78266 | 93.516846 | 10.470354 | 11.026002 | 10.949852 | 11.107737 | 11.100262 | 11.265296 | 11.461425 | 11.589888 | 11.604545 | 11.81963 | 11.650629 | 11.735473 | 11.631985 | 12.050932 | 12.245349 | 4.204698 | 4.836168 | 4.749659 | 4.929011 | 4.920521 | 5.107949 | 5.330629 | 5.476446 | 5.493082 | 5.737152 | 5.545383 | 5.641664 | 5.524224 | 5.999535 | 6.220004 | 0.43267 | 0.01819247 | 0.02092465 | 0.02055035 | 0.02132635 | 0.02128962 | 0.02210056 | 0.02306403 | 0.02369494 | 0.02376692 | 0.02482294 | 0.02399321 | 0.02440979 | 0.02390166 | 0.02595819 | 0.02691209
1200 | 6.797735 | 93.559752 | 10.5425 | 11.09143 | 10.997922 | 11.121912 | 11.159088 | 11.250553 | 11.531316 | 11.610714 | 11.645716 | 11.8375 | 11.699303 | 11.766664 | 11.724762 | 12.042938 | 12.198303 | 4.265651 | 4.888857 | 4.782734 | 4.923448 | 4.965634 | 5.069413 | 5.387883 | 5.477919 | 5.517608 | 5.735031 | 5.578365 | 5.654732 | 5.607229 | 5.967862 | 6.143894 | 0.42789 | 0.01825229 | 0.02091893 | 0.02046484 | 0.02106694 | 0.02124745 | 0.02169151 | 0.02305421 | 0.02343947 | 0.02360929 | 0.02453962 | 0.02386927 | 0.02419603 | 0.02399277 | 0.02553588 | 0.02628911
1190 | 6.7796 | 93.541186 | 10.522771 | 11.085724 | 10.971119 | 11.107622 | 11.140158 | 11.218964 | 11.52656 | 11.47993 | 11.687127 | 11.857297 | 11.720098 | 11.734478 | 11.749458 | 12.054166 | 12.209085 | 4.265561 | 4.904946 | 4.774826 | 4.929805 | 4.966741 | 5.056194 | 5.405245 | 5.352342 | 5.587386 | 5.780372 | 5.624782 | 5.641091 | 5.65808 | 6.003572 | 6.179164 | 0.44124 | 0.01882136 | 0.02164258 | 0.02106844 | 0.02175227 | 0.02191525 | 0.02230995 | 0.0238501 | 0.02361667 | 0.02465378 | 0.02550531 | 0.02481879 | 0.02489075 | 0.02496571 | 0.02649016 | 0.02726494
1180 | 6.836418 | 93.537741 | 10.49967 | 11.091729 | 10.954375 | 11.144545 | 11.166179 | 11.281005 | 11.48924 | 11.613819 | 11.705443 | 11.864538 | 11.707567 | 11.800583 | 11.761849 | 12.101275 | 12.286356 | 4.174954 | 4.847479 | 4.691513 | 4.907443 | 4.932003 | 5.062348 | 5.298667 | 5.440011 | 5.543948 | 5.724387 | 5.546357 | 5.651857 | 5.607926 | 5.992802 | 6.202579 | 0.42052 | 0.01755652 | 0.02038462 | 0.01972875 | 0.02063678 | 0.02074006 | 0.02128819 | 0.02228196 | 0.02287633 | 0.02331341 | 0.02407219 | 0.02332354 | 0.02376719 | 0.02358245 | 0.02520093 | 0.02608309
1170 | 6.830803 | 93.525222 | 10.513678 | 11.073777 | 10.993664 | 11.106205 | 11.131833 | 11.260956 | 11.556325 | 11.598714 | 11.695824 | 11.819349 | 11.733318 | 11.794781 | 11.748991 | 12.151471 | 12.347661 | 4.198384 | 4.834775 | 4.743783 | 4.871603 | 4.900707 | 5.047326 | 5.382606 | 5.43071 | 5.540901 | 5.68104 | 5.583441 | 5.65317 | 5.601222 | 6.057702 | 6.28011 | 0.43731 | 0.01835996 | 0.02114295 | 0.02074504 | 0.02130401 | 0.02143128 | 0.02207246 | 0.02353867 | 0.02374904 | 0.02423091 | 0.02484376 | 0.02441694 | 0.02472188 | 0.0244947 | 0.02649093 | 0.02746355
1160 | 6.841106 | 93.527344 | 10.494896 | 11.048903 | 10.962215 | 11.130156 | 11.120501 | 11.299466 | 11.520928 | 11.547646 | 11.690177 | 11.80738 | 11.720718 | 11.821611 | 11.788122 | 12.117714 | 12.330125 | 4.165116 | 4.794582 | 4.696122 | 4.886856 | 4.875892 | 5.079094 | 5.33047 | 5.360791 | 5.522522 | 5.655486 | 5.557172 | 5.671629 | 5.63364 | 6.007435 | 6.248232 | 0.27371 | 0.01140034 | 0.01312325 | 0.01285376 | 0.01337581 | 0.0133458 | 0.01390199 | 0.01459003 | 0.01467302 | 0.0151157 | 0.01547963 | 0.01521054 | 0.01552382 | 0.01541984 | 0.01644295 | 0.01710204
1150 | 6.862165 | 93.539445 | 10.525104 | 11.148913 | 11.032636 | 11.15924 | 11.218076 | 11.311862 | 11.526485 | 11.538558 | 11.68444 | 11.875953 | 11.77694 | 11.775157 | 11.778564 | 12.136302 | 12.335754 | 4.174402 | 4.882933 | 4.750916 | 4.894656 | 4.961446 | 5.067898 | 5.311448 | 5.325146 | 5.49064 | 5.707843 | 5.595556 | 5.593534 | 5.597398 | 6.003011 | 6.229056 | 0.11648 | 0.004862343 | 0.00568764 | 0.005533867 | 0.005701296 | 0.005779093 | 0.005903088 | 0.006186775 | 0.00620273 | 0.006395498 | 0.006648495 | 0.006517704 | 0.006515348 | 0.006519849 | 0.006992307 | 0.007255605
1140 | 6.842956 | 93.521046 | 10.508135 | 11.101969 | 11.010069 | 11.152505 | 11.221953 | 11.323634 | 11.494894 | 11.524114 | 11.734905 | 11.871674 | 11.75645 | 11.769988 | 11.744678 | 12.092718 | 12.32199 | 4.17862 | 4.853393 | 4.749008 | 4.910789 | 4.989655 | 5.105111 | 5.299531 | 5.332697 | 5.571911 | 5.72708 | 5.596356 | 5.611717 | 5.583 | 5.977791 | 6.237744 | 0.24447 | 0.01021547 | 0.01186509 | 0.0116099 | 0.0120054 | 0.01219821 | 0.01248047 | 0.01295576 | 0.01303684 | 0.01362165 | 0.01400099 | 0.01368141 | 0.01371896 | 0.01364876 | 0.01461391 | 0.01524941
1130 | 6.874841 | 93.503412 | 10.446551 | 11.070258 | 11.013432 | 11.095949 | 11.176369 | 11.301186 | 11.531582 | 11.580934 | 11.749262 | 11.871373 | 11.813283 | 11.879053 | 11.810532 | 12.148013 | 12.354332 | 4.073833 | 4.782884 | 4.718311 | 4.812075 | 4.903445 | 5.045235 | 5.306886 | 5.362921 | 5.55401 | 5.692601 | 5.626675 | 5.701317 | 5.623553 | 6.006479 | 6.240481 | 0.06757 | 0.002752689 | 0.003231795 | 0.003188163 | 0.003251519 | 0.003313258 | 0.003409065 | 0.003585863 | 0.003623726 | 0.003752845 | 0.003846491 | 0.003801944 | 0.00385238 | 0.003799835 | 0.004058578 | 0.004216693
1120 | 6.921811 | 93.502178 | 10.412463 | 11.024811 | 10.973636 | 11.095213 | 11.142733 | 11.241481 | 11.487061 | 11.567656 | 11.69136 | 11.877092 | 11.774331 | 11.805583 | 11.758421 | 12.081622 | 12.265217 | 3.981663 | 4.677885 | 4.619726 | 4.757887 | 4.811882 | 4.924072 | 5.203005 | 5.294522 | 5.434968 | 5.645785 | 5.529153 | 5.564625 | 5.511093 | 5.877867 | 6.086131 | 0.13562 | 0.005399932 | 0.006344148 | 0.006265273 | 0.006452647 | 0.006525874 | 0.006678026 | 0.007056315 | 0.007180431 | 0.007370903 | 0.007656813 | 0.007498637 | 0.007546745 | 0.007474145 | 0.007971564 | 0.008254011
1110 | 6.899266 | 93.508938 | 10.436326 | 10.98124 | 10.934184 | 11.099849 | 11.139791 | 11.246563 | 11.415546 | 11.537119 | 11.681997 | 11.873247 | 11.692347 | 11.703169 | 11.758867 | 12.141359 | 12.323952 | 4.033906 | 4.653369 | 4.599896 | 4.788134 | 4.833511 | 4.954797 | 5.146711 | 5.284749 | 5.449214 | 5.666263 | 5.460962 | 5.473245 | 5.536462 | 5.970433 | 6.17751 | 0.45496 | 0.01835266 | 0.02117097 | 0.02092769 | 0.02178409 | 0.02199054 | 0.02254235 | 0.02341547 | 0.02404349 | 0.02479174 | 0.02577923 | 0.02484519 | 0.02490108 | 0.02518869 | 0.02716308 | 0.0281052
1100 | 6.860418 | 93.50624 | 10.376167 | 10.961665 | 10.94517 | 11.040895 | 11.043909 | 11.196391 | 11.402626 | 11.477033 | 11.605694 | 11.850767 | 11.661866 | 11.652917 | 11.637327 | 12.052354 | 12.296396 | 4.009962 | 4.675622 | 4.656877 | 4.765653 | 4.769078 | 4.942314 | 5.176554 | 5.261046 | 5.407123 | 5.685289 | 5.47089 | 5.460731 | 5.443034 | 5.914016 | 6.190818 | 0.46113 | 0.01849114 | 0.0215607 | 0.02147426 | 0.02197586 | 0.02199165 | 0.02279049 | 0.02387064 | 0.02426026 | 0.02493387 | 0.02621657 | 0.02522791 | 0.02518107 | 0.02509946 | 0.0272713 | 0.02854772
1090 | 6.897581 | 93.517586 | 10.300848 | 10.884634 | 10.899129 | 11.014296 | 11.050279 | 11.214395 | 11.311311 | 11.438879 | 11.61208 | 11.728621 | 11.63587 | 11.631398 | 11.592278 | 11.99349 | 12.182812 | 3.881015 | 4.544665 | 4.561136 | 4.691983 | 4.73286 | 4.91927 | 5.029328 | 5.17417 | 5.370777 | 5.503037 | 5.397778 | 5.392702 | 5.348302 | 5.803542 | 6.018258 | 0.52656 | 0.02043587 | 0.02393039 | 0.02401712 | 0.02470611 | 0.02492135 | 0.02590291 | 0.02648243 | 0.02724511 | 0.02828036 | 0.02897679 | 0.02842254 | 0.02839581 | 0.02816202 | 0.03055913 | 0.03168974
1080 | 6.930434 | 93.506034 | 10.215952 | 10.841023 | 10.735735 | 11.024356 | 11.062698 | 11.158113 | 11.334178 | 11.343107 | 11.46029 | 11.642746 | 11.527273 | 11.575241 | 11.518618 | 11.951457 | 12.092146 | 3.747961 | 4.458808 | 4.339121 | 4.667166 | 4.710734 | 4.819143 | 5.019142 | 5.029283 | 5.162363 | 5.369522 | 5.238422 | 5.292884 | 5.228595 | 5.719893 | 5.879511 | 0.56519 | 0.0211831 | 0.02520074 | 0.02452428 | 0.02637836 | 0.0266246 | 0.02723731 | 0.02836769 | 0.02842501 | 0.02917716 | 0.030348 | 0.02960704 | 0.02991485 | 0.02955149 | 0.03232826 | 0.03323041
1070 | 6.870147 | 93.502609 | 10.250421 | 10.801638 | 10.768963 | 10.867933 | 10.930135 | 11.065505 | 11.249766 | 11.273314 | 11.470752 | 11.678842 | 11.501225 | 11.558965 | 11.55086 | 11.874561 | 12.114858 | 3.856136 | 4.483015 | 4.44587 | 4.558373 | 4.629072 | 4.782909 | 4.992255 | 5.019005 | 5.243246 | 5.479511 | 5.27785 | 5.343412 | 5.33421 | 5.701659 | 5.974312 | 0.57178 | 0.02204862 | 0.02563298 | 0.0254206 | 0.02606387 | 0.02646811 | 0.02734772 | 0.02854472 | 0.02869767 | 0.02997983 | 0.03133075 | 0.03017769 | 0.03055256 | 0.03049994 | 0.03260095 | 0.03415992
1060 | 6.878034 | 93.493463 | 10.161063 | 10.710249 | 10.686161 | 10.800726 | 10.828965 | 10.966384 | 11.194631 | 11.215848 | 11.389728 | 11.624471 | 11.407209 | 11.521348 | 11.475582 | 11.814572 | 12.003883 | 3.746207 | 4.370989 | 4.343597 | 4.473869 | 4.505976 | 4.662198 | 4.921601 | 4.945709 | 5.143255 | 5.409863 | 5.163113 | 5.292754 | 5.240775 | 5.625696 | 5.840569 | 0.60073 | 0.02250459 | 0.02625784 | 0.02609329 | 0.02687587 | 0.02706875 | 0.02800722 | 0.02956553 | 0.02971036 | 0.03089708 | 0.03249867 | 0.03101637 | 0.03179516 | 0.03148291 | 0.03379525 | 0.03508605
1050 | 6.875295 | 93.496864 | 10.040728 | 10.588854 | 10.603255 | 10.677993 | 10.745048 | 10.845004 | 11.10745 | 11.169697 | 11.341178 | 11.472911 | 11.354562 | 11.461095 | 11.456559 | 11.781168 | 11.950936 | 3.612095 | 4.235743 | 4.252121 | 4.337114 | 4.41336 | 4.527003 | 4.8253 | 4.896032 | 5.090852 | 5.240479 | 5.106056 | 5.22706 | 5.221908 | 5.590488 | 5.783178 | 0.61802 | 0.02232347 | 0.02617774 | 0.02627896 | 0.02680423 | 0.02727545 | 0.02797778 | 0.02982132 | 0.03025846 | 0.03146249 | 0.03238721 | 0.03155645 | 0.03230427 | 0.03227244 | 0.03455033 | 0.0357412
1040 | 6.849044 | 93.482289 | 9.956657 | 10.496524 | 10.500093 | 10.602984 | 10.602984 | 10.768603 | 11.074018 | 11.143827 | 11.240311 | 11.382358 | 11.277312 | 11.321566 | 11.375753 | 11.66488 | 11.887375 | 3.547413 | 4.161927 | 4.165988 | 4.283046 | 4.283046 | 4.47143 | 4.818698 | 4.89805 | 5.007709 | 5.169123 | 5.049758 | 5.100047 | 5.161618 | 5.490058 | 5.742705 | 0.63366 | 0.02247854 | 0.02637247 | 0.0263982 | 0.02713995 | 0.02713995 | 0.02833366 | 0.03053416 | 0.03103698 | 0.03173185 | 0.03275466 | 0.0319983 | 0.03231696 | 0.03270711 | 0.0347883 | 0.03638922
1030 | 6.887154 | 93.4664 | 9.919302 | 10.42406 | 10.427734 | 10.564832 | 10.555832 | 10.711229 | 10.996915 | 11.009501 | 11.149167 | 11.284512 | 11.176982 | 11.261165 | 11.267964 | 11.534186 | 11.803377 | 3.462601 | 4.037413 | 4.041595 | 4.197641 | 4.187398 | 4.364234 | 4.689221 | 4.703535 | 4.862358 | 5.016234 | 4.893984 | 4.989693 | 4.997422 | 5.300007 | 5.605838 | 0.65092 | 0.02253876 | 0.02628033 | 0.02630755 | 0.02732329 | 0.02725661 | 0.02840767 | 0.03052308 | 0.03061625 | 0.03165006 | 0.03265167 | 0.03185592 | 0.03247891 | 0.03252922 | 0.03449881 | 0.03648952
1020 | 6.881016 | 93.461708 | 9.723102 | 10.316884 | 10.317268 | 10.547904 | 10.59933 | 10.711757 | 10.888012 | 10.979235 | 11.10715 | 11.281089 | 11.178439 | 11.098839 | 11.173237 | 11.439344 | 11.674547 | 3.246374 | 3.922791 | 3.923228 | 4.185791 | 4.244323 | 4.372268 | 4.572806 | 4.676575 | 4.822058 | 5.019838 | 4.903125 | 4.812606 | 4.89721 | 5.199738 | 5.467028 | 0.65839 | 0.0213738 | 0.02582726 | 0.02583014 | 0.02755883 | 0.0279442 | 0.02878658 | 0.0301069 | 0.0307901 | 0.03174795 | 0.03305011 | 0.03228168 | 0.03168572 | 0.03224274 | 0.03423456 | 0.03599436
1010 | 6.882558 | 93.464757 | 9.655578 | 10.217253 | 10.180019 | 10.374867 | 10.461227 | 10.604581 | 10.742846 | 10.939294 | 11.020426 | 11.200839 | 11.018501 | 11.070551 | 11.08205 | 11.415021 | 11.565509 | 3.167448 | 3.807333 | 3.764932 | 3.986792 | 4.085103 | 4.248265 | 4.4056 | 4.629085 | 4.721362 | 4.926518 | 4.719173 | 4.778368 | 4.791444 | 5.169998 | 5.341023 | 0.67695 | 0.02144204 | 0.02577374 | 0.0254867 | 0.02698859 | 0.0276541 | 0.02875863 | 0.02982371 | 0.03133659 | 0.03196126 | 0.03335006 | 0.03194644 | 0.03234716 | 0.03243568 | 0.0349983 | 0.03615606
1000 | 6.931179 | 93.459851 | 9.637968 | 10.112587 | 10.153729 | 10.288992 | 10.342641 | 10.47222 | 10.617262 | 10.689347 | 10.95611 | 11.17029 | 10.88161 | 10.93791 | 10.845028 | 11.332471 | 11.464933 | 3.092234 | 3.633074 | 3.679937 | 3.833988 | 3.895079 | 4.042613 | 4.207717 | 4.289758 | 4.593285 | 4.83689 | 4.508531 | 4.572581 | 4.46691 | 5.021297 | 5.171877 | 0.69159 | 0.02138558 | 0.02512597 | 0.02545007 | 0.02651547 | 0.02693798 | 0.02795831 | 0.02910015 | 0.02966754 | 0.0317667 | 0.03345145 | 0.03118055 | 0.03162351 | 0.0308927 | 0.03472679 | 0.03576818
990 | 6.96383 | 93.431339 | 9.557485 | 10.122049 | 10.146806 | 10.212096 | 10.287526 | 10.378174 | 10.537377 | 10.633979 | 10.852164 | 11.022292 | 10.92161 | 10.874463 | 10.91731 | 11.174906 | 11.340065 | 2.965032 | 3.608812 | 3.63703 | 3.711441 | 3.797398 | 3.900684 | 4.082047 | 4.192073 | 4.440515 | 4.634176 | 4.519574 | 4.465902 | 4.514679 | 4.807856 | 4.995765 | 0.68843 | 0.02041217 | 0.02484415 | 0.0250384 | 0.02555067 | 0.02614243 | 0.02685348 | 0.02810204 | 0.02885949 | 0.03056984 | 0.03190306 | 0.0311141 | 0.03074461 | 0.0310804 | 0.03309872 | 0.03439234
980 | 6.971559 | 93.473996 | 9.381021 | 10.089145 | 10.003132 | 10.166853 | 10.196157 | 10.321599 | 10.578343 | 10.541654 | 10.649583 | 10.848983 | 10.838456 | 10.811786 | 10.8791 | 11.134125 | 11.255723 | 2.752354 | 3.559245 | 3.461283 | 3.647736 | 3.681103 | 3.823922 | 4.116143 | 4.074392 | 4.197206 | 4.424051 | 4.412077 | 4.38174 | 4.458307 | 4.748315 | 4.886551 | 0.56941 | 0.01567218 | 0.0202667 | 0.01970889 | 0.02077057 | 0.02096057 | 0.0217738 | 0.02343773 | 0.02319999 | 0.02389931 | 0.02519099 | 0.02512281 | 0.02495006 | 0.02538605 | 0.02703738 | 0.02782451
970 | 7.035671 | 93.445532 | 9.369716 | 9.96664 | 9.916676 | 10.140962 | 10.130443 | 10.298753 | 10.508446 | 10.458222 | 10.554814 | 10.706913 | 10.644896 | 10.6539 | 10.66879 | 11.095589 | 11.272392 | 2.667941 | 3.34865 | 3.291698 | 3.547317 | 3.53533 | 3.727096 | 3.965939 | 3.908741 | 4.018742 | 4.191922 | 4.121314 | 4.131566 | 4.148519 | 4.634275 | 4.835404 | 0.59689 | 0.01592467 | 0.01998776 | 0.01964782 | 0.02117358 | 0.02110203 | 0.02224666 | 0.02367229 | 0.02333088 | 0.02398747 | 0.02502116 | 0.02459971 | 0.02466091 | 0.0247621 | 0.02766153 | 0.02886204
960 | 6.997071 | 93.441479 | 9.41582 | 9.818442 | 9.883701 | 10.153388 | 10.079491 | 10.183233 | 10.25935 | 10.354193 | 10.537327 | 10.565358 | 10.548796 | 10.609721 | 10.533744 | 11.021008 | 11.272874 | 2.764843 | 3.224037 | 3.298437 | 3.60582 | 3.521607 | 3.639829 | 3.726557 | 3.834607 | 4.043197 | 4.075119 | 4.056258 | 4.125637 | 4.039116 | 4.593816 | 4.880369 | 0.39685 | 0.01097228 | 0.01279459 | 0.01308985 | 0.0143097 | 0.0139755 | 0.01444466 | 0.01478884 | 0.01521764 | 0.01604543 | 0.01617211 | 0.01609726 | 0.01637259 | 0.01602923 | 0.01823056 | 0.01936775
950 | 6.998089 | 93.408972 | 9.228336 | 9.611578 | 9.703587 | 9.839391 | 10.031371 | 10.011446 | 10.158369 | 10.305078 | 10.357795 | 10.465039 | 10.435004 | 10.360878 | 10.407845 | 10.964935 | 11.140147 | 2.551524 | 2.989056 | 3.094059 | 3.249014 | 3.46801 | 3.445284 | 3.612842 | 3.780116 | 3.840214 | 3.962456 | 3.928223 | 3.843728 | 3.897266 | 4.531986 | 4.731497 | 0.13944 | 0.003557845 | 0.00416794 | 0.004314357 | 0.004530426 | 0.004835793 | 0.004804104 | 0.005037747 | 0.005270994 | 0.005354794 | 0.005525248 | 0.005477514 | 0.005359694 | 0.005434347 | 0.006319402 | 0.0065976
940 | 6.852753 | 93.410875 | 9.131994 | 9.664807 | 9.755188 | 9.778061 | 9.906198 | 9.956228 | 10.163229 | 10.142308 | 10.39543 | 10.44503 | 10.490182 | 10.457248 | 10.290406 | 10.781776 | 11.023093 | 2.607466 | 3.215664 | 3.318782 | 3.344877 | 3.491041 | 3.548102 | 3.784146 | 3.760293 | 4.048834 | 4.105362 | 4.156816 | 4.119285 | 3.929128 | 4.489021 | 4.763833 | 0.44411 | 0.01158002 | 0.01428109 | 0.01473904 | 0.01485493 | 0.01550406 | 0.01575748 | 0.01680577 | 0.01669984 | 0.01798128 | 0.01823232 | 0.01846083 | 0.01829416 | 0.01744965 | 0.01993619 | 0.02115666
930 | 6.95422 | 93.440323 | 9.078587 | 9.659524 | 9.654978 | 9.825599 | 9.699753 | 9.846835 | 10.024208 | 10.278027 | 10.26342 | 10.384165 | 10.285375 | 10.318364 | 10.284599 | 10.787047 | 11.034071 | 2.428995 | 3.091809 | 3.086624 | 3.281178 | 3.137685 | 3.305389 | 3.507578 | 3.79681 | 3.780169 | 3.917722 | 3.805182 | 3.842765 | 3.804298 | 4.376498 | 4.657648 | 0.40679 | 0.00988091 | 0.01257717 | 0.01255608 | 0.0133475 | 0.01276379 | 0.01344599 | 0.01426848 | 0.01544505 | 0.01537735 | 0.0159369 | 0.0154791 | 0.01563198 | 0.0154755 | 0.01780316 | 0.01894685
920 | 7.000854 | 93.419528 | 9.250227 | 9.614065 | 9.654695 | 9.929321 | 9.838276 | 9.908566 | 10.186107 | 10.302281 | 10.245341 | 10.545206 | 10.362839 | 10.235358 | 10.327577 | 10.47061 | 10.908606 | 2.572783 | 2.988063 | 3.034422 | 3.347696 | 3.243853 | 3.324025 | 3.640494 | 3.772921 | 3.708018 | 4.049752 | 3.841941 | 3.696638 | 3.801753 | 3.964756 | 4.463673 | 0.69657 | 0.01792124 | 0.02081395 | 0.02113687 | 0.02331904 | 0.02259571 | 0.02315416 | 0.02535859 | 0.02628104 | 0.02582894 | 0.02820936 | 0.02676181 | 0.02574967 | 0.02648187 | 0.0276173 | 0.03109261
910 | 6.960566 | 93.413105 | 9.198018 | 9.5731 | 9.545655 | 9.898469 | 9.82705 | 10.069521 | 9.969817 | 10.424807 | 10.380834 | 10.395956 | 10.328254 | 10.146324 | 9.737199 | 10.34084 | 10.668265 | 2.55955 | 2.987736 | 2.956414 | 3.358963 | 3.277495 | 3.554047 | 3.440342 | 3.959078 | 3.90896 | 3.926196 | 3.849029 | 3.641623 | 3.174988 | 3.863375 | 4.236491 | 0.58553 | 0.01498694 | 0.01749409 | 0.01731069 | 0.01966774 | 0.01919072 | 0.02081001 | 0.02014423 | 0.02318159 | 0.02288814 | 0.02298905 | 0.02253722 | 0.02132279 | 0.0185905 | 0.02262122 | 0.02480593
900 | 6.992314 | 93.420205 | 8.937739 | 9.564947 | 9.547636 | 9.668732 | 9.832355 | 9.986924 | 9.761414 | 10.137454 | 10.308475 | 10.369854 | 10.148271 | 10.059692 | 9.65586 | 10.528115 | 10.645855 | 2.225648 | 2.941724 | 2.92197 | 3.060145 | 3.246803 | 3.423087 | 3.165881 | 3.594722 | 3.789672 | 3.859626 | 3.607054 | 3.506063 | 3.045459 | 4.039965 | 4.174101 | 0.69429 | 0.01545245 | 0.0204241 | 0.02028695 | 0.02124628 | 0.02254223 | 0.02376615 | 0.02198039 | 0.0249578 | 0.02631131 | 0.026797 | 0.02504342 | 0.02434224 | 0.02114432 | 0.02804907 | 0.02898037
890 | 7.033247 | 93.420735 | 9.0624 | 9.307327 | 9.534514 | 9.527472 | 9.820671 | 9.87206 | 9.735288 | 9.558699 | 10.214502 | 10.200874 | 10.119341 | 10.143683 | 10.417118 | 10.366025 | 10.465912 | 2.321232 | 2.600902 | 2.860217 | 2.85218 | 3.186706 | 3.245322 | 3.089305 | 2.887816 | 3.6358 | 3.620264 | 3.527312 | 3.555064 | 3.866736 | 3.808509 | 3.922339 | 0.86078 | 0.0199807 | 0.02238805 | 0.02462017 | 0.024551 | 0.02743053 | 0.02793508 | 0.02659212 | 0.02485775 | 0.03129624 | 0.03116251 | 0.03036239 | 0.03060128 | 0.03328409 | 0.03278288 | 0.03376271
880 | 7.189611 | 93.40193 | 9.065602 | 9.258513 | 9.215363 | 9.055022 | 9.396537 | 9.682227 | 10.237835 | 9.729671 | 10.644916 | 9.992475 | 9.922669 | 10.095869 | 10.452942 | 10.214528 | 10.562505 | 2.14708 | 2.367491 | 2.318196 | 2.134989 | 2.525148 | 2.851363 | 3.485343 | 2.905522 | 3.949478 | 3.205445 | 3.125792 | 3.323407 | 3.730637 | 3.45876 | 3.855542 | 0.87434 | 0.01877277 | 0.02069992 | 0.02026891 | 0.01866706 | 0.02207838 | 0.0249306 | 0.03047375 | 0.02540414 | 0.03453187 | 0.02802649 | 0.02733005 | 0.02905788 | 0.03261845 | 0.03024132 | 0.03371055
870 | 6.92364 | 93.385132 | 8.888738 | 9.59308 | 9.197246 | 9.499329 | 9.455435 | 9.679226 | 10.507268 | 9.33092 | 10.363965 | 10.017488 | 10.264135 | 10.308997 | 10.196765 | 10.23118 | 10.398977 | 2.24984 | 3.054536 | 2.602415 | 2.947479 | 2.89735 | 3.152894 | 4.097638 | 2.755129 | 3.934227 | 3.53898 | 3.820367 | 3.871536 | 3.743519 | 3.782777 | 3.974155 | 0.89933 | 0.02023349 | 0.02747036 | 0.0234043 | 0.02650757 | 0.02605674 | 0.02835492 | 0.03685129 | 0.0247777 | 0.03538168 | 0.03182711 | 0.03435771 | 0.03481788 | 0.03366659 | 0.03401964 | 0.03574077
860 | 6.656794 | 93.481548 | 9.078887 | 9.494881 | 9.248347 | 9.738746 | 9.76639 | 9.806601 | 9.628868 | 9.850357 | 9.878882 | 10.356632 | 10.444949 | 10.123794 | 9.884059 | 10.25032 | 10.682654 | 2.76655 | 3.240679 | 2.959728 | 3.518485 | 3.54997 | 3.595766 | 3.393327 | 3.645595 | 3.678078 | 4.221907 | 4.322396 | 3.956914 | 3.683973 | 4.100925 | 4.592795 | 0.91764 | 0.02538697 | 0.02973777 | 0.02715965 | 0.03228702 | 0.03257594 | 0.03299618 | 0.03113853 | 0.03345344 | 0.03375152 | 0.03874191 | 0.03966403 | 0.03631022 | 0.03380561 | 0.03763173 | 0.04214532
850 | 6.946384 | 93.874782 | 8.923864 | 9.405191 | 9.433411 | 9.377316 | 9.450858 | 9.564762 | 9.731325 | 9.77194 | 9.908715 | 10.143538 | 9.987456 | 10.059601 | 10.086333 | 10.238678 | 10.370115 | 2.240463 | 2.784746 | 2.816645 | 2.753237 | 2.836365 | 2.965098 | 3.153304 | 3.199189 | 3.353689 | 3.618867 | 3.442619 | 3.524091 | 3.554276 | 3.726277 | 3.874639 | 0.829 | 0.01857344 | 0.02308555 | 0.02334998 | 0.02282433 | 0.02351347 | 0.02458066 | 0.02614089 | 0.02652127 | 0.02780208 | 0.0300004 | 0.02853932 | 0.02921471 | 0.02946495 | 0.03089084 | 0.03212076
840 | 6.935008 | 93.747064 | 8.910849 | 9.390087 | 9.38131 | 9.337886 | 9.423554 | 9.532444 | 9.700495 | 9.728747 | 9.907268 | 10.139835 | 9.967947 | 9.996322 | 10.035973 | 10.176895 | 10.307814 | 2.244709 | 2.788108 | 2.77816 | 2.728938 | 2.82604 | 2.949445 | 3.139855 | 3.171861 | 3.37407 | 3.637411 | 3.442787 | 3.474919 | 3.519817 | 3.679366 | 3.827557 | 0.94124 | 0.0211281 | 0.02624279 | 0.02614915 | 0.02568586 | 0.02659982 | 0.02776135 | 0.02955357 | 0.02985482 | 0.03175809 | 0.03423676 | 0.03240489 | 0.03270733 | 0.03312993 | 0.03463166 | 0.0360265
830 | 6.922583 | 93.447341 | 8.88834 | 9.36725 | 9.365351 | 9.352125 | 9.409529 | 9.527534 | 9.666677 | 9.713318 | 9.915499 | 10.139119 | 9.948777 | 10.008767 | 10.048805 | 10.152095 | 10.283303 | 2.247603 | 2.794119 | 2.791953 | 2.776866 | 2.842347 | 2.976938 | 3.135605 | 3.188783 | 3.419255 | 3.674079 | 3.457182 | 3.525548 | 3.571173 | 3.688863 | 3.838335 | 0.8493 | 0.0190889 | 0.02373046 | 0.02371206 | 0.02358392 | 0.02414005 | 0.02528313 | 0.02663069 | 0.02708233 | 0.02903973 | 0.03120396 | 0.02936185 | 0.02994248 | 0.03032998 | 0.03132952 | 0.03259898
820 | 6.952388 | 93.240774 | 8.871596 | 9.34776 | 9.344538 | 9.331068 | 9.378671 | 9.489524 | 9.628244 | 9.697696 | 9.860514 | 10.094086 | 9.909287 | 9.975862 | 9.993432 | 10.137066 | 10.260507 | 2.204166 | 2.749984 | 2.746292 | 2.730857 | 2.785402 | 2.912405 | 3.071303 | 3.150844 | 3.33728 | 3.604649 | 3.393119 | 3.469331 | 3.489443 | 3.653837 | 3.795089 | 0.79899 | 0.01761106 | 0.02197209 | 0.0219426 | 0.02181927 | 0.02225508 | 0.02326982 | 0.0245394 | 0.02517493 | 0.02666453 | 0.02880078 | 0.02711068 | 0.02771961 | 0.0278803 | 0.02919379 | 0.03032238
810 | 6.953115 | 93.297683 | 8.849938 | 9.310355 | 9.323841 | 9.30682 | 9.353229 | 9.477588 | 9.631986 | 9.661914 | 9.849917 | 10.070486 | 9.895038 | 9.955089 | 9.980608 | 10.110257 | 10.236449 | 2.175843 | 2.702994 | 2.718429 | 2.698948 | 2.752063 | 2.89437 | 3.071014 | 3.105248 | 3.320269 | 3.572454 | 3.371865 | 3.440527 | 3.469704 | 3.617916 | 3.762147 | 0.97488 | 0.02121186 | 0.02635095 | 0.02650142 | 0.02631151 | 0.02682931 | 0.02821664 | 0.0299387 | 0.03027245 | 0.03236864 | 0.03482714 | 0.03287164 | 0.03354101 | 0.03382545 | 0.03527034 | 0.03667642
800 | 6.962479 | 93.198938 | 8.85501 | 9.312978 | 9.314475 | 9.298026 | 9.354929 | 9.475671 | 9.623942 | 9.662089 | 9.824461 | 10.050917 | 9.869047 | 9.930953 | 9.95848 | 10.101982 | 10.206665 | 2.175518 | 2.700976 | 2.702693 | 2.683826 | 2.74909 | 2.887551 | 3.057546 | 3.101275 | 3.287379 | 3.546853 | 3.338473 | 3.40941 | 3.44095 | 3.60535 | 3.725254 | 0.98859 | 0.02150696 | 0.02670157 | 0.02671855 | 0.02653204 | 0.02717722 | 0.02854605 | 0.03022659 | 0.0306589 | 0.0324987 | 0.03506383 | 0.03300381 | 0.03370508 | 0.03401688 | 0.03564213 | 0.03682749
790 | 6.960397 | 93.204596 | 8.846099 | 9.31563 | 9.312871 | 9.279202 | 9.337105 | 9.444628 | 9.595186 | 9.649251 | 9.817753 | 10.034761 | 9.850802 | 9.9139 | 9.938461 | 10.08449 | 10.166207 | 2.167418 | 2.706079 | 2.702915 | 2.664302 | 2.730706 | 2.853998 | 3.026602 | 3.088573 | 3.281682 | 3.530304 | 3.319552 | 3.391847 | 3.419986 | 3.587266 | 3.680858 | 1.0045 | 0.02177172 | 0.02718256 | 0.02715078 | 0.02676291 | 0.02742994 | 0.02866841 | 0.03040222 | 0.03102472 | 0.0329645 | 0.03546191 | 0.0333449 | 0.0340711 | 0.03435376 | 0.03603409 | 0.03697422
780 | 6.963274 | 93.149958 | 8.865353 | 9.322118 | 9.320096 | 9.208762 | 9.344903 | 9.470096 | 9.60118 | 9.656174 | 9.828793 | 10.045314 | 9.873751 | 9.923041 | 9.945599 | 10.087079 | 10.18171 | 2.188773 | 2.713392 | 2.711071 | 2.583233 | 2.739552 | 2.88327 | 3.033721 | 3.09683 | 3.294886 | 3.543236 | 3.34646 | 3.402999 | 3.428874 | 3.591131 | 3.699639 | 1.0687 | 0.02339142 | 0.02899802 | 0.02897321 | 0.02760701 | 0.02927759 | 0.03081351 | 0.03242137 | 0.03309582 | 0.03521245 | 0.03786657 | 0.03576362 | 0.03636785 | 0.03664437 | 0.03837842 | 0.03953804
770 | 6.971113 | 93.303735 | 8.854301 | 9.317506 | 9.30574 | 9.286955 | 9.332538 | 9.446537 | 9.591237 | 9.645255 | 9.813652 | 10.030952 | 9.850231 | 9.915159 | 9.940959 | 10.061677 | 10.156848 | 2.159938 | 2.690218 | 2.676753 | 2.655255 | 2.70742 | 2.837864 | 3.003403 | 3.06519 | 3.257774 | 3.506208 | 3.2996 | 3.373835 | 3.403332 | 3.541329 | 3.650103 | 1.0646 | 0.0229947 | 0.02864006 | 0.02849671 | 0.02826785 | 0.02882319 | 0.0302119 | 0.03197422 | 0.03263201 | 0.03468226 | 0.03732709 | 0.03512754 | 0.03591785 | 0.03623187 | 0.03770098 | 0.038859
760 | 6.974806 | 93.205884 | 8.84776 | 9.304459 | 9.290012 | 9.266974 | 9.314703 | 9.420935 | 9.573491 | 9.621057 | 9.794926 | 10.007829 | 9.819019 | 9.899216 | 9.941449 | 10.045334 | 10.14432 | 2.152722 | 2.676659 | 2.660091 | 2.63367 | 2.688407 | 2.810222 | 2.98512 | 3.039644 | 3.238909 | 3.482834 | 3.266517 | 3.358405 | 3.406791 | 3.525795 | 3.639169 | 0.24716 | 0.005320667 | 0.00661563 | 0.00657468 | 0.006509378 | 0.006644666 | 0.006945744 | 0.007378023 | 0.007512783 | 0.008005287 | 0.008608172 | 0.008073522 | 0.008300635 | 0.008420224 | 0.008714355 | 0.008994571
750 | 6.975147 | 93.320913 | 8.870078 | 9.330561 | 9.319781 | 9.298649 | 9.335726 | 9.449248 | 9.593091 | 9.647987 | 9.812546 | 10.032825 | 9.844285 | 9.917458 | 9.958193 | 10.078982 | 10.170681 | 2.172585 | 2.699546 | 2.687214 | 2.66304 | 2.705455 | 2.835305 | 2.999803 | 3.062572 | 3.250698 | 3.502446 | 3.286977 | 3.370609 | 3.417162 | 3.555186 | 3.659952 | 1.1273 | 0.02449155 | 0.03043198 | 0.03029297 | 0.03002045 | 0.03049859 | 0.03196239 | 0.03381678 | 0.03452437 | 0.03664512 | 0.03948308 | 0.03705409 | 0.03799687 | 0.03852167 | 0.04007762 | 0.04125864
740 | 6.978855 | 93.158267 | 8.841823 | 9.298972 | 9.295289 | 9.264417 | 9.303416 | 9.425681 | 9.564639 | 9.624568 | 9.787292 | 9.995575 | 9.805409 | 9.883415 | 9.926745 | 10.044337 | 10.158743 | 2.143446 | 2.668441 | 2.664213 | 2.628771 | 2.673542 | 2.813887 | 2.973359 | 3.042124 | 3.228808 | 3.467687 | 3.249589 | 3.339061 | 3.388755 | 3.523601 | 3.654769 | 1.1119 | 0.02383297 | 0.02967039 | 0.02962338 | 0.0292293 | 0.02972712 | 0.03128761 | 0.03306078 | 0.03382538 | 0.03590111 | 0.03855721 | 0.03613218 | 0.03712702 | 0.03767957 | 0.03917892 | 0.04063737
730 | 6.979959 | 93.199927 | 8.836119 | 9.296237 | 9.293572 | 9.260005 | 9.303154 | 9.429189 | 9.566234 | 9.613951 | 9.797925 | 9.992813 | 9.808296 | 9.870639 | 9.91924 | 10.039469 | 10.141667 | 2.133718 | 2.661656 | 2.658599 | 2.620098 | 2.66959 | 2.814132 | 2.971269 | 3.025973 | 3.236848 | 3.460165 | 3.248733 | 3.320177 | 3.375868 | 3.513616 | 3.630685 | 1.0294 | 0.02196449 | 0.02739909 | 0.02736762 | 0.02697129 | 0.02748076 | 0.02896868 | 0.03058624 | 0.03114937 | 0.03332011 | 0.03561894 | 0.03344246 | 0.0341779 | 0.03475118 | 0.03616917 | 0.03737428
720 | 6.975444 | 93.188974 | 8.828691 | 9.292887 | 9.290128 | 9.236568 | 9.289001 | 9.40565 | 9.545658 | 9.607118 | 9.786746 | 9.980944 | 9.80539 | 9.868658 | 9.906343 | 10.019494 | 10.115571 | 2.130876 | 2.66362 | 2.660455 | 2.599006 | 2.659162 | 2.792975 | 2.953552 | 3.024029 | 3.229973 | 3.452554 | 3.251345 | 3.323865 | 3.367058 | 3.49673 | 3.606817 | 0.8994 | 0.0191651 | 0.0239566 | 0.02392813 | 0.02337546 | 0.0239165 | 0.02512002 | 0.02656424 | 0.02719812 | 0.02905037 | 0.03105227 | 0.02924259 | 0.02989484 | 0.03028332 | 0.03144959 | 0.03243971
710 | 6.983635 | 93.2532 | 8.824973 | 9.288154 | 9.291523 | 9.23652 | 9.280849 | 9.400743 | 9.535345 | 9.59713 | 9.76313 | 9.969806 | 9.783312 | 9.85341 | 9.897068 | 10.007764 | 10.111214 | 2.114289 | 2.645147 | 2.649007 | 2.585988 | 2.636778 | 2.774127 | 2.928295 | 2.99905 | 3.189114 | 3.425681 | 3.212219 | 3.292461 | 3.342432 | 3.46912 | 3.587495 | 1.1954 | 0.02527421 | 0.03162009 | 0.03166623 | 0.0309129 | 0.03152004 | 0.03316192 | 0.03500483 | 0.03585064 | 0.03812267 | 0.04095059 | 0.03839886 | 0.03935808 | 0.03995544 | 0.04146987 | 0.04288492
700 | 6.980407 | 93.188091 | 8.833132 | 9.298664 | 9.294761 | 9.261986 | 9.297994 | 9.406534 | 9.55566 | 9.621224 | 9.788478 | 9.996478 | 9.813237 | 9.863803 | 9.919545 | 10.005876 | 10.120651 | 2.130315 | 2.664601 | 2.660123 | 2.622521 | 2.663832 | 2.788345 | 2.959382 | 3.034566 | 3.226325 | 3.464728 | 3.254707 | 3.312669 | 3.376559 | 3.475498 | 3.607013 | 1.1636 | 0.02478835 | 0.0310053 | 0.0309532 | 0.03051565 | 0.03099635 | 0.03244519 | 0.03443537 | 0.03531021 | 0.03754151 | 0.04031557 | 0.03787177 | 0.03854622 | 0.03928964 | 0.04044089 | 0.0419712
690 | 6.980937 | 93.244495 | 8.808134 | 9.268444 | 9.272518 | 9.23506 | 9.27408 | 9.379623 | 9.53062 | 9.593992 | 9.763261 | 9.964375 | 9.780771 | 9.848658 | 9.894262 | 9.976642 | 10.087995 | 2.098468 | 2.626147 | 2.630816 | 2.587891 | 2.632606 | 2.75354 | 2.926521 | 2.999107 | 3.192951 | 3.423194 | 3.213 | 3.290726 | 3.342934 | 3.437236 | 3.564683 | 1.0746 | 0.02255013 | 0.02822058 | 0.02827075 | 0.02780947 | 0.02828998 | 0.02958954 | 0.03144839 | 0.0322284 | 0.03431145 | 0.03678564 | 0.03452689 | 0.03536214 | 0.03592317 | 0.03693653 | 0.03830608
680 | 6.991164 | 93.299873 | 8.830965 | 9.286149 | 9.288675 | 9.253757 | 9.292532 | 9.389857 | 9.543587 | 9.61337 | 9.782286 | 9.98138 | 9.794644 | 9.860891 | 9.910929 | 10.00029 | 10.102619 | 2.110413 | 2.631589 | 2.63448 | 2.594513 | 2.638894 | 2.750279 | 2.926181 | 3.006014 | 3.199221 | 3.426879 | 3.213354 | 3.289112 | 3.346329 | 3.448498 | 3.565476 | 1.265 | 0.02669673 | 0.0332896 | 0.03332617 | 0.03282059 | 0.03338201 | 0.03479103 | 0.03701619 | 0.03802608 | 0.04047015 | 0.04335002 | 0.04064893 | 0.04160727 | 0.04233106 | 0.0436235 | 0.04510327
670 | 6.993384 | 93.284889 | 8.816734 | 9.270468 | 9.268201 | 9.225578 | 9.263336 | 9.36503 | 9.512475 | 9.588525 | 9.748551 | 9.959649 | 9.7728 | 9.829646 | 9.886742 | 9.976382 | 10.07194 | 2.09224 | 2.611935 | 2.60934 | 2.560536 | 2.60377 | 2.720197 | 2.888969 | 2.976004 | 3.15911 | 3.400582 | 3.186853 | 3.251883 | 3.317194 | 3.41972 | 3.528997 | 1.2853 | 0.02689156 | 0.03357121 | 0.03353784 | 0.03291057 | 0.03346625 | 0.03496269 | 0.03713192 | 0.03825058 | 0.04060404 | 0.04370769 | 0.04096062 | 0.04179646 | 0.0426359 | 0.04395365 | 0.0453582
660 | 6.998512 | 93.219255 | 8.804208 | 9.256713 | 9.25226 | 9.208004 | 9.252749 | 9.355912 | 9.488131 | 9.560147 | 9.732133 | 9.934775 | 9.747567 | 9.813642 | 9.869973 | 9.952581 | 10.041554 | 2.074924 | 2.593954 | 2.588848 | 2.538102 | 2.589409 | 2.707686 | 2.859247 | 2.941785 | 3.13886 | 3.370993 | 3.156543 | 3.232241 | 3.296769 | 3.391387 | 3.493282 | 1.2668 | 0.02628514 | 0.0328602 | 0.03279552 | 0.03215268 | 0.03280263 | 0.03430096 | 0.03622094 | 0.03726653 | 0.03976308 | 0.04270374 | 0.03998709 | 0.04094602 | 0.04176347 | 0.04296209 | 0.0442529
650 | 7.013103 | 93.235096 | 8.801777 | 9.25035 | 9.24352 | 9.199567 | 9.234957 | 9.345028 | 9.482479 | 9.559226 | 9.725058 | 9.923834 | 9.740422 | 9.803089 | 9.851707 | 9.936844 | 10.031044 | 2.054689 | 2.569046 | 2.561217 | 2.510834 | 2.551402 | 2.677561 | 2.835072 | 2.923004 | 3.112967 | 3.340601 | 3.130564 | 3.202335 | 3.258011 | 3.355497 | 3.463345 | 1.2299 | 0.02527062 | 0.0315967 | 0.03150041 | 0.03088075 | 0.03137969 | 0.03293133 | 0.03486855 | 0.03595002 | 0.03828638 | 0.04108605 | 0.0385028 | 0.03938552 | 0.04007027 | 0.04126926 | 0.04259568
640 | 7.017594 | 93.299698 | 8.780466 | 9.223641 | 9.215058 | 9.182262 | 9.218307 | 9.323402 | 9.470166 | 9.538014 | 9.702748 | 9.896411 | 9.71215 | 9.772155 | 9.821584 | 9.901628 | 9.999794 | 2.02229 | 2.529779 | 2.519954 | 2.48241 | 2.523673 | 2.643968 | 2.811923 | 2.889555 | 3.078007 | 3.29949 | 3.088761 | 3.157392 | 3.213922 | 3.305456 | 3.417696 | 1.2962 | 0.02621293 | 0.032791 | 0.03266364 | 0.032177 | 0.03271185 | 0.03427111 | 0.03644815 | 0.03745441 | 0.03989713 | 0.04276799 | 0.04003652 | 0.04092612 | 0.04165886 | 0.04284532 | 0.04430018
630 | 7.024096 | 93.292817 | 8.755985 | 9.196027 | 9.186217 | 9.161468 | 9.189526 | 9.297588 | 9.432274 | 9.506875 | 9.680562 | 9.86047 | 9.677935 | 9.739864 | 9.793565 | 9.861652 | 9.956389 | 1.987088 | 2.491088 | 2.479856 | 2.451519 | 2.483644 | 2.607359 | 2.761525 | 2.846901 | 3.045634 | 3.251428 | 3.042629 | 3.113475 | 3.174903 | 3.252779 | 3.361123 | 1.2589 | 0.02501545 | 0.0313603 | 0.03121891 | 0.03086217 | 0.0312666 | 0.03282405 | 0.03476484 | 0.03583963 | 0.03834149 | 0.04093222 | 0.03830366 | 0.03919554 | 0.03996886 | 0.04094924 | 0.04231318
620 | 7.036135 | 93.262819 | 8.771491 | 9.210043 | 9.199053 | 9.159728 | 9.200597 | 9.308477 | 9.435059 | 9.500071 | 9.685606 | 9.865528 | 9.681331 | 9.749607 | 9.801508 | 9.866674 | 9.958174 | 1.992335 | 2.494945 | 2.482354 | 2.437299 | 2.484123 | 2.607708 | 2.752691 | 2.827142 | 3.039571 | 3.245513 | 3.034677 | 3.112834 | 3.172241 | 3.246824 | 3.351534 | 1.3299 | 0.02649606 | 0.03318028 | 0.03301283 | 0.03241364 | 0.03303635 | 0.03467991 | 0.03660804 | 0.03759816 | 0.04042325 | 0.04316207 | 0.04035817 | 0.04139758 | 0.04218764 | 0.04317952 | 0.04457205
610 | 7.041706 | 93.246198 | 8.763096 | 9.196244 | 9.187356 | 9.140555 | 9.183639 | 9.293355 | 9.426064 | 9.488707 | 9.673048 | 9.855993 | 9.663791 | 9.725893 | 9.778982 | 9.841351 | 9.928721 | 1.977024 | 2.47363 | 2.463443 | 2.409802 | 2.459183 | 2.584921 | 2.736978 | 2.808743 | 3.019886 | 3.229367 | 3.009284 | 3.080402 | 3.141193 | 3.212603 | 3.312627 | 1.3237 | 0.02616987 | 0.03274344 | 0.0326086 | 0.03189855 | 0.03255221 | 0.03421659 | 0.03622938 | 0.03717934 | 0.03997423 | 0.04274713 | 0.0398339 | 0.04077529 | 0.04157997 | 0.04252523 | 0.04384924
600 | 7.052071 | 93.252147 | 8.750853 | 9.18462 | 9.172109 | 9.129959 | 9.168453 | 9.276253 | 9.406564 | 9.475234 | 9.652575 | 9.833272 | 9.643447 | 9.70578 | 9.75724 | 9.810333 | 9.899976 | 1.950842 | 2.44811 | 2.433772 | 2.385466 | 2.429582 | 2.553113 | 2.70241 | 2.781073 | 2.984179 | 3.19107 | 2.973727 | 3.045103 | 3.104024 | 3.164809 | 3.267427 | 1.3278 | 0.02590328 | 0.032506 | 0.03231563 | 0.03167422 | 0.03226 | 0.03390023 | 0.0358826 | 0.03692708 | 0.03962393 | 0.04237102 | 0.03948514 | 0.04043288 | 0.04121523 | 0.04202233 | 0.0433849
590 | 7.069216 | 93.300063 | 8.737556 | 9.168831 | 9.162126 | 9.115018 | 9.150749 | 9.25445 | 9.390716 | 9.463631 | 9.638084 | 9.816802 | 9.63125 | 9.689135 | 9.743127 | 9.785996 | 9.881076 | 1.913959 | 2.407886 | 2.40021 | 2.346274 | 2.387184 | 2.505902 | 2.66187 | 2.745313 | 2.944916 | 3.149339 | 2.937097 | 3.003315 | 3.065075 | 3.114107 | 3.222844 | 1.2316 | 0.02357232 | 0.02965552 | 0.02956098 | 0.02889671 | 0.02940056 | 0.03086269 | 0.03278359 | 0.03381128 | 0.03626958 | 0.03878726 | 0.03617329 | 0.03698883 | 0.03774946 | 0.03835334 | 0.03969254
580 | 7.076039 | 93.255078 | 8.704927 | 9.131198 | 9.125379 | 9.085847 | 9.119114 | 9.220401 | 9.359425 | 9.428284 | 9.617455 | 9.794566 | 9.607947 | 9.652546 | 9.710274 | 9.745412 | 9.836577 | 1.870557 | 2.359255 | 2.352586 | 2.307278 | 2.345406 | 2.461478 | 2.620766 | 2.699648 | 2.91631 | 3.119098 | 2.905422 | 2.956493 | 3.022593 | 3.062824 | 3.167192 | 1.3455 | 0.02516835 | 0.03174377 | 0.03165404 | 0.03104443 | 0.03155743 | 0.03311919 | 0.0352624 | 0.03632377 | 0.03923895 | 0.04196747 | 0.03909245 | 0.03977961 | 0.04066899 | 0.0412103 | 0.04261456
570 | 7.083348 | 93.227002 | 8.689689 | 9.111983 | 9.111277 | 9.077427 | 9.108032 | 9.209902 | 9.341526 | 9.420008 | 9.609817 | 9.778504 | 9.588665 | 9.628695 | 9.69393 | 9.723906 | 9.813367 | 1.845806 | 2.330253 | 2.329443 | 2.290623 | 2.325722 | 2.442536 | 2.59344 | 2.683402 | 2.90093 | 3.094194 | 2.876692 | 2.922561 | 2.997305 | 3.031647 | 3.13413 | 1.324 | 0.02443848 | 0.03085255 | 0.03084183 | 0.03032785 | 0.03079256 | 0.03233917 | 0.03433714 | 0.03552825 | 0.03840831 | 0.04096713 | 0.03808741 | 0.03869471 | 0.03968431 | 0.04013901 | 0.04149588
560 | 7.096303 | 92.969519 | 8.686995 | 9.107316 | 9.116515 | 9.077626 | 9.116099 | 9.216355 | 9.335105 | 9.420563 | 9.616415 | 9.776833 | 9.581741 | 9.622963 | 9.686559 | 9.711796 | 9.80175 | 1.837969 | 2.322829 | 2.333437 | 2.288591 | 2.332957 | 2.448556 | 2.585455 | 2.683957 | 2.909652 | 3.094459 | 2.8697 | 2.917196 | 2.990466 | 3.01954 | 3.12316 | 1.3118 | 0.02411047 | 0.03047087 | 0.03061002 | 0.03002174 | 0.03060373 | 0.03212016 | 0.033916 | 0.03520815 | 0.03816881 | 0.04059312 | 0.03764472 | 0.03826778 | 0.03922894 | 0.03961033 | 0.04096962
550 | 7.111216 | 93.043721 | 8.686721 | 9.107394 | 9.118913 | 9.07436 | 9.116225 | 9.216453 | 9.348844 | 9.41875 | 9.611087 | 9.776016 | 9.589714 | 9.622234 | 9.693692 | 9.704851 | 9.795296 | 1.81754 | 2.302044 | 2.315306 | 2.264009 | 2.312211 | 2.427596 | 2.579979 | 2.660428 | 2.881725 | 3.071432 | 2.857138 | 2.894548 | 2.976747 | 2.989582 | 3.093605 | 1.3648 | 0.02480578 | 0.03141829 | 0.0315993 | 0.0308992 | 0.03155706 | 0.03313184 | 0.03521156 | 0.03630952 | 0.03932979 | 0.0419189 | 0.03899421 | 0.0395048 | 0.04062664 | 0.04080181 | 0.04222152
540 | 7.123255 | 93.058382 | 8.675355 | 9.096853 | 9.111647 | 9.065504 | 9.10682 | 9.201383 | 9.332847 | 9.402904 | 9.599269 | 9.759225 | 9.574268 | 9.602862 | 9.672784 | 9.676947 | 9.76551 | 1.790006 | 2.275324 | 2.292352 | 2.23924 | 2.286796 | 2.395629 | 2.546903 | 2.627504 | 2.853373 | 3.037308 | 2.824619 | 2.857505 | 2.937914 | 2.942702 | 3.044534 | 1.3096 | 0.02344192 | 0.02979764 | 0.03002064 | 0.02932509 | 0.02994788 | 0.03137316 | 0.03335425 | 0.03440979 | 0.03736777 | 0.03977659 | 0.03699121 | 0.03742188 | 0.03847493 | 0.03853762 | 0.03987122
530 | 7.132799 | 93.083307 | 8.687281 | 9.106728 | 9.121987 | 9.075444 | 9.112667 | 9.207127 | 9.334951 | 9.41572 | 9.612885 | 9.769576 | 9.577508 | 9.610567 | 9.683067 | 9.671598 | 9.758261 | 1.791788 | 2.274483 | 2.292037 | 2.238494 | 2.281316 | 2.389972 | 2.53698 | 2.629855 | 2.856521 | 3.036604 | 2.815856 | 2.853856 | 2.937186 | 2.924004 | 3.023601 | 1.3598 | 0.02436474 | 0.03092843 | 0.03116712 | 0.03043904 | 0.03102133 | 0.03249884 | 0.03449786 | 0.03576077 | 0.03884297 | 0.04129174 | 0.03829001 | 0.03880674 | 0.03993985 | 0.03976061 | 0.04111493
520 | 7.145912 | 92.995395 | 8.686948 | 9.113734 | 9.129629 | 9.0774 | 9.114035 | 9.211375 | 9.330196 | 9.416692 | 9.615101 | 9.765741 | 9.575764 | 9.608316 | 9.685558 | 9.657073 | 9.740015 | 1.779661 | 2.271733 | 2.290053 | 2.229855 | 2.27208 | 2.384262 | 2.521176 | 2.620825 | 2.849353 | 3.022811 | 2.804051 | 2.841539 | 2.930488 | 2.897687 | 2.993191 | 1.3349 | 0.02375669 | 0.03032537 | 0.03056992 | 0.02976633 | 0.03033 | 0.03182751 | 0.03365517 | 0.0349854 | 0.03803601 | 0.0403515 | 0.03743127 | 0.03793171 | 0.03911908 | 0.03868122 | 0.03995611
510 | 7.161775 | 92.81906 | 8.687205 | 9.111093 | 9.130724 | 9.084413 | 9.125758 | 9.223227 | 9.339677 | 9.426011 | 9.626682 | 9.78151 | 9.581803 | 9.612253 | 9.683227 | 9.663816 | 9.740167 | 1.768347 | 2.258943 | 2.281655 | 2.228074 | 2.275909 | 2.388665 | 2.523356 | 2.623196 | 2.855205 | 3.034159 | 2.803324 | 2.838525 | 2.920566 | 2.898129 | 2.986378 | 1.3497 | 0.02386738 | 0.03048895 | 0.03079549 | 0.03007232 | 0.03071795 | 0.03223982 | 0.03405773 | 0.03540527 | 0.0385367 | 0.04095204 | 0.03783646 | 0.03831157 | 0.03941888 | 0.03911605 | 0.04030714
500 | 7.171702 | 92.717857 | 8.696113 | 9.125819 | 9.145917 | 9.097076 | 9.141095 | 9.238554 | 9.367343 | 9.442949 | 9.648145 | 9.79684 | 9.595101 | 9.631073 | 9.703208 | 9.671916 | 9.745197 | 1.77102 | 2.269428 | 2.29273 | 2.2361 | 2.28714 | 2.400128 | 2.549411 | 2.637032 | 2.874784 | 3.04702 | 2.813332 | 2.855007 | 2.93857 | 2.902321 | 2.987206 | 1.3391 | 0.02371572 | 0.03038991 | 0.03070195 | 0.02994362 | 0.03062709 | 0.03214011 | 0.03413916 | 0.0353125 | 0.03849624 | 0.04080264 | 0.03767333 | 0.0382314 | 0.03935038 | 0.03886499 | 0.04000167
490 | 7.194081 | 92.855203 | 8.707226 | 9.143771 | 9.162198 | 9.117498 | 9.158413 | 9.260346 | 9.392889 | 9.456014 | 9.670197 | 9.821227 | 9.624659 | 9.655547 | 9.72399 | 9.683859 | 9.754829 | 1.75275 | 2.257601 | 2.278903 | 2.227227 | 2.274527 | 2.392354 | 2.545533 | 2.618475 | 2.865907 | 3.04033 | 2.813308 | 2.848986 | 2.928037 | 2.881687 | 2.963653 | 1.3968 | 0.02448242 | 0.03153417 | 0.03183172 | 0.03110991 | 0.0317706 | 0.0334164 | 0.03555601 | 0.03657485 | 0.040031 | 0.04246733 | 0.03929628 | 0.03979464 | 0.04089883 | 0.04025141 | 0.04139631
480 | 7.211549 | 93.149933 | 8.706088 | 9.139378 | 9.161879 | 9.111501 | 9.152176 | 9.248405 | 9.378788 | 9.457948 | 9.66948 | 9.824963 | 9.626127 | 9.646032 | 9.716622 | 9.682898 | 9.748529 | 1.720295 | 2.218238 | 2.244087 | 2.186212 | 2.23294 | 2.343477 | 2.493217 | 2.584114 | 2.826951 | 3.00539 | 2.777189 | 2.800037 | 2.881058 | 2.842352 | 2.917677 | 1.3825 | 0.02378308 | 0.03066714 | 0.0310245 | 0.03022438 | 0.0308704 | 0.03239857 | 0.03446873 | 0.03572538 | 0.0390826 | 0.04154952 | 0.03839464 | 0.03871052 | 0.03983063 | 0.03929552 | 0.04033688
470 | 7.227305 | 92.912133 | 8.734542 | 9.16725 | 9.193982 | 9.145985 | 9.186287 | 9.282678 | 9.409577 | 9.48859 | 9.700002 | 9.858024 | 9.653535 | 9.669846 | 9.73829 | 9.706062 | 9.771654 | 1.743769 | 2.243571 | 2.274436 | 2.219017 | 2.265551 | 2.376835 | 2.523314 | 2.614502 | 2.858432 | 3.040704 | 2.804825 | 2.823643 | 2.9026 | 2.865423 | 2.941086 | 1.2749 | 0.02223131 | 0.02860328 | 0.02899678 | 0.02829025 | 0.02888351 | 0.03030227 | 0.03216973 | 0.03333229 | 0.03644215 | 0.03876593 | 0.03575872 | 0.03599863 | 0.03700525 | 0.03653128 | 0.0374959
460 | 7.248411 | 92.734379 | 8.751618 | 9.18692 | 9.219109 | 9.176113 | 9.219093 | 9.309291 | 9.431194 | 9.512177 | 9.724501 | 9.880011 | 9.671673 | 9.690182 | 9.766772 | 9.720669 | 9.791567 | 1.745771 | 2.250491 | 2.287798 | 2.237965 | 2.28778 | 2.39231 | 2.533557 | 2.627375 | 2.87329 | 3.053347 | 2.812113 | 2.833547 | 2.922238 | 2.868852 | 2.950948 | 1.2791 | 0.02233016 | 0.02878603 | 0.02926323 | 0.02862581 | 0.02926299 | 0.03060004 | 0.03240673 | 0.03360676 | 0.03675225 | 0.03905536 | 0.03596973 | 0.03624391 | 0.03737834 | 0.03669549 | 0.03774557
450 | 7.266088 | 92.709888 | 8.773314 | 9.221444 | 9.246176 | 9.212698 | 9.260446 | 9.35559 | 9.479208 | 9.564565 | 9.773299 | 9.924614 | 9.716547 | 9.736783 | 9.812926 | 9.761233 | 9.824892 | 1.751351 | 2.271205 | 2.299884 | 2.261063 | 2.316431 | 2.426745 | 2.570047 | 2.668978 | 2.910846 | 3.086127 | 2.845094 | 2.86854 | 2.956754 | 2.896867 | 2.970616 | 1.2881 | 0.02255916 | 0.0292554 | 0.02962481 | 0.02912476 | 0.02983795 | 0.03125891 | 0.03310478 | 0.03437911 | 0.03749461 | 0.03975241 | 0.03664765 | 0.03694966 | 0.03808595 | 0.03731455 | 0.0382645
440 | 7.283145 | 92.7473 | 8.811023 | 9.259889 | 9.291823 | 9.254905 | 9.305347 | 9.409776 | 9.534087 | 9.617132 | 9.830195 | 9.985793 | 9.769129 | 9.79796 | 9.866429 | 9.817301 | 9.883593 | 1.773882 | 2.294149 | 2.331148 | 2.288374 | 2.346816 | 2.467791 | 2.61177 | 2.707937 | 2.954605 | 3.134688 | 2.883916 | 2.917291 | 2.996545 | 2.939679 | 3.016411 | 1.0993 | 0.01950028 | 0.02521958 | 0.02562631 | 0.0251561 | 0.02579855 | 0.02712842 | 0.02871118 | 0.02976835 | 0.03247997 | 0.03445962 | 0.03170289 | 0.03206978 | 0.03294102 | 0.0323159 | 0.0331594
430 | 7.305202 | 92.837037 | 8.853697 | 9.31152 | 9.348648 | 9.302141 | 9.357826 | 9.46067 | 9.575022 | 9.677217 | 9.886473 | 10.037559 | 9.822816 | 9.846112 | 9.910561 | 9.855079 | 9.925114 | 1.794311 | 2.32391 | 2.366841 | 2.313065 | 2.377453 | 2.496355 | 2.628537 | 2.746646 | 2.988422 | 3.162935 | 2.914881 | 2.941795 | 3.016248 | 2.952154 | 3.033059 | 0.70134 | 0.01258422 | 0.01629851 | 0.0165996 | 0.01622245 | 0.01667403 | 0.01750794 | 0.01843498 | 0.01926332 | 0.020959 | 0.02218293 | 0.02044323 | 0.02063199 | 0.02115415 | 0.02070464 | 0.02127205
420 | 7.332359 | 92.778348 | 8.870571 | 9.338014 | 9.375578 | 9.337287 | 9.390734 | 9.489017 | 9.599778 | 9.707203 | 9.924609 | 10.07026 | 9.860814 | 9.879852 | 9.947771 | 9.888394 | 9.940787 | 1.784655 | 2.326064 | 2.369553 | 2.325222 | 2.387099 | 2.500869 | 2.62906 | 2.753367 | 3.00487 | 3.173312 | 2.931079 | 2.953101 | 3.031659 | 2.962982 | 3.023582 | 0.88467 | 0.01578831 | 0.02057799 | 0.02096272 | 0.02057054 | 0.02111795 | 0.02212444 | 0.02325851 | 0.02435821 | 0.02658318 | 0.02807334 | 0.02593038 | 0.0261252 | 0.02682018 | 0.02621261 | 0.02674872
410 | 7.366051 | 92.725022 | 8.906818 | 9.382886 | 9.418532 | 9.392806 | 9.44466 | 9.540365 | 9.656648 | 9.769606 | 9.980325 | 10.128182 | 9.921873 | 9.939598 | 10.004708 | 9.926068 | 9.994083 | 1.789659 | 2.341676 | 2.38299 | 2.353173 | 2.413272 | 2.524179 | 2.658908 | 2.78976 | 3.033791 | 3.204969 | 2.966107 | 2.986632 | 3.062023 | 2.970965 | 3.049721 | 0.8091 | 0.01448013 | 0.0189465 | 0.01928077 | 0.01903953 | 0.01952578 | 0.02042313 | 0.02151323 | 0.02257195 | 0.0245464 | 0.02593141 | 0.02399877 | 0.02416484 | 0.02477482 | 0.02403808 | 0.02467529
400 | 7.395113 | 92.621402 | 8.92908 | 9.40782 | 9.45827 | 9.431275 | 9.48831 | 9.58325 | 9.692845 | 9.831828 | 10.03575 | 10.181796 | 9.966848 | 9.982131 | 10.044345 | 9.958823 | 10.02475 | 1.785745 | 2.342098 | 2.4007 | 2.369343 | 2.435592 | 2.545853 | 2.673113 | 2.834463 | 3.071132 | 3.240581 | 2.991175 | 3.008911 | 3.081106 | 2.981861 | 3.058368 | 0.83989 | 0.01499829 | 0.01967104 | 0.02016324 | 0.01989988 | 0.02045629 | 0.02138237 | 0.02245121 | 0.02380637 | 0.02579413 | 0.02721731 | 0.02512258 | 0.02527154 | 0.0258779 | 0.02504436 | 0.02568693
390 | 7.42392 | 92.642205 | 8.955249 | 9.446739 | 9.49368 | 9.451339 | 9.502966 | 9.602222 | 9.734881 | 9.850272 | 10.053829 | 10.212306 | 9.997259 | 9.998583 | 10.069201 | 9.981436 | 10.036312 | 1.781869 | 2.352773 | 2.407273 | 2.358114 | 2.418054 | 2.533278 | 2.687247 | 2.821146 | 3.057286 | 3.241074 | 2.991669 | 2.993205 | 3.075116 | 2.973315 | 3.036969 | 0.58457 | 0.01041627 | 0.0137536 | 0.0140722 | 0.01378483 | 0.01413522 | 0.01480878 | 0.01570884 | 0.01649157 | 0.01787198 | 0.01894634 | 0.0174884 | 0.01749738 | 0.0179762 | 0.01738111 | 0.01775321
380 | 7.462977 | 92.65141 | 8.990215 | 9.493965 | 9.535158 | 9.477011 | 9.542589 | 9.628754 | 9.798746 | 9.902396 | 10.116579 | 10.245987 | 10.03174 | 10.050471 | 10.116727 | 10.029254 | 10.090145 | 1.77675 | 2.361767 | 2.409583 | 2.342087 | 2.418209 | 2.518214 | 2.715469 | 2.835713 | 3.084118 | 3.234158 | 2.985734 | 3.007457 | 3.084289 | 2.982851 | 3.053465 | 0.49751 | 0.008839511 | 0.01175003 | 0.01198792 | 0.01165212 | 0.01203083 | 0.01252837 | 0.01350973 | 0.01410796 | 0.01534379 | 0.01609026 | 0.01485433 | 0.0149624 | 0.01534465 | 0.01483998 | 0.01519129
370 | 7.506707 | 92.803552 | 8.992705 | 9.504894 | 9.553342 | 9.514902 | 9.574976 | 9.643707 | 9.820962 | 9.948211 | 10.152793 | 10.246495 | 10.059624 | 10.06454 | 10.13809 | 10.050791 | 10.100766 | 1.723165 | 2.316067 | 2.372123 | 2.327647 | 2.397152 | 2.476664 | 2.681679 | 2.828818 | 3.065309 | 3.173598 | 2.957619 | 2.963301 | 3.048316 | 2.947408 | 3.005175 | 0.51666 | 0.008902905 | 0.01196619 | 0.01225581 | 0.01202602 | 0.01238513 | 0.01279593 | 0.01385517 | 0.01461537 | 0.01583723 | 0.01639671 | 0.01528083 | 0.01531019 | 0.01574943 | 0.01522808 | 0.01552654
360 | 7.561794 | 92.82757 | 9.040415 | 9.55477 | 9.600128 | 9.697573 | 9.64923 | 9.740436 | 9.890426 | 10.021227 | 10.227301 | 10.316102 | 10.128938 | 10.135761 | 10.228401 | 10.106073 | 10.135872 | 1.71372 | 2.308815 | 2.361268 | 2.47394 | 2.418045 | 2.523495 | 2.696872 | 2.848031 | 3.086108 | 3.188674 | 2.97248 | 2.980363 | 3.087379 | 2.946064 | 2.980491 | 0.3924 | 0.006724635 | 0.009059792 | 0.009265615 | 0.00970774 | 0.009488409 | 0.009902193 | 0.01058253 | 0.01117567 | 0.01210989 | 0.01251236 | 0.01166401 | 0.01169494 | 0.01211488 | 0.01156036 | 0.01169545
350 | 7.627293 | 92.62348 | 9.062075 | 9.573652 | 9.616239 | 9.634948 | 9.693695 | 9.765068 | 9.918085 | 10.054488 | 10.252271 | 10.377275 | 10.152972 | 10.173212 | 10.260814 | 10.127871 | 10.164431 | 1.670283 | 2.2648 | 2.314267 | 2.335998 | 2.404227 | 2.487111 | 2.664771 | 2.8231 | 3.052609 | 3.197622 | 2.937392 | 2.960878 | 3.06252 | 2.908264 | 2.950689 | 0.32913 | 0.005497403 | 0.007454137 | 0.007616948 | 0.007688469 | 0.007913033 | 0.008185828 | 0.00877056 | 0.00929167 | 0.01004705 | 0.01052433 | 0.009667837 | 0.009745137 | 0.01007967 | 0.009571968 | 0.009711602
340 | 7.688151 | 92.707602 | 9.138709 | 9.641224 | 9.709933 | 9.663882 | 9.757151 | 9.831088 | 10.00244 | 10.117863 | 10.323538 | 10.489135 | 10.237251 | 10.237368 | 10.323796 | 10.233376 | 10.278541 | 1.685548 | 2.268453 | 2.348113 | 2.294723 | 2.402851 | 2.488554 | 2.68713 | 2.820858 | 3.059082 | 3.250822 | 2.95915 | 2.959286 | 3.059381 | 2.954662 | 3.006971 | 0.29659 | 0.004999168 | 0.006728003 | 0.006964267 | 0.006805919 | 0.007126614 | 0.007380801 | 0.00796976 | 0.008366383 | 0.009072931 | 0.009641612 | 0.008776544 | 0.008776946 | 0.009073817 | 0.008763232 | 0.008918376
330 | 7.729749 | 92.497075 | 9.180201 | 9.721071 | 9.794755 | 9.756359 | 9.821338 | 9.948608 | 10.074651 | 10.216277 | 10.441811 | 10.54368 | 10.307138 | 10.294531 | 10.392108 | 10.276344 | 10.337373 | 1.693084 | 2.323298 | 2.409106 | 2.364393 | 2.44006 | 2.588237 | 2.734951 | 2.899765 | 3.162138 | 3.280611 | 3.00548 | 2.990813 | 3.104325 | 2.969654 | 3.040654 | 0.26192 | 0.004434527 | 0.006085181 | 0.006309929 | 0.006192819 | 0.006391004 | 0.006779109 | 0.007163385 | 0.007595065 | 0.008282271 | 0.008592577 | 0.007871954 | 0.007833538 | 0.008130849 | 0.007778117 | 0.007964081
320 | 7.787895 | 92.574339 | 9.285507 | 9.817787 | 9.868431 | 9.881802 | 9.934797 | 10.093437 | 10.188787 | 10.340563 | 10.566778 | 10.652747 | 10.421327 | 10.42382 | 10.508511 | 10.34462 | 10.395662 | 1.745129 | 2.364239 | 2.423113 | 2.438656 | 2.500256 | 2.68462 | 2.795406 | 2.971713 | 3.2344 | 3.334201 | 3.06551 | 3.068406 | 3.166749 | 2.976425 | 3.035705 | 0.11277 | 0.001967981 | 0.002666152 | 0.002732545 | 0.002750072 | 0.002819539 | 0.003027446 | 0.003152379 | 0.0033512 | 0.003647433 | 0.003759978 | 0.003456976 | 0.003460241 | 0.003571143 | 0.003356514 | 0.003423365
310 | 7.891709 | 92.574339 | 9.304562 | 9.834011 | 9.899259 | 9.890231 | 9.971783 | 10.063371 | 10.186062 | 10.329913 | 10.549963 | 10.684313 | 10.486495 | 10.47245 | 10.558018 | 10.396679 | 10.422518 | 1.64646 | 2.262348 | 2.338207 | 2.327712 | 2.422515 | 2.528968 | 2.671544 | 2.838669 | 3.094236 | 3.25022 | 3.020535 | 3.004224 | 3.103589 | 2.916222 | 2.946234 | 0.02783 | 0.0004582097 | 0.0006296115 | 0.0006507231 | 0.0006478021 | 0.0006741859 | 0.0007038118 | 0.0007434908 | 0.0007900017 | 0.0008611259 | 0.0009045362 | 0.0008406148 | 0.0008360755 | 0.0008637289 | 0.0008115847 | 0.0008199368
300 | 7.992699 | 92.574339 | 9.382566 | 9.922284 | 10.012681 | 10.013703 | 10.081746 | 10.146812 | 10.297111 | 10.409469 | 10.651027 | 10.778614 | 10.565521 | 10.548841 | 10.623886 | 10.46493 | 10.49794 | 1.619681 | 2.247511 | 2.352604 | 2.353792 | 2.432885 | 2.508509 | 2.68316 | 2.81369 | 3.094225 | 3.242348 | 2.994937 | 2.975566 | 3.062711 | 2.878111 | 2.916451 | 0.00045631 | 7.390765e-06 | 1.025562e-05 | 1.073517e-05 | 1.074059e-05 | 1.11015e-05 | 1.144658e-05 | 1.224353e-05 | 1.283915e-05 | 1.411926e-05 | 1.479516e-05 | 1.36662e-05 | 1.357781e-05 | 1.397546e-05 | 1.313311e-05 | 1.330806e-05
[33 empty] | 88.62208 | 2.325872 | 2.807734 | 2.781559 | 2.814483 | 2.864735 | 2.978052 | 3.138799 | 3.17337 | 3.359913 | 3.532194 | 3.365694 | 3.395137 | 3.411022 | 3.554785 | 3.691495
[34 empty] | 0.9737552 | 0.9683179 | 0.9686133 | 0.9682417 | 0.9676747 | 0.966396 | 0.9645822 | 0.9641921 | 0.9620872 | 0.9601432 | 0.962022 | 0.9616897 | 0.9615105 | 0.9598883 | 0.9583457

## DECHEMA_B
nm | ρw | τw | DECHEMA_0_200B | DECHEMA_200_200B | DECHEMA_400_200B | DECHEMA_600_200B | DECHEMA_800_200B | DECHEMA_1000_200B | DECHEMA_1500_200B | DECHEMA_2000_200B | DECHEMA_2500_200B | DECHEMA_3000_200B | DECHEMA_4000_200B | DECHEMA_5000_200B | DECHEMA_6000_200B | DECHEMA_8000_200B | DECHEMA_10000_200B | DECHEMA_0_200B | DECHEMA_200_200B | DECHEMA_400_200B | DECHEMA_600_200B | DECHEMA_800_200B | DECHEMA_1000_200B | DECHEMA_1500_200B | DECHEMA_2000_200B | DECHEMA_2500_200B | DECHEMA_3000_200B | DECHEMA_4000_200B | DECHEMA_5000_200B | DECHEMA_6000_200B | DECHEMA_8000_200B | DECHEMA_10000_200B | AM 1.5D | DECHEMA_0_200B | DECHEMA_200_200B | DECHEMA_400_200B | DECHEMA_600_200B | DECHEMA_800_200B | DECHEMA_1000_200B | DECHEMA_1500_200B | DECHEMA_2000_200B | DECHEMA_2500_200B | DECHEMA_3000_200B | DECHEMA_4000_200B | DECHEMA_5000_200B | DECHEMA_6000_200B | DECHEMA_8000_200B | DECHEMA_10000_200B
2500 | 6.269817 | 93.708718 | 29.042568 | 13.381113 | 12.646748 | 14.421237 | 13.904566 | 13.414341 | 17.385113 | 14.861242 | 11.506053 | 18.415046 | 23.493992 | 14.445792 | 11.666026 | 15.626721 | 15.622896 | 25.51825 | 8.057295 | 7.22901 | 9.228965 | 8.647166 | 8.094752 | 12.55822 | 9.724097 | 5.940713 | 13.71185 | 19.37627 | 9.256604 | 6.121512 | 10.58475 | 10.58045 | 0.00703 | 0.001793933 | 0.0005664278 | 0.0005081994 | 0.0006487962 | 0.0006078958 | 0.0005690611 | 0.0008828426 | 0.000683604 | 0.0004176321 | 0.0009639427 | 0.001362151 | 0.0006507393 | 0.0004303423 | 0.0007441076 | 0.0007438054
2490 | 4.583008 | 93.14678 | 19.092747 | 11.765573 | 12.14365 | 9.041501 | 11.697385 | 10.395332 | 13.94542 | 10.780289 | 13.82827 | 9.506288 | 11.695638 | 12.134224 | 11.521992 | 11.120047 | 14.875481 | 16.59618 | 8.247063 | 8.679446 | 5.126616 | 8.169062 | 6.67856 | 10.73766 | 7.119445 | 10.60395 | 5.659667 | 8.167063 | 8.668668 | 7.968403 | 7.508416 | 11.79857 | 0.0035 | 0.0005808661 | 0.0002886472 | 0.0003037806 | 0.0001794316 | 0.0002859172 | 0.0002337496 | 0.000375818 | 0.0002491806 | 0.0003711384 | 0.0001980884 | 0.0002858472 | 0.0003034034 | 0.0002788941 | 0.0002627946 | 0.0004129499
2480 | 7.431283 | 92.960365 | 15.746121 | 11.842974 | 12.939215 | 12.28502 | 11.291084 | 12.04798 | 12.256049 | 10.846417 | 10.661608 | 10.59048 | 12.611527 | 13.117679 | 13.202752 | 15.323097 | 12.069827 | 9.55353 | 5.085866 | 6.343672 | 5.593346 | 4.451744 | 5.321266 | 5.560098 | 3.940384 | 3.727742 | 3.645884 | 5.967937 | 6.548215 | 6.645698 | 9.070763 | 5.346347 | 0.008 | 0.0007642824 | 0.0004068693 | 0.0005074938 | 0.0004474677 | 0.0003561395 | 0.0004257013 | 0.0004448078 | 0.0003152307 | 0.0002982193 | 0.0002916707 | 0.000477435 | 0.0005238572 | 0.0005316558 | 0.000725661 | 0.0004277078
2470 | 8.395701 | 94.339445 | 19.625881 | 14.197086 | 12.996566 | 13.361337 | 12.538082 | 12.30143 | 13.051982 | 13.64141 | 12.231919 | 12.077473 | 13.929164 | 11.522144 | 12.895067 | 13.107977 | 12.91116 | 12.486 | 6.482981 | 5.147211 | 5.553396 | 4.63628 | 4.372384 | 5.208937 | 5.865077 | 4.294848 | 4.122536 | 6.185136 | 3.502554 | 5.03414 | 5.271301 | 5.052069 | 0.01664 | 0.002077671 | 0.001078768 | 0.000856496 | 0.0009240851 | 0.0007714769 | 0.0007275647 | 0.0008667671 | 0.0009759489 | 0.0007146628 | 0.00068599 | 0.001029207 | 0.0005828251 | 0.0008376808 | 0.0008771444 | 0.0008406643
2460 | 6.453799 | 95.551879 | 14.039393 | 13.190471 | 11.433065 | 13.000524 | 11.696594 | 11.407873 | 12.14846 | 10.667925 | 14.981381 | 13.106389 | 13.642983 | 14.084497 | 13.821711 | 14.64337 | 12.777504 | 8.263969 | 7.343511 | 5.434517 | 7.137408 | 5.721079 | 5.407118 | 6.21219 | 4.601901 | 9.284049 | 7.252284 | 7.834292 | 8.312843 | 8.028048 | 8.918172 | 6.895348 | 0.03316 | 0.002740332 | 0.002435108 | 0.001802086 | 0.002366764 | 0.00189711 | 0.001793 | 0.002059962 | 0.00152599 | 0.003078591 | 0.002404857 | 0.002597851 | 0.002756539 | 0.002662101 | 0.002957266 | 0.002286497
2450 | 4.595183 | 94.573595 | 12.240814 | 12.417279 | 12.779311 | 13.199992 | 12.533608 | 11.597827 | 14.059776 | 13.245038 | 13.871882 | 13.259809 | 12.550509 | 13.736346 | 11.818439 | 12.349937 | 13.279387 | 8.514731 | 8.710469 | 9.11193 | 9.57824 | 8.839484 | 7.801221 | 10.53066 | 9.62816 | 10.32259 | 9.644529 | 8.858226 | 10.17248 | 8.046083 | 8.635776 | 9.666224 | 0.01352 | 0.001151192 | 0.001177655 | 0.001231933 | 0.001294978 | 0.001195098 | 0.001054725 | 0.001423745 | 0.001301727 | 0.001395614 | 0.00130394 | 0.001197632 | 0.001375319 | 0.00108783 | 0.001167557 | 0.001306874
2440 | 7.144991 | 93.44007 | 14.91514 | 12.507245 | 13.423037 | 12.449944 | 9.88107 | 12.590591 | 12.649737 | 13.580462 | 10.857656 | 11.716188 | 12.196621 | 12.456006 | 11.723983 | 13.160832 | 13.353132 | 8.843216 | 6.114761 | 7.153732 | 6.049701 | 3.126734 | 6.209382 | 6.276521 | 7.332175 | 4.239376 | 5.216054 | 5.762004 | 6.056584 | 5.224915 | 6.856417 | 7.074479 | 0.04293 | 0.003796393 | 0.002625067 | 0.003071097 | 0.002597137 | 0.001342307 | 0.002665688 | 0.00269451 | 0.003147703 | 0.001819964 | 0.002239252 | 0.002473628 | 0.002600092 | 0.002243056 | 0.00294346 | 0.003037074
2430 | 7.101266 | 94.802974 | 14.17021 | 13.794029 | 14.17224 | 12.911956 | 12.082614 | 16.120457 | 16.089153 | 15.671691 | 14.377966 | 14.276772 | 13.972037 | 13.560965 | 11.308443 | 12.01304 | 14.991093 | 7.82153 | 7.407489 | 7.823763 | 6.43568 | 5.520736 | 9.964139 | 9.929799 | 9.47169 | 8.05009 | 7.938772 | 7.603442 | 7.150845 | 4.665579 | 5.443927 | 8.72418 | 0.04473 | 0.00349857 | 0.00331337 | 0.003499569 | 0.00287868 | 0.002469425 | 0.004456959 | 0.004441599 | 0.004236687 | 0.003600805 | 0.003551013 | 0.00340102 | 0.003198573 | 0.002086914 | 0.002435068 | 0.003902326
2420 | 6.009287 | 95.562477 | 12.0272 | 12.691634 | 11.755225 | 12.569973 | 11.356529 | 11.907149 | 11.92061 | 12.037142 | 17.60026 | 11.418173 | 11.097774 | 13.660033 | 13.097894 | 11.93628 | 13.972842 | 6.56379 | 7.285322 | 6.268262 | 7.153253 | 5.834849 | 6.433356 | 6.447982 | 6.574591 | 12.59636 | 5.901875 | 5.55344 | 8.335814 | 7.726184 | 6.465008 | 8.674857 | 0.02636 | 0.001730215 | 0.001920411 | 0.001652314 | 0.001885597 | 0.001538066 | 0.001695833 | 0.001699688 | 0.001733062 | 0.003320401 | 0.001555734 | 0.001463887 | 0.002197321 | 0.002036622 | 0.001704176 | 0.002286692
2410 | 5.553852 | 93.736997 | 13.007664 | 12.3025 | 12.348831 | 11.815257 | 12.093318 | 13.078891 | 13.897182 | 13.87818 | 12.681681 | 11.171469 | 15.535289 | 11.667075 | 12.608524 | 12.958196 | 12.407227 | 8.443355 | 7.647968 | 7.700249 | 7.097972 | 7.411887 | 8.523656 | 9.445676 | 9.424276 | 8.075751 | 6.370752 | 11.28859 | 6.930639 | 7.993233 | 8.38758 | 7.766139 | 0.0335 | 0.002828524 | 0.002562069 | 0.002579583 | 0.002377821 | 0.002482982 | 0.002855425 | 0.003164301 | 0.003157132 | 0.002705377 | 0.002134202 | 0.003781677 | 0.002321764 | 0.002677733 | 0.002809839 | 0.002601657
2400 | 5.51573 | 93.496301 | 14.031506 | 11.782741 | 15.109742 | 13.31046 | 17.1591 | 12.523425 | 12.993861 | 12.382649 | 13.111318 | 12.421954 | 12.787473 | 12.066867 | 10.931287 | 12.871304 | 13.309144 | 9.689649 | 7.140977 | 10.90913 | 8.873224 | 13.22242 | 7.981238 | 8.514513 | 7.821596 | 8.64761 | 7.866171 | 8.280595 | 7.463393 | 6.174087 | 8.375615 | 8.871734 | 0.04373 | 0.004237283 | 0.003122749 | 0.004770564 | 0.003880261 | 0.005782163 | 0.003490195 | 0.003723396 | 0.003420384 | 0.0037816 | 0.003439877 | 0.003621104 | 0.003263742 | 0.002699928 | 0.003662657 | 0.003879609
2390 | 6.023294 | 93.780945 | 12.063488 | 12.358151 | 12.117325 | 13.491752 | 13.52659 | 12.367535 | 12.001705 | 12.446493 | 12.753174 | 12.602057 | 13.031613 | 12.954864 | 14.328478 | 14.519247 | 11.872987 | 6.839571 | 7.171789 | 6.900279 | 8.448625 | 8.487834 | 7.182367 | 6.769896 | 7.271364 | 7.616949 | 7.44668 | 7.930583 | 7.844145 | 9.38981 | 9.604245 | 6.624719 | 0.03675 | 0.002513542 | 0.002635632 | 0.002535853 | 0.00310487 | 0.003119279 | 0.00263952 | 0.002487937 | 0.002672226 | 0.002799229 | 0.002736655 | 0.002914489 | 0.002882723 | 0.003450755 | 0.00352956 | 0.002434584
2380 | 6.95455 | 93.77601 | 15.511265 | 14.024532 | 15.292221 | 11.687203 | 11.025553 | 12.99608 | 11.954477 | 12.60472 | 13.311894 | 11.522565 | 11.985837 | 12.11735 | 12.381594 | 14.397562 | 13.673057 | 9.664839 | 7.994906 | 9.419049 | 5.361653 | 4.614471 | 6.837438 | 5.663257 | 6.39649 | 7.193069 | 5.175805 | 5.698637 | 5.846988 | 6.144972 | 8.414269 | 7.59955 | 0.04213 | 0.004071797 | 0.003368254 | 0.003968245 | 0.002258865 | 0.001944077 | 0.002880613 | 0.00238593 | 0.002694841 | 0.00303044 | 0.002180567 | 0.002400836 | 0.002463336 | 0.002588877 | 0.003544931 | 0.00320169
2370 | 5.757559 | 93.705342 | 13.868689 | 12.684882 | 11.964429 | 11.613441 | 12.479709 | 12.920319 | 12.881834 | 14.896733 | 12.988331 | 11.945651 | 11.781257 | 11.663755 | 12.228434 | 13.317421 | 13.270463 | 9.188592 | 7.853595 | 7.040119 | 6.643535 | 7.622009 | 8.119265 | 8.075844 | 10.34626 | 8.195996 | 7.018906 | 6.833174 | 6.700396 | 7.338301 | 8.567176 | 8.514221 | 0.03051 | 0.002803439 | 0.002396132 | 0.00214794 | 0.002026943 | 0.002325475 | 0.002477188 | 0.00246394 | 0.003156644 | 0.002500598 | 0.002141468 | 0.002084801 | 0.002044291 | 0.002238916 | 0.002613845 | 0.002597689
2360 | 5.48215 | 93.692254 | 13.338924 | 13.224646 | 13.478646 | 11.73304 | 11.875519 | 11.66211 | 12.777387 | 11.851294 | 13.163909 | 12.928574 | 12.911409 | 13.407351 | 12.22177 | 13.158413 | 13.726872 | 8.906584 | 8.777659 | 9.064188 | 7.093203 | 7.254238 | 7.013025 | 8.272902 | 7.22686 | 8.709131 | 8.443557 | 8.424183 | 8.983772 | 7.645465 | 8.702929 | 9.344116 | 0.04972 | 0.004428353 | 0.004364252 | 0.004506714 | 0.003526741 | 0.003606807 | 0.003486876 | 0.004113287 | 0.003593195 | 0.00433018 | 0.004198136 | 0.004188504 | 0.004466731 | 0.003801325 | 0.004327097 | 0.004645894
2350 | 5.130315 | 93.483122 | 13.623963 | 13.114936 | 12.134151 | 14.038568 | 12.797366 | 13.109837 | 13.409599 | 13.487151 | 12.957373 | 12.759249 | 12.277424 | 11.736406 | 14.233984 | 12.343438 | 12.787194 | 9.670919 | 9.094042 | 7.981556 | 10.14053 | 8.733968 | 9.088261 | 9.428023 | 9.515904 | 8.915407 | 8.69074 | 8.144147 | 7.530038 | 10.3618 | 8.219053 | 8.722432 | 0.04112 | 0.003976682 | 0.00373947 | 0.003282016 | 0.004169788 | 0.003591407 | 0.003737093 | 0.003876803 | 0.00391294 | 0.003666015 | 0.003573632 | 0.003348873 | 0.003096351 | 0.004260772 | 0.003379675 | 0.003586664
2340 | 6.417377 | 93.874656 | 11.381867 | 11.141676 | 10.956197 | 12.626917 | 12.601422 | 12.218865 | 13.308937 | 11.960791 | 14.650094 | 10.483821 | 11.800864 | 13.053545 | 10.484863 | 11.031867 | 14.687794 | 5.613202 | 5.342556 | 5.133495 | 7.014606 | 6.985935 | 6.55559 | 7.781203 | 6.265143 | 9.286468 | 4.600806 | 6.0851 | 7.494229 | 4.601981 | 5.218793 | 9.328739 | 0.04537 | 0.00254671 | 0.002423918 | 0.002329067 | 0.003182527 | 0.003169519 | 0.002974271 | 0.003530332 | 0.002842495 | 0.00421327 | 0.002087386 | 0.00276081 | 0.003400132 | 0.002087919 | 0.002367766 | 0.004232449
2330 | 5.948607 | 93.590351 | 11.343129 | 11.110797 | 12.114325 | 12.379194 | 13.016797 | 14.6961 | 14.139339 | 13.333824 | 11.691965 | 12.289044 | 12.785661 | 13.156963 | 13.267701 | 12.992284 | 12.281806 | 6.136244 | 5.872891 | 7.009818 | 7.309639 | 8.030939 | 9.92771 | 9.299326 | 8.38935 | 6.531502 | 7.207605 | 7.769534 | 8.189421 | 8.314609 | 8.00322 | 7.199413 | 0.05623 | 0.00345041 | 0.003302327 | 0.003941621 | 0.00411021 | 0.004515797 | 0.005582351 | 0.005229011 | 0.004717332 | 0.003672664 | 0.004052836 | 0.004368809 | 0.004604912 | 0.004675304 | 0.004500211 | 0.00404823
2320 | 6.74909 | 93.542757 | 12.044846 | 11.767236 | 13.517284 | 13.275215 | 13.149371 | 12.143966 | 12.299304 | 12.175673 | 13.766505 | 11.719665 | 12.952205 | 13.522421 | 13.156155 | 13.003 | 12.611996 | 6.027501 | 5.712751 | 7.694691 | 7.420864 | 7.278469 | 6.13985 | 6.315885 | 6.175785 | 7.976503 | 5.658802 | 7.055318 | 7.700501 | 7.286146 | 7.112814 | 6.670112 | 0.05149 | 0.00310356 | 0.002941495 | 0.003961997 | 0.003821003 | 0.003747684 | 0.003161409 | 0.003252049 | 0.003179912 | 0.004107101 | 0.002913717 | 0.003632783 | 0.003964988 | 0.003751637 | 0.003662388 | 0.003434441
2310 | 6.447213 | 94.018586 | 12.914053 | 12.37239 | 12.459891 | 12.783084 | 12.753983 | 11.508224 | 12.943778 | 12.079329 | 12.585505 | 13.072409 | 13.333327 | 13.344384 | 12.806201 | 14.159339 | 11.308615 | 7.281504 | 6.674229 | 6.772361 | 7.134714 | 7.102094 | 5.704396 | 7.314815 | 6.34547 | 6.913215 | 7.458951 | 7.751237 | 7.763621 | 7.160626 | 8.675822 | 5.480207 | 0.06319 | 0.004601182 | 0.004217445 | 0.004279455 | 0.004508426 | 0.004487813 | 0.003604608 | 0.004622232 | 0.004009702 | 0.004368461 | 0.004713311 | 0.004898006 | 0.004905832 | 0.004524799 | 0.005482252 | 0.003462943
2300 | 6.403615 | 94.122754 | 12.118151 | 11.422873 | 12.102367 | 12.348732 | 12.598153 | 13.345369 | 13.790286 | 13.415711 | 14.068218 | 12.561022 | 13.079041 | 13.641494 | 13.550458 | 13.299265 | 12.761361 | 6.42394 | 5.645176 | 6.40627 | 6.682037 | 6.961125 | 7.796618 | 8.293672 | 7.875224 | 8.604011 | 6.919584 | 7.498929 | 8.127479 | 8.025779 | 7.745093 | 7.143691 | 0.05819 | 0.003738091 | 0.003284928 | 0.003727808 | 0.003888277 | 0.004050678 | 0.004536852 | 0.004826088 | 0.004582593 | 0.005006674 | 0.004026506 | 0.004363627 | 0.00472938 | 0.004670201 | 0.00450687 | 0.004156914
2290 | 6.251105 | 93.959513 | 12.208052 | 12.583663 | 12.913215 | 13.659039 | 12.897726 | 12.963186 | 12.428161 | 13.158913 | 13.246136 | 12.139667 | 11.733821 | 12.559746 | 12.005528 | 13.269025 | 12.408643 | 6.719149 | 7.140929 | 7.510804 | 8.347252 | 7.493424 | 7.566874 | 6.96634 | 7.786454 | 7.884286 | 6.642334 | 6.186308 | 7.114078 | 6.491638 | 7.909958 | 6.944423 | 0.06253 | 0.004201484 | 0.004465223 | 0.004696506 | 0.005219537 | 0.004685638 | 0.004731567 | 0.004356052 | 0.004868869 | 0.004930044 | 0.004153451 | 0.003868298 | 0.004448433 | 0.004059221 | 0.004946097 | 0.004342348
2280 | 5.631673 | 93.731219 | 12.203426 | 13.934819 | 14.063242 | 12.213509 | 12.178384 | 13.610042 | 13.526981 | 13.802831 | 13.467706 | 13.367197 | 13.910572 | 12.090578 | 12.401447 | 12.971752 | 12.626623 | 7.448812 | 9.400886 | 9.545505 | 7.460193 | 7.420547 | 9.035042 | 8.941453 | 9.252226 | 8.87466 | 8.761391 | 9.373578 | 7.321431 | 7.672291 | 8.3156 | 7.926348 | 0.06555 | 0.004882697 | 0.00616228 | 0.006257079 | 0.004890157 | 0.004864169 | 0.00592247 | 0.005861123 | 0.006064834 | 0.00581734 | 0.005743091 | 0.00614438 | 0.004799198 | 0.005029187 | 0.005450876 | 0.005195721
2270 | 7.392754 | 93.797006 | 12.850912 | 12.584883 | 12.019583 | 11.779248 | 12.237034 | 12.942142 | 13.154715 | 12.760163 | 12.788199 | 12.817241 | 14.102737 | 11.65035 | 13.153732 | 12.647737 | 12.166905 | 6.175624 | 5.875933 | 5.238661 | 4.967544 | 5.483869 | 6.278367 | 6.517705 | 6.073407 | 6.104988 | 6.1377 | 7.584058 | 4.822092 | 6.516599 | 5.946753 | 5.404798 | 0.06414 | 0.003961045 | 0.003768824 | 0.003360077 | 0.003186183 | 0.003517353 | 0.004026945 | 0.004180456 | 0.003895483 | 0.003915739 | 0.003936721 | 0.004864415 | 0.00309289 | 0.004179746 | 0.003814247 | 0.003466637
2260 | 5.574582 | 93.816103 | 13.662851 | 13.109989 | 13.681125 | 13.159254 | 13.44472 | 13.229469 | 13.862305 | 13.74899 | 13.459168 | 12.069937 | 11.708286 | 12.769163 | 13.449769 | 13.785198 | 13.796688 | 9.142851 | 8.520873 | 9.163402 | 8.576315 | 8.897502 | 8.655327 | 9.367134 | 9.23972 | 8.913755 | 7.349624 | 6.941992 | 8.137223 | 8.903182 | 9.280435 | 9.293355 | 0.06614 | 0.006047082 | 0.005635706 | 0.006060674 | 0.005672375 | 0.005884808 | 0.005724633 | 0.006195422 | 0.006111151 | 0.005895558 | 0.004861041 | 0.004591434 | 0.005381959 | 0.005888565 | 0.00613808 | 0.006146625
2250 | 5.812504 | 93.925828 | 12.533963 | 12.760973 | 11.88219 | 12.346161 | 12.045249 | 12.608637 | 12.119102 | 12.823634 | 13.029753 | 11.20657 | 12.763315 | 13.651605 | 12.626707 | 12.655169 | 12.517879 | 7.58533 | 7.840348 | 6.852718 | 7.374299 | 7.03606 | 7.669225 | 7.119086 | 7.910727 | 8.142193 | 6.092639 | 7.842979 | 8.840135 | 7.689526 | 7.7215 | 7.567258 | 0.07103 | 0.00538786 | 0.005569 | 0.004867485 | 0.005237965 | 0.004997713 | 0.005447451 | 0.005056687 | 0.00561899 | 0.0057834 | 0.004327602 | 0.005570868 | 0.006279148 | 0.00546187 | 0.005484581 | 0.005375024
2240 | 6.774416 | 93.900698 | 12.202732 | 11.785342 | 12.506205 | 12.315814 | 12.433253 | 12.183817 | 11.912823 | 12.21515 | 12.589562 | 12.861084 | 12.77627 | 13.029935 | 12.571304 | 13.728091 | 12.239562 | 6.13084 | 5.66124 | 6.472085 | 6.258015 | 6.390068 | 6.109565 | 5.804699 | 6.144807 | 6.56579 | 6.870934 | 6.775631 | 7.060629 | 6.545266 | 7.844453 | 6.172262 | 0.07214 | 0.004422788 | 0.004084018 | 0.004668962 | 0.004514532 | 0.004609795 | 0.00440744 | 0.00418751 | 0.004432864 | 0.004736561 | 0.004956692 | 0.00488794 | 0.005093538 | 0.004721755 | 0.005658989 | 0.00445267
2230 | 6.652028 | 93.821673 | 13.810756 | 13.347122 | 13.858311 | 12.594435 | 12.239684 | 12.251605 | 13.067089 | 12.346786 | 14.5952 | 12.641223 | 12.7538 | 13.27022 | 12.132034 | 12.703251 | 12.991977 | 8.088843 | 7.567607 | 8.142285 | 6.720632 | 6.32111 | 6.334539 | 7.252607 | 6.441751 | 8.969919 | 6.773309 | 6.900041 | 7.481116 | 6.199832 | 6.843139 | 7.168093 | 0.07473 | 0.006044792 | 0.005655273 | 0.00608473 | 0.005022329 | 0.004723765 | 0.004733801 | 0.005419873 | 0.004813921 | 0.00670322 | 0.005061694 | 0.005156401 | 0.005590638 | 0.004633134 | 0.005113878 | 0.005356716
2220 | 7.000127 | 93.826909 | 11.55075 | 12.663807 | 12.295501 | 14.079063 | 13.396206 | 13.652477 | 13.101198 | 13.753543 | 13.782261 | 12.802899 | 12.884156 | 12.907743 | 12.734214 | 13.347074 | 13.038226 | 5.150476 | 6.404606 | 5.989865 | 7.996049 | 7.228627 | 7.516732 | 6.896829 | 7.63032 | 7.662593 | 6.561172 | 6.652621 | 6.679164 | 6.483863 | 7.173379 | 6.825984 | 0.07663 | 0.00394681 | 0.00490785 | 0.004590033 | 0.006127372 | 0.005539297 | 0.005760072 | 0.00528504 | 0.005847114 | 0.005871845 | 0.005027826 | 0.005097904 | 0.005118244 | 0.004968584 | 0.00549696 | 0.005230751
2210 | 6.526875 | 93.982041 | 12.385624 | 12.968783 | 12.6459 | 11.04739 | 11.565 | 12.877476 | 13.24071 | 13.047676 | 12.398418 | 12.260127 | 12.492925 | 12.479734 | 13.389287 | 13.850741 | 12.353572 | 6.604486 | 7.258758 | 6.89657 | 5.100936 | 5.682839 | 7.156354 | 7.563654 | 7.347229 | 6.618846 | 6.463611 | 6.724914 | 6.71011 | 7.730192 | 8.247201 | 6.568509 | 0.07817 | 0.005162726 | 0.005674171 | 0.005391049 | 0.003987401 | 0.004442275 | 0.005594122 | 0.005912508 | 0.005743329 | 0.005173952 | 0.005052605 | 0.005256865 | 0.005245293 | 0.006042691 | 0.006446837 | 0.005134603
2200 | 7.078973 | 93.735801 | 12.418847 | 12.776642 | 12.829734 | 12.76816 | 13.192935 | 13.618913 | 13.705033 | 13.240993 | 12.795462 | 11.780999 | 12.233704 | 13.084071 | 12.628717 | 12.776845 | 13.14458 | 6.051396 | 6.455014 | 6.514885 | 6.445448 | 6.924329 | 7.40424 | 7.501223 | 6.978488 | 6.476238 | 5.331285 | 5.842451 | 6.80163 | 6.288172 | 6.455243 | 6.869832 | 0.07018 | 0.00424687 | 0.004530129 | 0.004572147 | 0.004523416 | 0.004859494 | 0.005196295 | 0.005264358 | 0.004897503 | 0.004545024 | 0.003741496 | 0.004100232 | 0.004773384 | 0.004413039 | 0.004530289 | 0.004821248
2190 | 6.938763 | 93.683735 | 12.740013 | 13.086977 | 12.994355 | 12.194366 | 12.071652 | 11.926911 | 12.637943 | 13.00919 | 12.196642 | 11.992995 | 12.260983 | 12.946214 | 12.700054 | 13.264022 | 13.02616 | 6.579697 | 6.971315 | 6.866793 | 5.963392 | 5.824715 | 5.66111 | 6.46445 | 6.883535 | 5.965964 | 5.735811 | 6.038664 | 6.812462 | 6.534581 | 7.171063 | 6.902686 | 0.07791 | 0.005126242 | 0.005431351 | 0.005349919 | 0.004646079 | 0.004538035 | 0.004410571 | 0.005036453 | 0.005362962 | 0.004648083 | 0.004468771 | 0.004704723 | 0.005307589 | 0.005091092 | 0.005586975 | 0.005377883
2180 | 6.289942 | 93.832841 | 12.050619 | 12.685145 | 12.99246 | 12.159607 | 12.359541 | 12.796152 | 12.806392 | 12.882247 | 13.533347 | 12.773057 | 12.637688 | 13.27542 | 11.589791 | 11.218132 | 12.932686 | 6.515986 | 7.230444 | 7.57624 | 6.63875 | 6.863904 | 7.355368 | 7.366891 | 7.452244 | 8.184488 | 7.329379 | 7.177031 | 7.894498 | 5.996703 | 5.577652 | 7.508993 | 0.0806 | 0.005251885 | 0.005827738 | 0.006106449 | 0.005350832 | 0.005532307 | 0.005928427 | 0.005937714 | 0.006006509 | 0.006596697 | 0.00590748 | 0.005784687 | 0.006362965 | 0.004833343 | 0.004495587 | 0.006052248
2170 | 7.299495 | 93.774818 | 12.369836 | 12.46892 | 13.288144 | 12.227228 | 11.941416 | 12.568345 | 12.867655 | 12.853248 | 12.437287 | 11.815494 | 12.027688 | 12.520656 | 13.327897 | 13.153792 | 13.211408 | 5.741703 | 5.853427 | 6.776459 | 5.58087 | 5.258418 | 5.965517 | 6.302844 | 6.286611 | 5.81776 | 5.116305 | 5.355766 | 5.911756 | 6.821218 | 6.625169 | 6.690053 | 0.08078 | 0.004638147 | 0.004728398 | 0.005474024 | 0.004508227 | 0.00424775 | 0.004818945 | 0.005091437 | 0.005078324 | 0.004699587 | 0.004132951 | 0.004326387 | 0.004775516 | 0.00551018 | 0.005351811 | 0.005404225
2160 | 6.520654 | 93.716834 | 11.995427 | 12.068564 | 12.45722 | 12.185294 | 13.064234 | 11.970015 | 11.746655 | 11.834681 | 12.719445 | 12.824483 | 13.775754 | 13.418482 | 12.13271 | 12.667226 | 12.863479 | 6.20825 | 6.290846 | 6.729614 | 6.422653 | 7.41439 | 6.17955 | 5.92724 | 6.026685 | 7.025507 | 7.143999 | 8.216279 | 7.813736 | 6.36328 | 6.966592 | 7.187985 | 0.08291 | 0.00514726 | 0.00521574 | 0.005579523 | 0.005325022 | 0.006147271 | 0.005123465 | 0.004914274 | 0.004996725 | 0.005824848 | 0.00592309 | 0.006812117 | 0.006478368 | 0.005275795 | 0.005776002 | 0.005959559
2150 | 6.304409 | 93.839696 | 12.511411 | 12.650383 | 12.316947 | 12.822944 | 11.966875 | 11.328935 | 11.829851 | 12.097723 | 11.679058 | 12.090771 | 12.428298 | 12.962162 | 12.308784 | 12.898972 | 12.910663 | 7.01751 | 7.173919 | 6.798596 | 7.368087 | 6.404355 | 5.685419 | 6.249989 | 6.551735 | 6.080076 | 6.543905 | 6.923955 | 7.524703 | 6.789405 | 7.45362 | 7.466772 | 0.08337 | 0.005850498 | 0.005980896 | 0.005667989 | 0.006142774 | 0.005339311 | 0.004739934 | 0.005210616 | 0.005462181 | 0.005068959 | 0.005455654 | 0.005772501 | 0.006273345 | 0.005660327 | 0.006214083 | 0.006225048
2140 | 6.750169 | 93.807712 | 12.281017 | 13.000008 | 12.791839 | 12.104551 | 11.726695 | 12.394385 | 12.921855 | 12.714917 | 12.776199 | 12.888454 | 12.613082 | 12.186537 | 12.441791 | 12.453231 | 13.219356 | 6.258583 | 7.068295 | 6.833951 | 6.059715 | 5.63371 | 6.386315 | 6.980324 | 6.747338 | 6.816341 | 6.942724 | 6.632658 | 6.152115 | 6.43972 | 6.452608 | 7.315143 | 0.08939 | 0.005594547 | 0.006318349 | 0.006108869 | 0.005416779 | 0.005035973 | 0.005708727 | 0.006239712 | 0.006031446 | 0.006093128 | 0.006206101 | 0.005928933 | 0.005499376 | 0.005756466 | 0.005767986 | 0.006539006
2130 | 5.932626 | 93.815327 | 11.960329 | 11.788989 | 11.857225 | 12.949672 | 12.909119 | 11.773327 | 12.306723 | 12.212104 | 12.623207 | 12.700656 | 12.719304 | 13.024619 | 12.670381 | 12.943792 | 12.337407 | 6.820925 | 6.6278 | 6.704717 | 7.935191 | 7.889547 | 6.610144 | 7.211226 | 7.104632 | 7.567667 | 7.654872 | 7.675867 | 8.019541 | 7.620784 | 7.928573 | 7.245791 | 0.08842 | 0.006031062 | 0.0058603 | 0.005928311 | 0.007016296 | 0.006975937 | 0.005844689 | 0.006376166 | 0.006281915 | 0.006691331 | 0.006768437 | 0.006787002 | 0.007090879 | 0.006738297 | 0.007010444 | 0.006406728
2120 | 6.361835 | 93.813634 | 11.875198 | 11.909957 | 12.384127 | 12.536411 | 12.416098 | 12.653607 | 12.311436 | 12.842537 | 13.4043 | 12.191037 | 12.627487 | 12.842512 | 12.740597 | 13.284957 | 12.767858 | 6.239608 | 6.278788 | 6.813079 | 6.984594 | 6.84909 | 7.116564 | 6.731195 | 7.329264 | 7.961365 | 6.595551 | 7.087153 | 7.329236 | 7.214506 | 7.827122 | 7.245196 | 0.08628 | 0.005383534 | 0.005417339 | 0.005878324 | 0.006026307 | 0.005909395 | 0.006140171 | 0.005807675 | 0.006323689 | 0.006869066 | 0.005690641 | 0.006114796 | 0.006323665 | 0.006224676 | 0.006753241 | 0.006251155
2110 | 6.048038 | 93.774609 | 12.30459 | 12.303787 | 12.397293 | 12.043054 | 11.586707 | 12.874117 | 12.893167 | 13.264392 | 12.621524 | 12.053388 | 12.621474 | 13.196526 | 12.538474 | 12.916884 | 13.581012 | 7.084346 | 7.08344 | 7.188858 | 6.789422 | 6.274565 | 7.726212 | 7.747673 | 8.16577 | 7.441597 | 6.801078 | 7.441541 | 8.089351 | 7.347997 | 7.774391 | 8.522199 | 0.08832 | 0.006256894 | 0.006256094 | 0.006349199 | 0.005996418 | 0.005541696 | 0.006823791 | 0.006842745 | 0.007212008 | 0.006572419 | 0.006006712 | 0.006572369 | 0.007144515 | 0.006489751 | 0.006866342 | 0.007526806
2100 | 6.519731 | 93.746488 | 12.454126 | 12.588812 | 12.912076 | 12.371258 | 12.104736 | 12.596722 | 12.904791 | 12.360484 | 12.971888 | 12.083197 | 12.082825 | 12.485794 | 12.542461 | 13.496345 | 13.121497 | 6.722931 | 6.87483 | 7.239283 | 6.629458 | 6.328749 | 6.88375 | 7.231072 | 6.617304 | 7.306697 | 6.304442 | 6.304022 | 6.758649 | 6.822559 | 7.897556 | 7.475295 | 0.08487 | 0.005705752 | 0.005834668 | 0.006143979 | 0.005626421 | 0.005371209 | 0.005842238 | 0.00613701 | 0.005616106 | 0.006201194 | 0.00535058 | 0.005350224 | 0.005736065 | 0.005790305 | 0.006702656 | 0.006344283
2090 | 6.188268 | 93.719012 | 12.393206 | 12.400804 | 12.895358 | 12.041424 | 12.674168 | 12.931316 | 12.470489 | 12.524161 | 12.608364 | 12.311368 | 12.626089 | 12.281165 | 12.183098 | 12.719823 | 12.836458 | 7.03376 | 7.042336 | 7.60031 | 6.636627 | 7.350803 | 7.640864 | 7.12098 | 7.181548 | 7.27656 | 6.941389 | 7.296559 | 6.907296 | 6.796589 | 7.402309 | 7.533877 | 0.08778 | 0.006174235 | 0.006181762 | 0.006671552 | 0.005825631 | 0.006452535 | 0.00670715 | 0.006250797 | 0.006303963 | 0.006387364 | 0.006093152 | 0.006404919 | 0.006063225 | 0.005966046 | 0.006497747 | 0.006613237
2080 | 6.799134 | 93.725516 | 12.077244 | 11.798155 | 12.625507 | 12.113763 | 11.907592 | 12.490591 | 12.178291 | 12.451634 | 12.712816 | 12.311202 | 12.426088 | 12.770438 | 12.432034 | 12.28611 | 12.193842 | 5.984008 | 5.668813 | 6.602806 | 6.025242 | 5.792424 | 6.450581 | 6.098094 | 6.40662 | 6.701299 | 6.248129 | 6.377792 | 6.766295 | 6.384502 | 6.219807 | 6.11565 | 0.08553 | 0.005118122 | 0.004848536 | 0.00564738 | 0.005153389 | 0.004954261 | 0.005517182 | 0.0052157 | 0.005479582 | 0.005731621 | 0.005344025 | 0.005454925 | 0.005787212 | 0.005460665 | 0.005319801 | 0.005230716
2070 | 6.365223 | 93.732802 | 12.018144 | 12.754464 | 12.869107 | 12.125062 | 12.477618 | 12.484608 | 13.061528 | 12.560534 | 12.839974 | 11.82767 | 12.191438 | 12.526194 | 12.81113 | 13.039156 | 12.162005 | 6.407885 | 7.238697 | 7.367973 | 6.528579 | 6.926427 | 6.934313 | 7.584906 | 7.019966 | 7.335123 | 6.192824 | 6.603497 | 6.981227 | 7.302598 | 7.559687 | 6.570277 | 0.06471 | 0.004146542 | 0.004684161 | 0.004767815 | 0.004224643 | 0.004482091 | 0.004487194 | 0.004908193 | 0.00454262 | 0.004746558 | 0.004007376 | 0.004273123 | 0.004517552 | 0.004725511 | 0.004891873 | 0.004251626
2060 | 6.369774 | 93.735435 | 12.414106 | 12.748375 | 12.297885 | 12.080329 | 11.885759 | 12.255776 | 12.784372 | 12.66115 | 13.011036 | 12.422406 | 12.534373 | 12.716322 | 12.719263 | 12.838105 | 12.445709 | 6.849231 | 7.22627 | 6.718097 | 6.472566 | 6.252911 | 6.670579 | 7.266862 | 7.127902 | 7.522411 | 6.858595 | 6.984907 | 7.190124 | 7.19344 | 7.32745 | 6.884886 | 0.06816 | 0.004668436 | 0.004925426 | 0.004579055 | 0.004411701 | 0.004261984 | 0.004546667 | 0.004953093 | 0.004858378 | 0.005127275 | 0.004674819 | 0.004760913 | 0.004900788 | 0.004903049 | 0.00499439 | 0.004692738
2050 | 6.423182 | 93.698202 | 12.257266 | 12.204428 | 12.833711 | 12.488291 | 12.301167 | 12.119352 | 12.429412 | 12.592253 | 12.798646 | 11.860051 | 12.245009 | 12.641693 | 12.833915 | 12.771961 | 12.674637 | 6.616989 | 6.557312 | 7.267738 | 6.877858 | 6.666568 | 6.461216 | 6.811381 | 6.995222 | 7.228168 | 6.168254 | 6.603146 | 7.051029 | 7.267968 | 7.198054 | 7.088213 | 0.06689 | 0.004426104 | 0.004386186 | 0.00486139 | 0.004600599 | 0.004459267 | 0.004321908 | 0.004556133 | 0.004679104 | 0.004834922 | 0.004125945 | 0.004416844 | 0.004716433 | 0.004861544 | 0.004814778 | 0.004741306
2040 | 6.323181 | 93.730843 | 12.192065 | 12.486485 | 12.665709 | 12.134307 | 12.255186 | 12.399027 | 12.559293 | 12.387332 | 12.749919 | 11.944104 | 12.074477 | 12.73136 | 12.548253 | 13.000363 | 12.969736 | 6.652117 | 6.984355 | 7.186532 | 6.586923 | 6.723358 | 6.885678 | 7.066494 | 6.872482 | 7.281508 | 6.372197 | 6.519386 | 7.260577 | 7.054039 | 7.563905 | 7.529376 | 0.08834 | 0.00587648 | 0.006169979 | 0.006348582 | 0.005818888 | 0.005939414 | 0.006082808 | 0.00624254 | 0.00607115 | 0.006432484 | 0.005629199 | 0.005759225 | 0.006413994 | 0.006231538 | 0.006681953 | 0.00665145
2030 | 6.518704 | 93.706982 | 12.158389 | 12.192239 | 12.52344 | 12.580568 | 12.276418 | 12.450933 | 12.736528 | 12.473964 | 13.004511 | 12.277094 | 12.515116 | 13.00845 | 12.398977 | 12.726957 | 12.849315 | 6.395824 | 6.434051 | 6.807981 | 6.872461 | 6.529108 | 6.726136 | 7.048464 | 6.752134 | 7.350791 | 6.529871 | 6.798586 | 7.355234 | 6.667482 | 7.037664 | 7.17572 | 0.08346 | 0.005337954 | 0.005369859 | 0.005681941 | 0.005735756 | 0.005449193 | 0.005613633 | 0.005882648 | 0.005635331 | 0.00613497 | 0.00544983 | 0.0056741 | 0.006138678 | 0.005564681 | 0.005873634 | 0.005988856
2020 | 6.307602 | 93.696276 | 11.889957 | 12.146373 | 12.472459 | 12.593758 | 12.37937 | 12.467615 | 12.77988 | 12.682161 | 12.71927 | 12.112423 | 12.286692 | 12.916153 | 12.597373 | 12.913351 | 12.551749 | 6.333363 | 6.62306 | 6.991316 | 7.128258 | 6.886206 | 6.985847 | 7.338336 | 7.228047 | 7.269931 | 6.58471 | 6.781546 | 7.492114 | 7.132339 | 7.488952 | 7.080834 | 0.04424 | 0.00280188 | 0.002930042 | 0.003092958 | 0.003153541 | 0.003046458 | 0.003090539 | 0.00324648 | 0.003197688 | 0.003216218 | 0.002913076 | 0.003000156 | 0.003314511 | 0.003155347 | 0.003313112 | 0.003132561
2010 | 6.408972 | 93.725393 | 12.364783 | 12.346648 | 12.550213 | 12.332351 | 12.449422 | 12.57522 | 12.552732 | 12.664199 | 12.715065 | 12.060901 | 12.223408 | 12.788443 | 12.576756 | 13.011854 | 12.681202 | 6.750615 | 6.730149 | 6.959853 | 6.714013 | 6.846128 | 6.988067 | 6.962695 | 7.088446 | 7.145824 | 6.407594 | 6.59105 | 7.228588 | 6.989799 | 7.480521 | 7.107626 | 0.03907 | 0.002637465 | 0.002629469 | 0.002719215 | 0.002623165 | 0.002674782 | 0.002730238 | 0.002720325 | 0.002769456 | 0.002791873 | 0.002503447 | 0.002575123 | 0.002824209 | 0.002730915 | 0.00292264 | 0.00277695
2000 | 6.654817 | 93.67265 | 12.401733 | 12.36401 | 12.824845 | 12.436474 | 12.338413 | 12.616139 | 12.714272 | 12.57803 | 12.696261 | 12.51008 | 12.515104 | 13.099607 | 12.667782 | 12.871351 | 13.082086 | 6.521094 | 6.478474 | 6.998968 | 6.560343 | 6.449552 | 6.763288 | 6.874113 | 6.720245 | 6.853774 | 6.643493 | 6.649168 | 7.309128 | 6.821612 | 7.051474 | 7.289353 | 0.03749 | 0.002444758 | 0.00242878 | 0.002623913 | 0.002459472 | 0.002417937 | 0.002535557 | 0.002577105 | 0.00251942 | 0.00256948 | 0.002490645 | 0.002492773 | 0.002740192 | 0.002557422 | 0.002643598 | 0.002732779
1990 | 6.553507 | 93.673395 | 12.350989 | 12.459238 | 12.523953 | 12.451 | 12.413857 | 12.521562 | 12.609027 | 12.58812 | 12.629358 | 12.426373 | 12.523311 | 12.845532 | 12.478403 | 12.689078 | 13.222866 | 6.578555 | 6.700848 | 6.77395 | 6.691542 | 6.649582 | 6.771249 | 6.870039 | 6.846426 | 6.893 | 6.663721 | 6.773225 | 7.137101 | 6.722498 | 6.960443 | 7.562993 | 0.08412 | 0.00553388 | 0.005636753 | 0.005698247 | 0.005628925 | 0.005593628 | 0.005695975 | 0.005779077 | 0.005759214 | 0.005798392 | 0.005605522 | 0.005697637 | 0.006003729 | 0.005654965 | 0.005855125 | 0.006361989
1980 | 6.572463 | 93.678825 | 12.277175 | 12.253747 | 12.583569 | 12.309381 | 12.49715 | 12.258741 | 12.484303 | 12.550565 | 12.783754 | 12.236012 | 12.463328 | 12.941977 | 12.926864 | 13.065525 | 12.760144 | 6.472906 | 6.446436 | 6.819001 | 6.509292 | 6.7214 | 6.452078 | 6.70689 | 6.781728 | 7.045039 | 6.426397 | 6.683198 | 7.223649 | 7.20659 | 7.363086 | 7.018383 | 0.07423 | 0.004804838 | 0.004785189 | 0.005061744 | 0.004831848 | 0.004989295 | 0.004789378 | 0.004978524 | 0.005034077 | 0.005229533 | 0.004770315 | 0.004960938 | 0.005362114 | 0.005349452 | 0.005465619 | 0.005209746
1970 | 6.551074 | 93.716736 | 12.348388 | 12.474121 | 12.687128 | 12.38653 | 12.376898 | 12.681708 | 12.853009 | 12.645671 | 13.050467 | 12.198257 | 12.276823 | 12.694666 | 12.58923 | 12.783719 | 12.970145 | 6.572318 | 6.714233 | 6.954593 | 6.615372 | 6.6045 | 6.948478 | 7.141722 | 6.907818 | 7.364414 | 6.402831 | 6.491531 | 6.963097 | 6.844133 | 7.063562 | 7.273835 | 0.04806 | 0.003158656 | 0.00322686 | 0.003342377 | 0.003179348 | 0.003174123 | 0.003339438 | 0.003432312 | 0.003319897 | 0.003539337 | 0.003077201 | 0.00311983 | 0.003346465 | 0.00328929 | 0.003394748 | 0.003495805
1960 | 6.549567 | 93.677041 | 12.263615 | 12.452301 | 12.425582 | 12.215587 | 12.107873 | 12.618396 | 12.67643 | 12.633642 | 12.515762 | 12.376074 | 12.490421 | 12.492984 | 12.526131 | 12.881521 | 12.925866 | 6.483796 | 6.696961 | 6.666779 | 6.429528 | 6.307804 | 6.884555 | 6.95009 | 6.901772 | 6.768642 | 6.610852 | 6.740019 | 6.742914 | 6.780353 | 7.181643 | 7.231701 | 0.02157 | 0.001398555 | 0.001444535 | 0.001438024 | 0.001386849 | 0.001360593 | 0.001484999 | 0.001499134 | 0.001488712 | 0.001459996 | 0.001425961 | 0.001453822 | 0.001454447 | 0.001462522 | 0.00154908 | 0.001559878
1950 | 6.383812 | 93.608547 | 12.314559 | 12.563106 | 12.54938 | 12.405447 | 12.518308 | 12.316788 | 12.407111 | 12.263192 | 12.724059 | 12.432416 | 12.57177 | 12.89934 | 12.489602 | 12.647674 | 12.648828 | 6.739163 | 7.020323 | 7.004799 | 6.841989 | 6.969655 | 6.741685 | 6.843871 | 6.681043 | 7.202342 | 6.872497 | 7.030123 | 7.400516 | 6.937185 | 7.115965 | 7.11727 | 0.01648 | 0.001110614 | 0.001156949 | 0.001154391 | 0.00112756 | 0.001148599 | 0.00111103 | 0.00112787 | 0.001101036 | 0.001186946 | 0.001132588 | 0.001158564 | 0.001219605 | 0.001143248 | 0.001172711 | 0.001172926
1940 | 6.713143 | 93.685723 | 12.440267 | 12.362988 | 12.714993 | 12.618595 | 12.443806 | 12.384641 | 12.485532 | 12.3542 | 12.824782 | 12.113892 | 12.210165 | 12.651645 | 12.429989 | 12.713921 | 12.553761 | 6.496681 | 6.409395 | 6.806898 | 6.698061 | 6.500678 | 6.433853 | 6.547802 | 6.399468 | 6.930834 | 6.127974 | 6.236753 | 6.735378 | 6.485072 | 6.805687 | 6.624852 | 0.00324 | 0.0002104925 | 0.0002076644 | 0.0002205435 | 0.0002170172 | 0.000210622 | 0.0002084568 | 0.0002121488 | 0.0002073428 | 0.000224559 | 0.0001985463 | 0.0002020708 | 0.0002182262 | 0.0002101163 | 0.0002205043 | 0.0002146452
1930 | 6.465707 | 93.633932 | 11.947167 | 12.187332 | 12.627651 | 12.465427 | 12.417577 | 12.584085 | 12.68751 | 12.46907 | 12.41894 | 12.204172 | 12.365085 | 12.696576 | 12.240062 | 12.38777 | 13.01188 | 6.226983 | 6.498666 | 6.996521 | 6.813137 | 6.759037 | 6.947276 | 7.064177 | 6.817255 | 6.760578 | 6.517712 | 6.699684 | 7.074423 | 6.558303 | 6.725335 | 7.430694 | 0.00054474 | 3.392086e-05 | 3.540083e-05 | 3.811285e-05 | 3.711388e-05 | 3.681918e-05 | 3.784459e-05 | 3.84814e-05 | 3.713632e-05 | 3.682757e-05 | 3.550458e-05 | 3.649586e-05 | 3.853721e-05 | 3.57257e-05 | 3.663559e-05 | 4.047796e-05
1920 | 6.598343 | 93.637327 | 12.050608 | 12.082652 | 12.305422 | 12.097453 | 12.256035 | 12.416587 | 12.407684 | 12.477358 | 12.781564 | 12.11874 | 12.589196 | 12.693279 | 12.350932 | 12.739069 | 12.817773 | 6.192994 | 6.229241 | 6.481188 | 6.245983 | 6.42534 | 6.606881 | 6.596815 | 6.675585 | 7.01941 | 6.270062 | 6.802007 | 6.919643 | 6.532648 | 6.97139 | 7.060324 | 0.00044451 | 2.752848e-05 | 2.76896e-05 | 2.880953e-05 | 2.776402e-05 | 2.856128e-05 | 2.936825e-05 | 2.93235e-05 | 2.967364e-05 | 3.120198e-05 | 2.787105e-05 | 3.02356e-05 | 3.07585e-05 | 2.903827e-05 | 3.098852e-05 | 3.138385e-05
1910 | 6.622623 | 93.696093 | 11.98859 | 12.120045 | 12.06524 | 12.294822 | 12.280072 | 12.537077 | 12.64352 | 12.92576 | 12.686173 | 12.054439 | 12.24653 | 12.615153 | 12.363715 | 12.478766 | 12.855955 | 6.087663 | 6.236182 | 6.174266 | 6.433601 | 6.416942 | 6.707154 | 6.827318 | 7.145846 | 6.875464 | 6.162063 | 6.379058 | 6.795296 | 6.511405 | 6.641319 | 7.067078 | 2.2726e-05 | 1.383482e-06 | 1.417235e-06 | 1.403164e-06 | 1.4621e-06 | 1.458314e-06 | 1.524268e-06 | 1.551576e-06 | 1.623965e-06 | 1.562518e-06 | 1.40039e-06 | 1.449705e-06 | 1.544299e-06 | 1.479782e-06 | 1.509306e-06 | 1.606064e-06
1900 | 6.649422 | 93.735955 | 11.897875 | 12.192469 | 12.341899 | 11.884944 | 11.779755 | 12.355476 | 12.472785 | 12.70376 | 12.727774 | 12.005171 | 12.188345 | 12.863696 | 12.451184 | 12.746852 | 12.574546 | 5.949731 | 6.282292 | 6.450924 | 5.93513 | 5.816346 | 6.466244 | 6.598599 | 6.859128 | 6.88621 | 6.070872 | 6.277638 | 7.039476 | 6.574229 | 6.907724 | 6.713392 | 8.4916e-07 | 5.052273e-08 | 5.334671e-08 | 5.477867e-08 | 5.039875e-08 | 4.939008e-08 | 5.490876e-08 | 5.603266e-08 | 5.824497e-08 | 5.847494e-08 | 5.155142e-08 | 5.330719e-08 | 5.977642e-08 | 5.582572e-08 | 5.865763e-08 | 5.700744e-08
1890 | 6.522632 | 93.742823 | 12.193163 | 12.387856 | 12.544933 | 12.455788 | 12.301125 | 12.145726 | 12.46435 | 12.391701 | 12.661016 | 11.963377 | 12.208813 | 12.582254 | 12.267885 | 12.540616 | 12.707703 | 6.425747 | 6.645413 | 6.822592 | 6.722044 | 6.547565 | 6.372215 | 6.731702 | 6.649751 | 6.953505 | 6.166404 | 6.443406 | 6.864684 | 6.510061 | 6.817723 | 7.00615 | 0.00021956 | 1.410837e-05 | 1.459067e-05 | 1.497968e-05 | 1.475892e-05 | 1.437583e-05 | 1.399084e-05 | 1.478012e-05 | 1.460019e-05 | 1.526712e-05 | 1.353896e-05 | 1.414714e-05 | 1.50721e-05 | 1.429349e-05 | 1.496899e-05 | 1.53827e-05
1880 | 6.518696 | 93.679672 | 11.932292 | 12.044438 | 11.942032 | 12.347502 | 12.137962 | 12.201534 | 12.38862 | 12.389107 | 12.811326 | 12.156229 | 12.356148 | 12.403532 | 12.254528 | 12.740471 | 12.368697 | 6.144015 | 6.270771 | 6.155024 | 6.613214 | 6.376464 | 6.448299 | 6.659663 | 6.660214 | 7.137009 | 6.397106 | 6.622982 | 6.676508 | 6.508176 | 7.057016 | 6.637158 | 7.6123e-05 | 4.677008e-06 | 4.773499e-06 | 4.685389e-06 | 5.034177e-06 | 4.853956e-06 | 4.908639e-06 | 5.069536e-06 | 5.069954e-06 | 5.432905e-06 | 4.869669e-06 | 5.041612e-06 | 5.082358e-06 | 4.954219e-06 | 5.372012e-06 | 5.052404e-06
1870 | 6.769609 | 93.665618 | 11.937597 | 12.03413 | 12.163552 | 11.749056 | 12.220334 | 12.267615 | 12.307716 | 12.354956 | 12.578142 | 12.009238 | 12.172509 | 12.287769 | 12.256706 | 12.544599 | 12.382216 | 5.867224 | 5.976375 | 6.122688 | 5.653993 | 6.186872 | 6.240311 | 6.285633 | 6.339019 | 6.591191 | 5.948231 | 6.132813 | 6.263089 | 6.227982 | 6.553297 | 6.369824 | 2.6148e-10 | 1.534162e-11 | 1.562703e-11 | 1.60096e-11 | 1.478406e-11 | 1.617743e-11 | 1.631717e-11 | 1.643567e-11 | 1.657527e-11 | 1.723465e-11 | 1.555343e-11 | 1.603608e-11 | 1.637673e-11 | 1.628493e-11 | 1.713556e-11 | 1.665582e-11
1860 | 6.857198 | 93.658943 | 11.931514 | 11.894611 | 12.292968 | 11.918559 | 11.864162 | 12.170935 | 12.141391 | 12.327544 | 12.433605 | 11.875047 | 12.050634 | 12.561746 | 12.4108 | 12.386727 | 12.558623 | 5.76182 | 5.720082 | 6.17051 | 5.747168 | 5.685641 | 6.032555 | 5.999153 | 6.209592 | 6.329464 | 5.697953 | 5.896533 | 6.474264 | 6.303691 | 6.276484 | 6.470735 | 1.092e-05 | 6.291908e-07 | 6.246329e-07 | 6.738197e-07 | 6.275908e-07 | 6.20872e-07 | 6.58755e-07 | 6.551075e-07 | 6.780875e-07 | 6.911774e-07 | 6.222165e-07 | 6.439014e-07 | 7.069896e-07 | 6.883631e-07 | 6.853921e-07 | 7.066043e-07
1850 | 6.697041 | 93.672359 | 11.944558 | 11.962016 | 12.223688 | 12.178601 | 11.974489 | 11.980881 | 12.193079 | 11.970176 | 12.322199 | 11.932734 | 12.033538 | 12.38487 | 12.431164 | 12.62338 | 12.376113 | 5.956553 | 5.976291 | 6.272068 | 6.221113 | 5.990392 | 5.997618 | 6.237475 | 5.985516 | 6.383388 | 5.943185 | 6.057146 | 6.454199 | 6.506502 | 6.723627 | 6.444305 | 2.9348e-06 | 1.748129e-07 | 1.753922e-07 | 1.840726e-07 | 1.825772e-07 | 1.75806e-07 | 1.760181e-07 | 1.830574e-07 | 1.756629e-07 | 1.873397e-07 | 1.744206e-07 | 1.777651e-07 | 1.894178e-07 | 1.909528e-07 | 1.97325e-07 | 1.891275e-07
1840 | 6.694527 | 93.550607 | 11.738909 | 11.780115 | 12.039097 | 12.091204 | 11.923841 | 11.951942 | 12.318444 | 12.289507 | 12.241953 | 12.010364 | 12.097107 | 12.143364 | 12.063386 | 12.341869 | 12.39333 | 5.741722 | 5.788443 | 6.082017 | 6.14107 | 5.951381 | 5.983234 | 6.398547 | 6.365765 | 6.311888 | 6.049452 | 6.14776 | 6.200179 | 6.109545 | 6.425084 | 6.483378 | 6.1337e-08 | 3.5218e-09 | 3.550457e-09 | 3.730527e-09 | 3.766748e-09 | 3.650398e-09 | 3.669936e-09 | 3.924677e-09 | 3.904569e-09 | 3.871523e-09 | 3.710552e-09 | 3.770852e-09 | 3.803004e-09 | 3.747411e-09 | 3.940954e-09 | 3.97671e-09
1830 | 6.668467 | 93.573083 | 11.706067 | 11.691132 | 11.863359 | 11.860778 | 11.736439 | 12.079634 | 12.164713 | 12.173115 | 12.102359 | 11.913658 | 12.103371 | 12.242266 | 12.474059 | 12.329233 | 12.34988 | 5.731374 | 5.714447 | 5.909623 | 5.906699 | 5.765796 | 6.154644 | 6.25101 | 6.260525 | 6.180385 | 5.966615 | 6.181531 | 6.33884 | 6.601287 | 6.437319 | 6.460697 | 5.0896e-06 | 2.91704e-07 | 2.908425e-07 | 3.007762e-07 | 3.006273e-07 | 2.93456e-07 | 3.132468e-07 | 3.181514e-07 | 3.186357e-07 | 3.145569e-07 | 3.036768e-07 | 3.146152e-07 | 3.226216e-07 | 3.359791e-07 | 3.276338e-07 | 3.288236e-07
1820 | 6.671583 | 93.483634 | 11.742789 | 11.717017 | 12.013876 | 11.949226 | 11.773011 | 12.033836 | 12.280791 | 12.080348 | 12.190134 | 11.86823 | 11.969033 | 12.149686 | 12.032224 | 12.160832 | 12.324649 | 5.780455 | 5.751191 | 6.0882 | 6.014819 | 5.81477 | 6.110854 | 6.391086 | 6.163642 | 6.288225 | 5.922875 | 6.037302 | 6.242328 | 6.109025 | 6.254976 | 6.440842 | 0.00096578 | 5.582647e-05 | 5.554385e-05 | 5.879862e-05 | 5.808992e-05 | 5.615788e-05 | 5.901741e-05 | 6.172383e-05 | 5.952722e-05 | 6.073042e-05 | 5.720194e-05 | 5.830705e-05 | 6.028715e-05 | 5.899974e-05 | 6.04093e-05 | 6.220437e-05
1810 | 6.664595 | 93.6395 | 11.746659 | 11.930219 | 12.064012 | 11.868573 | 11.838553 | 11.947624 | 12.102476 | 12.087579 | 12.180443 | 11.926127 | 12.110625 | 12.220492 | 12.124975 | 12.472961 | 12.474478 | 5.773612 | 5.981319 | 6.132676 | 5.91157 | 5.877602 | 6.001011 | 6.176184 | 6.159334 | 6.264367 | 5.97669 | 6.185401 | 6.309659 | 6.201632 | 6.59512 | 6.596835 | 0.00948 | 0.0005473385 | 0.0005670291 | 0.0005813777 | 0.0005604169 | 0.0005571967 | 0.0005688958 | 0.0005855022 | 0.0005839048 | 0.000593862 | 0.0005665902 | 0.000586376 | 0.0005981557 | 0.0005879147 | 0.0006252174 | 0.00062538
1800 | 6.787932 | 93.582817 | 11.648435 | 11.714866 | 12.092755 | 11.757897 | 11.815991 | 11.887183 | 11.954774 | 11.94848 | 11.972316 | 11.757975 | 11.900618 | 12.126911 | 11.956701 | 12.206069 | 12.259592 | 5.529119 | 5.604401 | 6.032491 | 5.653161 | 5.718985 | 5.799641 | 5.876209 | 5.869079 | 5.896079 | 5.65325 | 5.814861 | 6.071172 | 5.878391 | 6.160809 | 6.221412 | 0.03111 | 0.001720109 | 0.001743529 | 0.001876708 | 0.001758698 | 0.001779176 | 0.001804268 | 0.001828088 | 0.00182587 | 0.00183427 | 0.001758726 | 0.001809003 | 0.001888742 | 0.001828768 | 0.001916628 | 0.001935481
1790 | 6.681152 | 93.569783 | 11.513818 | 11.523093 | 11.763778 | 11.840316 | 11.767001 | 11.773265 | 11.836069 | 11.87781 | 12.180285 | 11.710305 | 11.715863 | 12.133106 | 11.961055 | 12.049583 | 12.125416 | 5.49942 | 5.509936 | 5.782768 | 5.869507 | 5.78642 | 5.79352 | 5.864695 | 5.911995 | 6.254669 | 5.722161 | 5.728461 | 6.20123 | 6.006319 | 6.106616 | 6.19252 | 0.08683 | 0.004775146 | 0.004784277 | 0.005021177 | 0.005096493 | 0.005024349 | 0.005030513 | 0.005092314 | 0.005133385 | 0.005430929 | 0.004968553 | 0.004974023 | 0.005384528 | 0.005215287 | 0.005302375 | 0.005376965
1780 | 6.739106 | 93.586457 | 11.619156 | 11.719673 | 11.965238 | 11.624588 | 11.673656 | 11.765301 | 11.988943 | 11.935727 | 12.228626 | 11.651426 | 11.728253 | 12.043428 | 11.939979 | 11.981326 | 12.087158 | 5.550992 | 5.664892 | 5.943079 | 5.557147 | 5.61275 | 5.716589 | 5.969927 | 5.909653 | 6.24134 | 5.58756 | 5.674613 | 6.031634 | 5.914469 | 5.9613 | 6.081156 | 0.09814 | 0.005447743 | 0.005559525 | 0.005832537 | 0.005453784 | 0.005508353 | 0.005610261 | 0.005858886 | 0.005799733 | 0.006125251 | 0.005483631 | 0.005569066 | 0.005919445 | 0.00580446 | 0.00585042 | 0.005968047
1770 | 6.838819 | 93.54604 | 11.436292 | 11.508261 | 11.718753 | 11.494341 | 11.611036 | 11.613145 | 11.73624 | 11.784522 | 11.986035 | 11.662582 | 11.749055 | 11.876734 | 11.935246 | 12.100403 | 12.007056 | 5.234929 | 5.316579 | 5.555332 | 5.300787 | 5.433162 | 5.435554 | 5.575163 | 5.629915 | 5.858388 | 5.491627 | 5.589696 | 5.734473 | 5.800811 | 5.988024 | 5.882217 | 0.13831 | 0.00724043 | 0.00735336 | 0.00768358 | 0.007331518 | 0.007514607 | 0.007517915 | 0.007711009 | 0.007786736 | 0.008102736 | 0.007595469 | 0.007731109 | 0.007931349 | 0.008023101 | 0.008282037 | 0.008135694
1760 | 6.710457 | 93.567269 | 11.238969 | 11.388181 | 11.638915 | 11.425141 | 11.458799 | 11.736245 | 11.728587 | 11.787106 | 12.010907 | 11.473062 | 11.521137 | 11.829033 | 11.771354 | 11.94674 | 12.101981 | 5.154693 | 5.32393 | 5.608228 | 5.365845 | 5.404012 | 5.718557 | 5.709877 | 5.776205 | 6.029815 | 5.420186 | 5.474697 | 5.823723 | 5.758352 | 5.95711 | 6.132995 | 0.15608 | 0.008045444 | 0.00830959 | 0.008753322 | 0.00837501 | 0.008434582 | 0.008925524 | 0.008911976 | 0.009015501 | 0.009411335 | 0.008459826 | 0.008544908 | 0.009089667 | 0.008987635 | 0.009297858 | 0.009572378
1750 | 6.66831 | 93.540922 | 11.149536 | 11.224174 | 11.483858 | 11.506551 | 11.445936 | 11.584871 | 11.667594 | 11.706099 | 11.799884 | 11.465996 | 11.572023 | 11.734538 | 11.691286 | 11.824597 | 11.89031 | 5.104026 | 5.188743 | 5.48342 | 5.509165 | 5.440395 | 5.598013 | 5.691844 | 5.735516 | 5.841874 | 5.463155 | 5.583439 | 5.767769 | 5.718716 | 5.869898 | 5.944409 | 0.16162 | 0.008249127 | 0.008386047 | 0.008862303 | 0.008903913 | 0.008792767 | 0.009047509 | 0.009199159 | 0.009269741 | 0.009441637 | 0.008829551 | 0.009023954 | 0.009321868 | 0.009242588 | 0.009486929 | 0.009607353
1740 | 6.701364 | 93.51833 | 11.289508 | 11.294185 | 11.509498 | 11.449112 | 11.436975 | 11.459678 | 11.608332 | 11.57186 | 11.865413 | 11.296824 | 11.458556 | 11.669031 | 11.620814 | 11.719138 | 11.891845 | 5.227805 | 5.233116 | 5.477545 | 5.409001 | 5.395224 | 5.420995 | 5.589718 | 5.548325 | 5.881414 | 5.236112 | 5.419722 | 5.6586 | 5.603883 | 5.715458 | 5.911399 | 0.16405 | 0.008576215 | 0.008584926 | 0.008985913 | 0.008873467 | 0.008850865 | 0.008893143 | 0.009169932 | 0.009102028 | 0.00964846 | 0.008589842 | 0.008891053 | 0.009282933 | 0.00919317 | 0.009376208 | 0.00969765
1730 | 6.628318 | 93.479197 | 11.201639 | 11.248247 | 11.439389 | 11.405342 | 11.381243 | 11.410862 | 11.482404 | 11.469975 | 11.721682 | 11.175628 | 11.167037 | 11.645469 | 11.468537 | 11.632844 | 11.646613 | 5.215522 | 5.268489 | 5.485672 | 5.446991 | 5.419611 | 5.453262 | 5.534538 | 5.520419 | 5.806309 | 5.18596 | 5.176196 | 5.719757 | 5.518785 | 5.705418 | 5.721056 | 0.16979 | 0.008855435 | 0.008945368 | 0.009314122 | 0.009248446 | 0.009201957 | 0.009259094 | 0.009397093 | 0.009373119 | 0.009858531 | 0.008805242 | 0.008788664 | 0.009711576 | 0.009370345 | 0.00968723 | 0.009713782
1720 | 6.791853 | 93.693335 | 10.945961 | 11.050382 | 11.352859 | 11.165998 | 11.16436 | 11.361875 | 11.442356 | 11.432986 | 11.545955 | 11.171328 | 11.322911 | 11.776633 | 11.515773 | 11.608566 | 11.748326 | 4.71701 | 4.835191 | 5.17742 | 4.96602 | 4.964167 | 5.187618 | 5.278648 | 5.268051 | 5.395809 | 4.972051 | 5.143543 | 5.656618 | 5.361678 | 5.466608 | 5.624619 | 0.18231 | 0.008599581 | 0.008815037 | 0.009438954 | 0.009053552 | 0.009050173 | 0.009457547 | 0.009623503 | 0.009604183 | 0.0098371 | 0.009064546 | 0.009377194 | 0.01031258 | 0.009774875 | 0.009966172 | 0.01025424
1710 | 6.691922 | 93.519848 | 10.867024 | 10.944379 | 11.246064 | 11.161315 | 11.149109 | 11.372513 | 11.370463 | 11.425322 | 11.544989 | 11.082738 | 11.312645 | 11.483468 | 11.437584 | 11.501931 | 11.614642 | 4.758547 | 4.846426 | 5.189055 | 5.09282 | 5.078959 | 5.332619 | 5.330292 | 5.392567 | 5.528394 | 5.003582 | 5.264651 | 5.458569 | 5.406486 | 5.479525 | 5.607442 | 0.18316 | 0.008715754 | 0.008876713 | 0.009504273 | 0.009328009 | 0.009302621 | 0.009767225 | 0.009762962 | 0.009877026 | 0.01012581 | 0.009164561 | 0.009642735 | 0.009997914 | 0.00990252 | 0.0100363 | 0.01027059
1700 | 6.753851 | 93.304189 | 10.797653 | 10.951615 | 11.145933 | 11.185539 | 11.181325 | 11.248316 | 11.176395 | 11.151383 | 11.45079 | 11.111094 | 11.241763 | 11.508341 | 11.310754 | 11.560068 | 11.409437 | 4.630493 | 4.806221 | 5.027949 | 5.073134 | 5.068326 | 5.144747 | 5.062702 | 5.034167 | 5.375675 | 4.988201 | 5.137272 | 5.4413 | 5.215967 | 5.50028 | 5.328516 | 0.19464 | 0.009012792 | 0.009354828 | 0.0097864 | 0.009874347 | 0.00986499 | 0.01001374 | 0.009854043 | 0.009798502 | 0.01046321 | 0.009709034 | 0.009999187 | 0.01059095 | 0.01015236 | 0.01070574 | 0.01037142
1690 | 6.604759 | 93.664991 | 10.830965 | 10.846942 | 11.044324 | 10.998189 | 10.967505 | 11.105424 | 11.163372 | 11.213069 | 11.331674 | 11.104735 | 11.085346 | 11.267829 | 11.169962 | 11.343159 | 11.413817 | 4.801937 | 4.820033 | 5.043554 | 4.991316 | 4.95657 | 5.112733 | 5.178336 | 5.234594 | 5.36884 | 5.111952 | 5.090001 | 5.296578 | 5.185796 | 5.381838 | 5.461802 | 0.19991 | 0.009599553 | 0.009635728 | 0.01008257 | 0.009978139 | 0.009908679 | 0.01022086 | 0.01035201 | 0.01046448 | 0.01073285 | 0.0102193 | 0.01017542 | 0.01058839 | 0.01036693 | 0.01075883 | 0.01091869
1680 | 6.649129 | 93.575117 | 10.792387 | 10.993266 | 11.173997 | 11.079147 | 10.993392 | 11.064487 | 11.15084 | 11.239247 | 11.349496 | 11.032531 | 11.05961 | 11.397611 | 11.221653 | 11.337585 | 11.508619 | 4.716903 | 4.944843 | 5.149861 | 5.042272 | 4.944986 | 5.025641 | 5.123595 | 5.223865 | 5.34889 | 4.989389 | 5.020109 | 5.403447 | 5.203912 | 5.335384 | 5.529302 | 0.20017 | 0.009441826 | 0.009898092 | 0.01030848 | 0.01009312 | 0.009898378 | 0.01005983 | 0.0102559 | 0.01045661 | 0.01070687 | 0.00998726 | 0.01004875 | 0.01081608 | 0.01041667 | 0.01067984 | 0.011068
1670 | 6.708065 | 93.308101 | 10.71302 | 10.940643 | 11.053224 | 10.950016 | 10.949431 | 11.02389 | 11.044277 | 11.099781 | 11.265389 | 11.093248 | 11.140027 | 11.313796 | 11.262859 | 11.452038 | 11.401271 | 4.585861 | 4.845653 | 4.974111 | 4.856349 | 4.855681 | 4.940642 | 4.963903 | 5.027227 | 5.216136 | 5.019774 | 5.07314 | 5.271345 | 5.213251 | 5.42899 | 5.371101 | 0.21573 | 0.009893078 | 0.01045353 | 0.01073065 | 0.0104766 | 0.01047516 | 0.01065845 | 0.01070863 | 0.01084524 | 0.01125277 | 0.01082916 | 0.01094429 | 0.01137187 | 0.01124655 | 0.01171196 | 0.01158708
1660 | 6.764153 | 93.358492 | 10.659004 | 10.70412 | 10.836345 | 10.814447 | 10.941829 | 10.987232 | 10.966985 | 11.038576 | 11.203451 | 11.04458 | 10.968778 | 11.23919 | 11.247093 | 11.446169 | 11.327434 | 4.455254 | 4.506704 | 4.657472 | 4.632505 | 4.777727 | 4.829481 | 4.806402 | 4.888004 | 5.075899 | 4.894847 | 4.808446 | 5.116621 | 5.125626 | 5.352418 | 5.217161 | 0.21721 | 0.009677256 | 0.009789011 | 0.01011649 | 0.01006226 | 0.0103777 | 0.01049012 | 0.01043999 | 0.01061723 | 0.01102536 | 0.0106321 | 0.01044443 | 0.01111381 | 0.01113337 | 0.01162599 | 0.0113322
1650 | 6.791024 | 93.306621 | 10.627226 | 10.663914 | 10.888914 | 10.90013 | 10.845914 | 11.002671 | 11.007299 | 11.122787 | 11.294366 | 10.862394 | 10.918948 | 11.153156 | 11.037366 | 11.241814 | 11.397149 | 4.393179 | 4.435067 | 4.691907 | 4.704708 | 4.642829 | 4.821727 | 4.827008 | 4.95878 | 5.154507 | 4.661639 | 4.726184 | 4.993427 | 4.861317 | 5.094564 | 5.271731 | 0.21902 | 0.009621941 | 0.009713685 | 0.01027621 | 0.01030425 | 0.01016872 | 0.01056055 | 0.01057211 | 0.01086072 | 0.0112894 | 0.01020992 | 0.01035129 | 0.0109366 | 0.01064726 | 0.01115811 | 0.01154614
1640 | 6.745351 | 93.263433 | 10.585318 | 10.683067 | 10.908588 | 10.755368 | 10.794777 | 10.89502 | 10.87778 | 10.925582 | 11.087289 | 10.865692 | 10.949984 | 11.180485 | 11.048016 | 11.131143 | 11.255552 | 4.401628 | 4.513333 | 4.770989 | 4.595946 | 4.640972 | 4.75549 | 4.735797 | 4.790401 | 4.97509 | 4.721988 | 4.818274 | 5.08151 | 4.93024 | 5.025168 | 5.167217 | 0.20913 | 0.009205125 | 0.009438734 | 0.00997757 | 0.009611503 | 0.009705665 | 0.009945157 | 0.009903972 | 0.01001817 | 0.01040441 | 0.009875093 | 0.01007646 | 0.01062696 | 0.01031061 | 0.01050913 | 0.0108062
1630 | 6.752104 | 93.319668 | 10.547398 | 10.609172 | 10.859004 | 10.813488 | 10.844871 | 10.798708 | 10.886326 | 10.905557 | 11.157478 | 10.814679 | 10.909669 | 11.104891 | 11.120805 | 11.230305 | 11.237195 | 4.345332 | 4.415848 | 4.700965 | 4.649029 | 4.684839 | 4.632163 | 4.73214 | 4.754081 | 5.041451 | 4.650388 | 4.758773 | 4.981473 | 4.999624 | 5.124505 | 5.132362 | 0.22984 | 0.009987311 | 0.01014938 | 0.0108047 | 0.01068533 | 0.01076763 | 0.01064656 | 0.01087635 | 0.01092678 | 0.01158727 | 0.01068845 | 0.01093756 | 0.01144942 | 0.01149114 | 0.01177816 | 0.01179622
1620 | 6.720657 | 93.284142 | 10.381626 | 10.652202 | 10.801752 | 10.724766 | 10.770829 | 10.775588 | 10.810177 | 10.825495 | 11.080489 | 10.636817 | 10.647672 | 11.004352 | 10.987942 | 11.08085 | 11.1944 | 4.195215 | 4.504337 | 4.675137 | 4.587217 | 4.639824 | 4.645258 | 4.684758 | 4.70225 | 4.993375 | 4.486764 | 4.499163 | 4.906462 | 4.887728 | 4.993788 | 5.12339 | 0.22783 | 0.009557958 | 0.01026223 | 0.01065137 | 0.01045106 | 0.01057091 | 0.01058329 | 0.01067328 | 0.01071314 | 0.01137641 | 0.01022219 | 0.01025044 | 0.01117839 | 0.01113571 | 0.01137735 | 0.01167262
1610 | 6.758799 | 93.311744 | 10.417317 | 10.584705 | 10.769574 | 10.655995 | 10.636355 | 10.854788 | 10.880778 | 10.927266 | 11.049992 | 10.791991 | 10.768371 | 11.111291 | 11.023394 | 11.129553 | 11.223804 | 4.189874 | 4.381006 | 4.59204 | 4.462393 | 4.439972 | 4.689295 | 4.718954 | 4.772004 | 4.912032 | 4.617626 | 4.590667 | 4.981963 | 4.881686 | 5.002796 | 5.110304 | 0.21146 | 0.008859908 | 0.009264075 | 0.009710328 | 0.009436176 | 0.009388765 | 0.009915983 | 0.009978701 | 0.01009088 | 0.01038698 | 0.009764432 | 0.009707425 | 0.01053486 | 0.01032281 | 0.01057891 | 0.01080625
1600 | 6.748029 | 93.260964 | 10.384825 | 10.422335 | 10.722218 | 10.590227 | 10.653109 | 10.840797 | 10.821155 | 10.871187 | 10.965782 | 10.684226 | 10.72424 | 10.932948 | 10.973113 | 11.081174 | 11.077325 | 4.16961 | 4.212493 | 4.555244 | 4.404405 | 4.47627 | 4.69073 | 4.66829 | 4.725449 | 4.833509 | 4.51183 | 4.557555 | 4.796003 | 4.841883 | 4.965304 | 4.960908 | 0.23133 | 0.009645559 | 0.009744761 | 0.01053765 | 0.01018871 | 0.01035496 | 0.01085107 | 0.01079915 | 0.01093138 | 0.01118136 | 0.01043722 | 0.01054299 | 0.01109459 | 0.01120073 | 0.01148624 | 0.01147607
1590 | 6.780144 | 93.298251 | 10.298805 | 10.567392 | 10.720274 | 10.693768 | 10.736984 | 10.699798 | 10.726645 | 10.782576 | 10.961825 | 10.702459 | 10.780808 | 11.001135 | 10.857801 | 10.949911 | 11.011638 | 4.031269 | 4.338079 | 4.512661 | 4.482396 | 4.53174 | 4.489281 | 4.519936 | 4.583794 | 4.788413 | 4.49232 | 4.581776 | 4.833279 | 4.669673 | 4.774815 | 4.845266 | 0.23486 | 0.009467838 | 0.01018841 | 0.01059844 | 0.01052735 | 0.01064325 | 0.01054353 | 0.01061552 | 0.0107655 | 0.01124607 | 0.01055066 | 0.01076076 | 0.01135144 | 0.01096719 | 0.01121413 | 0.01137959
1580 | 6.879976 | 93.249347 | 10.271929 | 10.439159 | 10.658053 | 10.623602 | 10.605285 | 10.712492 | 10.769376 | 10.853866 | 10.993967 | 10.676225 | 10.759592 | 10.958484 | 10.869077 | 10.979735 | 11.067072 | 3.8904 | 4.081666 | 4.331945 | 4.29256 | 4.271619 | 4.394176 | 4.459196 | 4.55576 | 4.715854 | 4.352718 | 4.448013 | 4.675311 | 4.573144 | 4.699593 | 4.799378 | 0.23772 | 0.009248259 | 0.009702936 | 0.0102979 | 0.01020427 | 0.01015449 | 0.01044583 | 0.0106004 | 0.01082995 | 0.01121053 | 0.01034728 | 0.01057382 | 0.01111415 | 0.01087128 | 0.01117187 | 0.01140908
1570 | 6.832139 | 93.200423 | 10.29314 | 10.404671 | 10.645311 | 10.662603 | 10.625915 | 10.761636 | 10.786714 | 10.817202 | 10.974072 | 10.62937 | 10.714943 | 10.896657 | 10.858318 | 10.97441 | 10.990545 | 3.973611 | 4.101302 | 4.376733 | 4.396521 | 4.354536 | 4.509838 | 4.538531 | 4.573412 | 4.752857 | 4.35849 | 4.456413 | 4.664307 | 4.620449 | 4.753244 | 4.771698 | 0.23497 | 0.009336793 | 0.009636829 | 0.01028401 | 0.01033051 | 0.01023185 | 0.01059677 | 0.01066419 | 0.01074615 | 0.01116779 | 0.01024114 | 0.01047123 | 0.01095972 | 0.01085667 | 0.0111687 | 0.01121206
1560 | 6.779394 | 93.203389 | 10.309737 | 10.409331 | 10.679124 | 10.492098 | 10.52794 | 10.72832 | 10.781864 | 10.833646 | 10.914885 | 10.661052 | 10.740331 | 10.980013 | 10.876451 | 10.975806 | 11.098429 | 4.052832 | 4.166843 | 4.475601 | 4.261577 | 4.302598 | 4.531889 | 4.593146 | 4.652382 | 4.745307 | 4.454923 | 4.54563 | 4.819794 | 4.701346 | 4.814983 | 4.955208 | 0.25821 | 0.01046482 | 0.0107592 | 0.01155645 | 0.01100382 | 0.01110974 | 0.01170179 | 0.01185996 | 0.01201292 | 0.01225286 | 0.01150306 | 0.01173727 | 0.01244519 | 0.01213934 | 0.01243277 | 0.01279484
1550 | 6.720312 | 93.19508 | 10.165613 | 10.374884 | 10.483959 | 10.514501 | 10.510318 | 10.764337 | 10.751188 | 10.753739 | 10.988921 | 10.573343 | 10.584931 | 10.90499 | 10.758102 | 10.901207 | 10.94261 | 3.956261 | 4.195891 | 4.320759 | 4.355719 | 4.350931 | 4.641636 | 4.62659 | 4.629509 | 4.898559 | 4.423069 | 4.436332 | 4.802553 | 4.634501 | 4.798225 | 4.845587 | 0.26226 | 0.01037569 | 0.01100414 | 0.01133162 | 0.01142331 | 0.01141075 | 0.01217315 | 0.0121337 | 0.01214135 | 0.01284696 | 0.01159994 | 0.01163472 | 0.01259517 | 0.01215444 | 0.01258383 | 0.01270804
1540 | 6.779425 | 93.172256 | 10.256888 | 10.406973 | 10.579075 | 10.566464 | 10.565085 | 10.645695 | 10.664251 | 10.697652 | 10.954107 | 10.624552 | 10.677504 | 10.898263 | 10.823572 | 10.895845 | 10.972804 | 3.994951 | 4.166884 | 4.363988 | 4.349547 | 4.347968 | 4.440273 | 4.461519 | 4.499762 | 4.793322 | 4.416063 | 4.476693 | 4.729408 | 4.643915 | 4.726641 | 4.81472 | 0.25737 | 0.01028181 | 0.01072431 | 0.0112316 | 0.01119443 | 0.01119037 | 0.01142793 | 0.01148261 | 0.01158104 | 0.01233657 | 0.01136562 | 0.01152167 | 0.01217208 | 0.01195204 | 0.01216495 | 0.01239164
1530 | 6.725926 | 93.141207 | 10.248457 | 10.407549 | 10.579719 | 10.458098 | 10.511944 | 10.607509 | 10.659702 | 10.694108 | 10.877269 | 10.585199 | 10.664693 | 10.862671 | 10.803251 | 10.920117 | 10.981431 | 4.049362 | 4.231728 | 4.429034 | 4.289662 | 4.35137 | 4.460876 | 4.520676 | 4.560094 | 4.769901 | 4.435313 | 4.526394 | 4.753181 | 4.685122 | 4.818974 | 4.88919 | 0.24789 | 0.01003796 | 0.01049003 | 0.01097913 | 0.01063364 | 0.01078661 | 0.01105807 | 0.0112063 | 0.01130402 | 0.01182411 | 0.0109947 | 0.01122048 | 0.01178266 | 0.01161395 | 0.01194575 | 0.01211981
1520 | 6.745365 | 93.103651 | 10.275403 | 10.417432 | 10.587199 | 10.574937 | 10.572883 | 10.639907 | 10.690262 | 10.691438 | 10.831218 | 10.529764 | 10.572622 | 10.867959 | 10.825825 | 10.995886 | 10.944912 | 4.061202 | 4.224137 | 4.418845 | 4.404783 | 4.402428 | 4.479286 | 4.537024 | 4.538373 | 4.698624 | 4.352978 | 4.402128 | 4.74074 | 4.692442 | 4.887363 | 4.828943 | 0.25688 | 0.01043242 | 0.01085096 | 0.01135113 | 0.01131501 | 0.01130896 | 0.01150639 | 0.01165471 | 0.01165817 | 0.01206982 | 0.01118193 | 0.01130819 | 0.01217801 | 0.01205394 | 0.01255466 | 0.01240459
1510 | 6.889317 | 93.077509 | 10.104199 | 10.33439 | 10.45446 | 10.49505 | 10.471918 | 10.614468 | 10.634348 | 10.705586 | 10.875005 | 10.561593 | 10.645525 | 10.82032 | 10.833036 | 10.937754 | 10.991373 | 3.701405 | 3.965708 | 4.103533 | 4.150119 | 4.12357 | 4.287161 | 4.309972 | 4.391708 | 4.586057 | 4.226486 | 4.322797 | 4.523331 | 4.537917 | 4.658027 | 4.719519 | 0.26269 | 0.009723222 | 0.01041752 | 0.01077957 | 0.01090195 | 0.01083221 | 0.01126194 | 0.01132187 | 0.01153658 | 0.01204711 | 0.01110256 | 0.01135555 | 0.01188234 | 0.01192066 | 0.01223617 | 0.0123977
1500 | 6.782545 | 93.066573 | 10.114367 | 10.27293 | 10.526495 | 10.433882 | 10.507069 | 10.583187 | 10.654194 | 10.696543 | 10.883083 | 10.537328 | 10.61736 | 10.839303 | 10.840522 | 10.999692 | 11.029859 | 3.836743 | 4.018838 | 4.30994 | 4.20363 | 4.287642 | 4.375008 | 4.456499 | 4.505096 | 4.719121 | 4.322374 | 4.414228 | 4.668896 | 4.670294 | 4.852879 | 4.887479 | 0.24339 | 0.009338249 | 0.009781449 | 0.01048996 | 0.01023121 | 0.01043569 | 0.01064833 | 0.01084667 | 0.01096495 | 0.01148587 | 0.01052023 | 0.01074379 | 0.01136363 | 0.01136703 | 0.01181142 | 0.01189563
1490 | 6.800525 | 93.035283 | 10.157056 | 10.373077 | 10.533924 | 10.406786 | 10.518631 | 10.587195 | 10.649947 | 10.724349 | 10.854307 | 10.579387 | 10.701668 | 10.874805 | 10.764842 | 10.846709 | 10.963893 | 3.867689 | 4.11591 | 4.300679 | 4.154636 | 4.283113 | 4.361862 | 4.433928 | 4.519364 | 4.668571 | 4.352895 | 4.493321 | 4.692103 | 4.565858 | 4.659849 | 4.794365 | 0.16993 | 0.006572363 | 0.006994166 | 0.007308143 | 0.007059973 | 0.007278295 | 0.007412112 | 0.007534574 | 0.007679755 | 0.007933303 | 0.007396874 | 0.0076355 | 0.00797329 | 0.007758763 | 0.007918481 | 0.008147065
1480 | 6.816984 | 92.963706 | 10.150603 | 10.293828 | 10.602773 | 10.360712 | 10.46326 | 10.600215 | 10.633444 | 10.681635 | 10.81474 | 10.537471 | 10.652073 | 10.844811 | 10.759674 | 10.845576 | 10.902268 | 3.847234 | 4.012074 | 4.367517 | 4.089039 | 4.207028 | 4.364574 | 4.402795 | 4.45822 | 4.611286 | 4.292401 | 4.424221 | 4.645862 | 4.547966 | 4.646742 | 4.711923 | 0.05906 | 0.002272176 | 0.002369531 | 0.002579455 | 0.002414986 | 0.002484671 | 0.002577718 | 0.00260029 | 0.002633025 | 0.002723426 | 0.002535092 | 0.002612945 | 0.002743846 | 0.002686029 | 0.002744366 | 0.002782861
1470 | 6.786429 | 92.914234 | 10.221569 | 10.321251 | 10.493606 | 10.472672 | 10.401746 | 10.680319 | 10.651192 | 10.714009 | 10.822343 | 10.545536 | 10.631988 | 10.912655 | 10.81939 | 10.942038 | 10.923745 | 3.968339 | 4.083174 | 4.281688 | 4.25758 | 4.175893 | 4.496679 | 4.463144 | 4.535464 | 4.66017 | 4.341489 | 4.441034 | 4.764114 | 4.656771 | 4.797928 | 4.776876 | 0.0484 | 0.001920676 | 0.001976256 | 0.002072337 | 0.002060669 | 0.002021132 | 0.002176392 | 0.002160162 | 0.002195165 | 0.002255522 | 0.002101281 | 0.00214946 | 0.002305831 | 0.002253877 | 0.002322197 | 0.002312008
1460 | 6.804194 | 92.854546 | 10.067185 | 10.254051 | 10.470913 | 10.482286 | 10.482189 | 10.509376 | 10.588905 | 10.600637 | 10.853035 | 10.567564 | 10.615051 | 10.892487 | 10.773663 | 10.934016 | 10.971787 | 3.774789 | 3.990377 | 4.240493 | 4.253608 | 4.253496 | 4.284846 | 4.376543 | 4.390069 | 4.681003 | 4.351938 | 4.406687 | 4.726468 | 4.589525 | 4.774324 | 4.817846 | 0.08316 | 0.003139114 | 0.003318398 | 0.003526394 | 0.0035373 | 0.003537207 | 0.003563278 | 0.003639533 | 0.003650781 | 0.003892722 | 0.003619071 | 0.003664601 | 0.003930531 | 0.003816649 | 0.003970328 | 0.004006521
1450 | 6.811487 | 92.808314 | 10.159295 | 10.33908 | 10.541946 | 10.439449 | 10.522057 | 10.59196 | 10.688427 | 10.695922 | 10.84701 | 10.489139 | 10.631786 | 10.871028 | 10.792748 | 10.902819 | 10.968037 | 3.876489 | 4.084086 | 4.318264 | 4.199956 | 4.295309 | 4.375986 | 4.487308 | 4.495956 | 4.670273 | 4.257314 | 4.421947 | 4.69798 | 4.607674 | 4.734652 | 4.809878 | 0.0267 | 0.001035022 | 0.001090451 | 0.001152977 | 0.001121388 | 0.001146847 | 0.001168388 | 0.001198111 | 0.00120042 | 0.001246963 | 0.001136703 | 0.00118066 | 0.001254361 | 0.001230249 | 0.001264152 | 0.001284237
1440 | 6.717309 | 92.694664 | 10.177667 | 10.341754 | 10.524872 | 10.482405 | 10.52871 | 10.692246 | 10.694984 | 10.789275 | 10.859804 | 10.614367 | 10.726174 | 10.832596 | 10.776772 | 10.934227 | 11.005982 | 4.016412 | 4.206329 | 4.418214 | 4.369081 | 4.422655 | 4.61183 | 4.614997 | 4.724048 | 4.805608 | 4.521747 | 4.651071 | 4.774146 | 4.709589 | 4.89166 | 4.974619 | 0.03855 | 0.001548327 | 0.00162154 | 0.001703222 | 0.001684281 | 0.001704933 | 0.00177786 | 0.001779081 | 0.001821121 | 0.001852562 | 0.001743134 | 0.001792988 | 0.001840433 | 0.001815547 | 0.001885735 | 0.001917715
1430 | 6.753295 | 92.585872 | 10.184584 | 10.314669 | 10.558142 | 10.534021 | 10.528104 | 10.654782 | 10.686306 | 10.725589 | 10.885919 | 10.613099 | 10.623419 | 10.929154 | 10.853082 | 10.947376 | 10.976873 | 3.992045 | 4.142966 | 4.425353 | 4.397381 | 4.39052 | 4.537409 | 4.573958 | 4.6195 | 4.805347 | 4.489078 | 4.501045 | 4.855455 | 4.767288 | 4.876573 | 4.910756 | 0.05991 | 0.002391634 | 0.002482051 | 0.002651229 | 0.002634471 | 0.00263036 | 0.002718362 | 0.002740258 | 0.002767542 | 0.002878884 | 0.002689407 | 0.002696576 | 0.002908903 | 0.002856082 | 0.002921555 | 0.002942034
1420 | 6.808884 | 92.436854 | 10.218449 | 10.449474 | 10.562402 | 10.574666 | 10.557836 | 10.686191 | 10.715578 | 10.81155 | 10.904269 | 10.632523 | 10.588617 | 10.934795 | 10.821601 | 10.956797 | 10.940179 | 3.979516 | 4.24838 | 4.379768 | 4.394036 | 4.374456 | 4.523766 | 4.557946 | 4.669561 | 4.777376 | 4.46134 | 4.410265 | 4.812869 | 4.681249 | 4.838449 | 4.819128 | 0.00804 | 0.0003199531 | 0.0003415698 | 0.0003521334 | 0.0003532805 | 0.0003517063 | 0.0003637108 | 0.0003664589 | 0.0003754327 | 0.000384101 | 0.0003586917 | 0.0003545853 | 0.0003869546 | 0.0003763724 | 0.0003890113 | 0.0003874579
1410 | 6.835931 | 92.124714 | 10.217553 | 10.384103 | 10.581925 | 10.60838 | 10.595665 | 10.687287 | 10.733036 | 10.774483 | 10.945098 | 10.607775 | 10.688549 | 10.913349 | 10.872012 | 11.028952 | 11.043373 | 3.973667 | 4.168818 | 4.400544 | 4.431527 | 4.416636 | 4.523933 | 4.577504 | 4.626033 | 4.825768 | 4.430819 | 4.525411 | 4.788604 | 4.740215 | 4.923914 | 4.940791 | 0.00045332 | 1.801343e-05 | 1.889809e-05 | 1.994855e-05 | 2.0089e-05 | 2.002149e-05 | 2.05079e-05 | 2.075074e-05 | 2.097073e-05 | 2.187617e-05 | 2.008579e-05 | 2.051459e-05 | 2.17077e-05 | 2.148834e-05 | 2.232109e-05 | 2.23976e-05
1400 | 6.771061 | 91.924633 | 10.236339 | 10.379824 | 10.602991 | 10.603163 | 10.601608 | 10.71216 | 10.754896 | 10.819586 | 10.930088 | 10.659244 | 10.707679 | 10.99579 | 10.864131 | 11.035484 | 11.105663 | 4.089498 | 4.258342 | 4.520873 | 4.521075 | 4.519246 | 4.649264 | 4.699519 | 4.775583 | 4.905497 | 4.587033 | 4.643994 | 4.98273 | 4.827956 | 5.029386 | 5.111868 | 3.1513e-09 | 1.288724e-10 | 1.341931e-10 | 1.424663e-10 | 1.424726e-10 | 1.42415e-10 | 1.465123e-10 | 1.480959e-10 | 1.50493e-10 | 1.545869e-10 | 1.445512e-10 | 1.463462e-10 | 1.570208e-10 | 1.521434e-10 | 1.58491e-10 | 1.610903e-10
1390 | 6.796579 | 92.610684 | 10.303973 | 10.508448 | 10.725526 | 10.586824 | 10.626937 | 10.740967 | 10.813436 | 10.819548 | 11.016765 | 10.671126 | 10.755028 | 11.039802 | 10.958287 | 11.11732 | 11.023884 | 4.078091 | 4.31514 | 4.566715 | 4.405981 | 4.452469 | 4.584607 | 4.668571 | 4.675652 | 4.904101 | 4.503678 | 4.600899 | 4.930782 | 4.83637 | 5.020553 | 4.912346 | 0.00047836 | 1.950796e-05 | 2.06419e-05 | 2.184534e-05 | 2.107645e-05 | 2.129883e-05 | 2.193092e-05 | 2.233258e-05 | 2.236645e-05 | 2.345926e-05 | 2.15438e-05 | 2.200886e-05 | 2.358689e-05 | 2.313526e-05 | 2.401632e-05 | 2.34987e-05
1380 | 6.817537 | 92.523888 | 10.265472 | 10.48851 | 10.713099 | 10.664036 | 10.660739 | 10.738715 | 10.792877 | 10.833136 | 11.009261 | 10.733244 | 10.757438 | 11.000019 | 10.916831 | 11.027323 | 11.086503 | 4.016617 | 4.275684 | 4.53646 | 4.4795 | 4.475672 | 4.566198 | 4.62907 | 4.6758 | 4.8802 | 4.559847 | 4.587933 | 4.869475 | 4.772938 | 4.901158 | 4.969824 | 7.9042e-05 | 3.174815e-06 | 3.379586e-06 | 3.585709e-06 | 3.540686e-06 | 3.537661e-06 | 3.609214e-06 | 3.65891e-06 | 3.695846e-06 | 3.857407e-06 | 3.604194e-06 | 3.626394e-06 | 3.848931e-06 | 3.772626e-06 | 3.873973e-06 | 3.928248e-06
1370 | 6.814979 | 93.331869 | 10.30105 | 10.484806 | 10.670009 | 10.664938 | 10.708145 | 10.693041 | 10.81746 | 10.862395 | 11.048365 | 10.706213 | 10.778857 | 11.073053 | 10.944522 | 11.129951 | 11.124194 | 3.991108 | 4.200883 | 4.412249 | 4.406462 | 4.455764 | 4.43853 | 4.580486 | 4.631748 | 4.843864 | 4.45356 | 4.536445 | 4.872018 | 4.725429 | 4.936901 | 4.930336 | 2.8266e-07 | 1.128126e-08 | 1.187421e-08 | 1.247166e-08 | 1.245531e-08 | 1.259466e-08 | 1.254595e-08 | 1.29472e-08 | 1.30921e-08 | 1.369167e-08 | 1.258843e-08 | 1.282271e-08 | 1.377125e-08 | 1.33569e-08 | 1.395464e-08 | 1.393609e-08
1360 | 6.824118 | 93.405213 | 10.424004 | 10.582336 | 10.761067 | 10.662748 | 10.686084 | 10.784796 | 10.807384 | 10.827462 | 11.033175 | 10.796898 | 10.848709 | 11.077392 | 11.003139 | 11.138867 | 11.111812 | 4.114579 | 4.295018 | 4.49865 | 4.38664 | 4.413227 | 4.525681 | 4.551411 | 4.574282 | 4.808561 | 4.539467 | 4.598482 | 4.858908 | 4.774359 | 4.928901 | 4.898098 | 2.0706e-06 | 8.519647e-08 | 8.893264e-08 | 9.314906e-08 | 9.082977e-08 | 9.138029e-08 | 9.370876e-08 | 9.424152e-08 | 9.471507e-08 | 9.956606e-08 | 9.39942e-08 | 9.521618e-08 | 1.006086e-07 | 9.885787e-08 | 1.020578e-07 | 1.0142e-07
1350 | 6.751085 | 93.503953 | 10.337382 | 10.537666 | 10.751283 | 10.725361 | 10.720233 | 10.845953 | 10.913149 | 10.97435 | 11.105539 | 10.781606 | 10.889973 | 11.100429 | 11.110797 | 11.27067 | 11.169141 | 4.090584 | 4.318365 | 4.561232 | 4.531765 | 4.525935 | 4.668839 | 4.745209 | 4.814758 | 4.963819 | 4.5957 | 4.71887 | 4.958014 | 4.969793 | 5.151404 | 5.036075 | 0.01549 | 0.0006336315 | 0.0006689147 | 0.0007065348 | 0.0007019703 | 0.0007010674 | 0.0007232032 | 0.0007350328 | 0.0007458059 | 0.0007688956 | 0.000711874 | 0.0007309529 | 0.0007679963 | 0.0007698209 | 0.0007979525 | 0.000780088
1340 | 6.79637 | 93.541686 | 10.364886 | 10.570377 | 10.771599 | 10.784713 | 10.775802 | 10.941147 | 11.000433 | 11.098012 | 11.190713 | 10.89197 | 10.941743 | 11.082125 | 11.118821 | 11.239943 | 11.330621 | 4.067009 | 4.300521 | 4.52911 | 4.544005 | 4.533884 | 4.721662 | 4.78898 | 4.899765 | 5.004996 | 4.665818 | 4.722339 | 4.881729 | 4.923388 | 5.060875 | 5.163787 | 0.16216 | 0.006595062 | 0.006973725 | 0.007344405 | 0.007368559 | 0.007352146 | 0.007656647 | 0.007765809 | 0.007945459 | 0.008116102 | 0.00756609 | 0.007657744 | 0.007916212 | 0.007983766 | 0.008206714 | 0.008373597
1330 | 6.803864 | 93.541505 | 10.455309 | 10.616079 | 10.85524 | 10.809604 | 10.892113 | 11.051021 | 11.089486 | 11.161535 | 11.226839 | 10.943627 | 10.974818 | 11.147427 | 11.17511 | 11.280374 | 11.289331 | 4.161259 | 4.343934 | 4.615597 | 4.563766 | 4.657472 | 4.837909 | 4.881579 | 4.96337 | 5.037496 | 4.71597 | 4.751387 | 4.947355 | 4.978779 | 5.098257 | 5.108423 | 0.22052 | 0.009176408 | 0.009579243 | 0.01017831 | 0.01006402 | 0.01027066 | 0.01066856 | 0.01076486 | 0.01094522 | 0.01110869 | 0.01039966 | 0.01047776 | 0.01090991 | 0.0109792 | 0.01124268 | 0.01126509
1320 | 6.799424 | 93.56931 | 10.498805 | 10.670099 | 10.934772 | 10.838234 | 10.936257 | 10.974709 | 11.099407 | 11.076584 | 11.252097 | 10.980528 | 11.066317 | 11.232315 | 11.274766 | 11.358337 | 11.390951 | 4.213241 | 4.407743 | 4.708176 | 4.598609 | 4.709861 | 4.753498 | 4.894992 | 4.869097 | 5.068212 | 4.760101 | 4.857448 | 5.045772 | 5.093925 | 5.188712 | 5.225699 | 0.24864 | 0.0104758 | 0.01095941 | 0.01170641 | 0.01143398 | 0.0117106 | 0.0118191 | 0.01217091 | 0.01210652 | 0.0126016 | 0.01183552 | 0.01207756 | 0.01254581 | 0.01266554 | 0.01290121 | 0.01299318
1310 | 6.79996 | 93.575229 | 10.515632 | 10.667677 | 10.893227 | 10.950596 | 10.970728 | 10.997943 | 11.108232 | 11.134251 | 11.31034 | 11.005821 | 11.072086 | 11.246421 | 11.259284 | 11.399729 | 11.397669 | 4.231206 | 4.403829 | 4.659829 | 4.724929 | 4.747772 | 4.778651 | 4.903777 | 4.933293 | 5.133018 | 4.78759 | 4.862771 | 5.060526 | 5.075115 | 5.234385 | 5.232049 | 0.28908 | 0.01223157 | 0.01273059 | 0.01347063 | 0.01365882 | 0.01372486 | 0.01381413 | 0.01417584 | 0.01426116 | 0.01483853 | 0.01383997 | 0.0140573 | 0.01462897 | 0.01467114 | 0.01513156 | 0.01512481
1300 | 6.818089 | 93.580998 | 10.559557 | 10.745474 | 10.969314 | 10.957582 | 11.015234 | 11.094948 | 11.140754 | 11.203871 | 11.38762 | 11.085514 | 11.16822 | 11.344715 | 11.304214 | 11.443164 | 11.394606 | 4.25994 | 4.470975 | 4.724976 | 4.711665 | 4.777072 | 4.867499 | 4.919456 | 4.991043 | 5.199409 | 4.856798 | 4.950609 | 5.150761 | 5.104836 | 5.262382 | 5.20733 | 0.33855 | 0.01442203 | 0.01513649 | 0.01599641 | 0.01595134 | 0.01617278 | 0.01647892 | 0.01665482 | 0.01689718 | 0.0176026 | 0.01644269 | 0.01676029 | 0.0174379 | 0.01728242 | 0.0178158 | 0.01762941
1290 | 6.824034 | 93.55077 | 10.643991 | 10.805312 | 11.023004 | 11.00389 | 11.040151 | 11.191747 | 11.227766 | 11.26808 | 11.400601 | 11.113318 | 11.190653 | 11.287011 | 11.336957 | 11.492573 | 11.498244 | 4.351832 | 4.535046 | 4.782208 | 4.76051 | 4.801673 | 4.973737 | 5.014613 | 5.060361 | 5.210724 | 4.884724 | 4.972495 | 5.081843 | 5.138515 | 5.31506 | 5.321493 | 0.39522 | 0.01719931 | 0.01792341 | 0.01890024 | 0.01881449 | 0.01897717 | 0.0196572 | 0.01981875 | 0.01999956 | 0.02059382 | 0.0193054 | 0.0196523 | 0.02008446 | 0.02030844 | 0.02100618 | 0.02103161
1280 | 6.836388 | 93.552804 | 10.699374 | 10.87766 | 11.093526 | 11.017012 | 11.082771 | 11.235309 | 11.290689 | 11.305288 | 11.477858 | 11.149721 | 11.209317 | 11.369646 | 11.436525 | 11.558261 | 11.552995 | 4.40049 | 4.602944 | 4.847997 | 4.761147 | 4.83579 | 5.008906 | 5.071746 | 5.088311 | 5.28409 | 4.911777 | 4.97941 | 5.161331 | 5.237203 | 5.375289 | 5.369316 | 0.40387 | 0.01777226 | 0.01858991 | 0.01957961 | 0.01922884 | 0.0195303 | 0.02022947 | 0.02048326 | 0.02055016 | 0.02134086 | 0.01983719 | 0.02011034 | 0.02084507 | 0.02115149 | 0.02170918 | 0.02168506
1270 | 6.789408 | 93.527168 | 10.644356 | 10.905743 | 11.102654 | 11.097705 | 11.092969 | 11.24333 | 11.326537 | 11.341134 | 11.508831 | 11.198059 | 11.288602 | 11.420779 | 11.442565 | 11.568768 | 11.597638 | 4.393852 | 4.690831 | 4.914475 | 4.908855 | 4.903477 | 5.074208 | 5.16867 | 5.185241 | 5.375581 | 5.022808 | 5.125606 | 5.275646 | 5.300373 | 5.443599 | 5.476359 | 0.37087 | 0.01629548 | 0.01739689 | 0.01822631 | 0.01820547 | 0.01818553 | 0.01881872 | 0.01916905 | 0.0192305 | 0.01993642 | 0.01862809 | 0.01900933 | 0.01956579 | 0.01965749 | 0.02018867 | 0.02031017
1260 | 6.764435 | 93.531792 | 10.739263 | 10.92578 | 11.148866 | 11.158024 | 11.156668 | 11.259133 | 11.329642 | 11.363486 | 11.513942 | 11.270113 | 11.293261 | 11.513828 | 11.488468 | 11.631742 | 11.662982 | 4.529675 | 4.741547 | 4.994878 | 5.005276 | 5.003736 | 5.120062 | 5.200099 | 5.238513 | 5.409262 | 5.132527 | 5.158803 | 5.409132 | 5.380355 | 5.542922 | 5.578364 | 0.41235 | 0.01867812 | 0.01955177 | 0.02059638 | 0.02063925 | 0.02063291 | 0.02111258 | 0.02144261 | 0.02160101 | 0.02230509 | 0.02116397 | 0.02127232 | 0.02230456 | 0.02218589 | 0.02285624 | 0.02300239
1250 | 6.705335 | 93.518793 | 10.786954 | 10.966977 | 11.168487 | 11.159782 | 11.234996 | 11.292891 | 11.388973 | 11.385009 | 11.627672 | 11.340522 | 11.387684 | 11.544964 | 11.516129 | 11.65425 | 11.718738 | 4.652407 | 4.856937 | 5.085812 | 5.075927 | 5.161338 | 5.227075 | 5.33616 | 5.331659 | 5.607092 | 5.281154 | 5.334696 | 5.513226 | 5.480499 | 5.637252 | 5.710429 | 0.43684 | 0.02032358 | 0.02121704 | 0.02221686 | 0.02217368 | 0.02254679 | 0.02283396 | 0.02331048 | 0.02329082 | 0.02449402 | 0.02307019 | 0.02330409 | 0.02408398 | 0.02394101 | 0.02462577 | 0.02494544
1240 | 6.769661 | 93.51713 | 10.841081 | 11.029176 | 11.217854 | 11.222066 | 11.247951 | 11.340341 | 11.422963 | 11.421902 | 11.685196 | 11.338537 | 11.390088 | 11.673109 | 11.670024 | 11.793183 | 11.787971 | 4.640844 | 4.854541 | 5.068839 | 5.073622 | 5.103017 | 5.207924 | 5.301727 | 5.300523 | 5.599369 | 5.205876 | 5.264405 | 5.585653 | 5.582152 | 5.721902 | 5.715989 | 0.44011 | 0.02042482 | 0.02136532 | 0.02230847 | 0.02232952 | 0.02245889 | 0.02292059 | 0.02333343 | 0.02332813 | 0.02464338 | 0.02291158 | 0.02316917 | 0.02458302 | 0.02456761 | 0.02518266 | 0.02515664
1230 | 6.760625 | 93.558026 | 10.82161 | 11.029392 | 11.241339 | 11.257797 | 11.26631 | 11.40612 | 11.496829 | 11.521913 | 11.680776 | 11.431818 | 11.46982 | 11.653378 | 11.636994 | 11.751238 | 11.801557 | 4.624973 | 4.860834 | 5.101345 | 5.120018 | 5.129677 | 5.28828 | 5.391164 | 5.419612 | 5.599756 | 5.317428 | 5.360531 | 5.568691 | 5.550113 | 5.679642 | 5.736686 | 0.43928 | 0.02031658 | 0.02135267 | 0.02240919 | 0.02249122 | 0.02253364 | 0.02323036 | 0.0236823 | 0.02380727 | 0.02459861 | 0.0233584 | 0.02354774 | 0.02446214 | 0.02438054 | 0.02494953 | 0.02520012
1220 | 6.787544 | 93.540144 | 10.907621 | 11.123357 | 11.354085 | 11.371236 | 11.377476 | 11.512675 | 11.587389 | 11.633096 | 11.7595 | 11.484852 | 11.516612 | 11.655744 | 11.680881 | 11.861239 | 11.823457 | 4.693788 | 4.93874 | 5.200625 | 5.220088 | 5.227169 | 5.380576 | 5.465339 | 5.517188 | 5.66056 | 5.349009 | 5.385043 | 5.542878 | 5.571391 | 5.775935 | 5.733091 | 0.43724 | 0.02052312 | 0.02159415 | 0.02273921 | 0.02282431 | 0.02285528 | 0.02352603 | 0.02389665 | 0.02412335 | 0.02475023 | 0.02338801 | 0.02354556 | 0.02423568 | 0.02436035 | 0.0252547 | 0.02506737
1210 | 6.78266 | 93.516846 | 10.96991 | 11.108646 | 11.377495 | 11.362574 | 11.437416 | 11.50355 | 11.574787 | 11.621795 | 11.827705 | 11.49028 | 11.551807 | 11.665716 | 11.748509 | 11.867104 | 11.883607 | 4.772447 | 4.930043 | 5.235345 | 5.218404 | 5.303373 | 5.378448 | 5.459307 | 5.512659 | 5.746314 | 5.363385 | 5.433224 | 5.562504 | 5.656456 | 5.791013 | 5.809736 | 0.43267 | 0.02064895 | 0.02133082 | 0.02265177 | 0.02257847 | 0.02294611 | 0.02327093 | 0.02362078 | 0.02385162 | 0.02486258 | 0.02320576 | 0.02350793 | 0.02406729 | 0.02447379 | 0.02505598 | 0.02513698
1200 | 6.797735 | 93.559752 | 10.977189 | 11.10842 | 11.375139 | 11.38545 | 11.435383 | 11.52519 | 11.568846 | 11.649092 | 11.821693 | 11.541268 | 11.57382 | 11.739357 | 11.777414 | 11.875973 | 11.87046 | 4.759202 | 4.908138 | 5.210748 | 5.222444 | 5.279081 | 5.380936 | 5.430443 | 5.521435 | 5.717113 | 5.399169 | 5.436083 | 5.623775 | 5.666919 | 5.778639 | 5.772391 | 0.42789 | 0.02036415 | 0.02100143 | 0.02229627 | 0.02234632 | 0.02258866 | 0.02302449 | 0.02323632 | 0.02362567 | 0.02446295 | 0.0231025 | 0.02326046 | 0.02406357 | 0.02424818 | 0.02472622 | 0.02469948
1190 | 6.7796 | 93.541186 | 10.970175 | 11.133815 | 11.382857 | 11.456957 | 11.478091 | 11.545254 | 11.582809 | 11.620073 | 11.807279 | 11.574124 | 11.605161 | 11.750576 | 11.83698 | 11.900794 | 11.902655 | 4.773754 | 4.95954 | 5.242196 | 5.326276 | 5.350255 | 5.426453 | 5.469057 | 5.511328 | 5.723653 | 5.459205 | 5.494413 | 5.659348 | 5.757333 | 5.829692 | 5.831802 | 0.44124 | 0.02106371 | 0.02188347 | 0.02313067 | 0.02350166 | 0.02360747 | 0.02394368 | 0.02413167 | 0.02431819 | 0.02525505 | 0.0240882 | 0.02424355 | 0.02497131 | 0.02540366 | 0.02572293 | 0.02573224
1180 | 6.836418 | 93.537741 | 10.926595 | 11.151004 | 11.377827 | 11.402967 | 11.495931 | 11.576377 | 11.653253 | 11.68898 | 11.766498 | 11.632526 | 11.659771 | 11.788582 | 11.821798 | 11.998665 | 11.966341 | 4.659964 | 4.914776 | 5.172238 | 5.200768 | 5.306259 | 5.397533 | 5.484746 | 5.525273 | 5.613199 | 5.461233 | 5.49214 | 5.638246 | 5.675917 | 5.876473 | 5.839824 | 0.42052 | 0.01959608 | 0.02066762 | 0.02175029 | 0.02187027 | 0.02231388 | 0.02269771 | 0.02306445 | 0.02323488 | 0.02360462 | 0.02296558 | 0.02309555 | 0.02370995 | 0.02386837 | 0.02471175 | 0.02455763
1170 | 6.830803 | 93.525222 | 11.009301 | 11.193128 | 11.436351 | 11.427248 | 11.566699 | 11.574018 | 11.611069 | 11.695011 | 11.839515 | 11.588306 | 11.639074 | 11.821004 | 11.800606 | 12.010264 | 11.988529 | 4.761545 | 4.970311 | 5.246439 | 5.236106 | 5.394379 | 5.402684 | 5.44473 | 5.539978 | 5.703916 | 5.418899 | 5.476508 | 5.682918 | 5.659778 | 5.897582 | 5.872933 | 0.43731 | 0.02082271 | 0.02173567 | 0.0229432 | 0.02289802 | 0.02359016 | 0.02362648 | 0.02381035 | 0.02422688 | 0.0249438 | 0.02369739 | 0.02394932 | 0.02485197 | 0.02475078 | 0.02579071 | 0.02568292
1160 | 6.841106 | 93.527344 | 10.979615 | 11.186269 | 11.436197 | 11.42087 | 11.485967 | 11.540338 | 11.613978 | 11.635497 | 11.839553 | 11.591813 | 11.631606 | 11.774606 | 11.764565 | 11.97869 | 12.006261 | 4.715886 | 4.950574 | 5.234304 | 5.216908 | 5.290793 | 5.352498 | 5.436063 | 5.460481 | 5.691981 | 5.410912 | 5.456066 | 5.618307 | 5.606916 | 5.84979 | 5.881056 | 0.27371 | 0.01290785 | 0.01355022 | 0.01432681 | 0.0142792 | 0.01448143 | 0.01465032 | 0.01487905 | 0.01494588 | 0.01557952 | 0.01481021 | 0.0149338 | 0.01537787 | 0.01534669 | 0.01601146 | 0.01609704
1150 | 6.862165 | 93.539445 | 10.912283 | 11.14841 | 11.387607 | 11.429154 | 11.50409 | 11.574597 | 11.669852 | 11.721634 | 11.870788 | 11.589458 | 11.657878 | 11.769064 | 11.867829 | 12.015505 | 11.985108 | 4.614246 | 4.882361 | 5.153862 | 5.201009 | 5.286039 | 5.366034 | 5.474093 | 5.532828 | 5.701986 | 5.382893 | 5.46051 | 5.586624 | 5.69863 | 5.866073 | 5.831611 | 0.11648 | 0.005374674 | 0.005686975 | 0.006003218 | 0.006058135 | 0.006157178 | 0.006250356 | 0.006376223 | 0.006444639 | 0.006641673 | 0.006269994 | 0.006360402 | 0.006507299 | 0.006637765 | 0.006832802 | 0.00679266
1140 | 6.842956 | 93.521046 | 10.891941 | 11.179799 | 11.344358 | 11.454182 | 11.461407 | 11.582687 | 11.641589 | 11.682175 | 11.944358 | 11.602115 | 11.643445 | 11.785988 | 11.857555 | 11.940489 | 11.966904 | 4.61481 | 4.941785 | 5.12864 | 5.253318 | 5.261519 | 5.399176 | 5.466022 | 5.512078 | 5.809528 | 5.421225 | 5.468128 | 5.62987 | 5.711063 | 5.80514 | 5.835102 | 0.24447 | 0.01128183 | 0.01208118 | 0.01253799 | 0.01284279 | 0.01286284 | 0.01319936 | 0.01336278 | 0.01347538 | 0.01420255 | 0.01325327 | 0.01336793 | 0.01376334 | 0.01396183 | 0.01419183 | 0.01426507
1130 | 6.874841 | 93.503412 | 10.901064 | 11.174574 | 11.309267 | 11.444165 | 11.49855 | 11.598018 | 11.687941 | 11.70365 | 11.903952 | 11.607018 | 11.648288 | 11.808666 | 11.850773 | 11.963657 | 11.972572 | 4.590607 | 4.901406 | 5.054413 | 5.207621 | 5.269379 | 5.382318 | 5.484403 | 5.502236 | 5.729573 | 5.392536 | 5.439389 | 5.621435 | 5.669223 | 5.797323 | 5.807438 | 0.06757 | 0.003101873 | 0.00331188 | 0.003415267 | 0.00351879 | 0.003560519 | 0.003636832 | 0.003705811 | 0.003717861 | 0.003871472 | 0.003643736 | 0.003675395 | 0.003798403 | 0.003830694 | 0.003917251 | 0.003924086
1120 | 6.921811 | 93.502178 | 10.866661 | 11.094646 | 11.283181 | 11.388471 | 11.49027 | 11.582054 | 11.68087 | 11.698688 | 11.823097 | 11.556499 | 11.597954 | 11.740881 | 11.825197 | 11.97819 | 11.925954 | 4.498138 | 4.757243 | 4.971443 | 5.091038 | 5.206649 | 5.31087 | 5.423059 | 5.443287 | 5.584504 | 5.281854 | 5.328923 | 5.491183 | 5.586887 | 5.760511 | 5.701236 | 0.13562 | 0.006100374 | 0.006451773 | 0.006742271 | 0.006904465 | 0.007061257 | 0.007202602 | 0.007354753 | 0.007382185 | 0.007573704 | 0.00716325 | 0.007227085 | 0.007447143 | 0.007576936 | 0.007812405 | 0.007732016
1110 | 6.899266 | 93.508938 | 10.866378 | 11.074185 | 11.315268 | 11.381024 | 11.46569 | 11.510358 | 11.617426 | 11.681859 | 11.775698 | 11.490908 | 11.552121 | 11.693119 | 11.805751 | 11.969704 | 11.963412 | 4.522837 | 4.758976 | 5.032832 | 5.107508 | 5.203649 | 5.254366 | 5.375918 | 5.449057 | 5.555563 | 5.232282 | 5.301781 | 5.461838 | 5.58967 | 5.775707 | 5.768569 | 0.45496 | 0.0205771 | 0.02165144 | 0.02289737 | 0.02323712 | 0.02367452 | 0.02390526 | 0.02445828 | 0.02479103 | 0.02527559 | 0.02380479 | 0.02412098 | 0.02484918 | 0.02543076 | 0.02627716 | 0.02624468
1100 | 6.860418 | 93.50624 | 10.87199 | 11.070194 | 11.295435 | 11.406449 | 11.448691 | 11.422973 | 11.575909 | 11.644008 | 11.764165 | 11.49582 | 11.525741 | 11.683273 | 11.799086 | 11.93173 | 11.976403 | 4.573709 | 4.798943 | 5.054817 | 5.180896 | 5.228864 | 5.19966 | 5.373309 | 5.450618 | 5.587005 | 5.282378 | 5.316351 | 5.495189 | 5.626638 | 5.777161 | 5.827848 | 0.46113 | 0.02109075 | 0.02212937 | 0.02330928 | 0.02389066 | 0.02411186 | 0.02397719 | 0.02477794 | 0.02513443 | 0.02576336 | 0.02435863 | 0.02451529 | 0.02533997 | 0.02594612 | 0.02664022 | 0.02687396
1090 | 6.897581 | 93.517586 | 10.78049 | 10.982847 | 11.178605 | 11.334289 | 11.35932 | 11.478567 | 11.538645 | 11.526745 | 11.773459 | 11.472406 | 11.518276 | 11.681098 | 11.728283 | 11.853679 | 11.896806 | 4.426319 | 4.656254 | 4.878622 | 5.05542 | 5.083842 | 5.219226 | 5.287425 | 5.273917 | 5.553916 | 5.212232 | 5.264303 | 5.449107 | 5.502654 | 5.644936 | 5.693864 | 0.52656 | 0.02330722 | 0.02451797 | 0.02568887 | 0.02661982 | 0.02676948 | 0.02748236 | 0.02784146 | 0.02777034 | 0.0292447 | 0.02744553 | 0.02771971 | 0.02869282 | 0.02897477 | 0.02972398 | 0.02998161
1080 | 6.930434 | 93.506034 | 10.732347 | 10.920562 | 11.150294 | 11.300386 | 11.316145 | 11.377309 | 11.494383 | 11.437753 | 11.65177 | 11.453033 | 11.528248 | 11.619897 | 11.650144 | 11.768726 | 11.765335 | 4.335269 | 4.549212 | 4.81026 | 4.980761 | 4.99866 | 5.068128 | 5.201076 | 5.136771 | 5.379766 | 5.154122 | 5.239529 | 5.343582 | 5.37792 | 5.512523 | 5.508674 | 0.56519 | 0.02450251 | 0.02571169 | 0.02718711 | 0.02815076 | 0.02825193 | 0.02864455 | 0.02939596 | 0.02903251 | 0.0304059 | 0.02913058 | 0.02961329 | 0.03020139 | 0.03039547 | 0.03115623 | 0.03113448
1070 | 6.870147 | 93.502609 | 10.663669 | 10.871083 | 11.142825 | 11.208716 | 11.29719 | 11.327219 | 11.463274 | 11.463466 | 11.621014 | 11.432699 | 11.389939 | 11.520896 | 11.60638 | 11.782598 | 11.679222 | 4.326159 | 4.561954 | 4.870763 | 4.945622 | 5.046126 | 5.080235 | 5.234754 | 5.234972 | 5.413861 | 5.200033 | 5.151471 | 5.300187 | 5.397246 | 5.597286 | 5.479942 | 0.57178 | 0.02473611 | 0.02608434 | 0.02785005 | 0.02827808 | 0.02885274 | 0.02904777 | 0.02993128 | 0.02993252 | 0.03095537 | 0.02973275 | 0.02945508 | 0.03030541 | 0.03086038 | 0.03200416 | 0.03133321
1060 | 6.878034 | 93.493463 | 10.600764 | 10.813728 | 10.995244 | 11.09613 | 11.272435 | 11.270568 | 11.339241 | 11.399834 | 11.574729 | 11.38322 | 11.312698 | 11.461401 | 11.566 | 11.695083 | 11.659653 | 4.246477 | 4.488652 | 4.695002 | 4.809666 | 5.010004 | 5.007883 | 5.085902 | 5.154735 | 5.353377 | 5.135862 | 5.055748 | 5.224668 | 5.343464 | 5.49004 | 5.449812 | 0.60073 | 0.02550986 | 0.02696468 | 0.02820429 | 0.0288931 | 0.0300966 | 0.03008385 | 0.03055254 | 0.03096604 | 0.03215934 | 0.03085267 | 0.03037139 | 0.03138615 | 0.03209979 | 0.03298032 | 0.03273865
1050 | 6.875295 | 93.496864 | 10.517404 | 10.740986 | 10.977253 | 11.017853 | 11.164468 | 11.185847 | 11.258506 | 11.275098 | 11.571178 | 11.242425 | 11.1802 | 11.355902 | 11.456296 | 11.600237 | 11.653048 | 4.154479 | 4.408742 | 4.677333 | 4.723477 | 4.89009 | 4.914382 | 4.996935 | 5.015785 | 5.352075 | 4.978665 | 4.907966 | 5.107578 | 5.221609 | 5.385072 | 5.445036 | 0.61802 | 0.02567551 | 0.0272469 | 0.02890685 | 0.02919203 | 0.03022174 | 0.03037186 | 0.03088206 | 0.03099855 | 0.03307689 | 0.03076915 | 0.03033221 | 0.03156585 | 0.03227059 | 0.03328082 | 0.03365141
1040 | 6.849044 | 93.482289 | 10.439402 | 10.595691 | 10.806281 | 10.968469 | 11.06136 | 11.079399 | 11.12585 | 11.159204 | 11.348397 | 11.14551 | 11.179715 | 11.257087 | 11.515911 | 11.565725 | 11.588002 | 4.096932 | 4.27475 | 4.51428 | 4.698703 | 4.804308 | 4.824814 | 4.877616 | 4.915527 | 5.130535 | 4.899963 | 4.93884 | 5.026774 | 5.320852 | 5.377437 | 5.402741 | 0.63366 | 0.02596062 | 0.02708738 | 0.02860519 | 0.0297738 | 0.03044298 | 0.03057292 | 0.0309075 | 0.03114773 | 0.03251015 | 0.0310491 | 0.03129545 | 0.03185266 | 0.03371611 | 0.03407467 | 0.03423501
1030 | 6.887154 | 93.4664 | 10.319938 | 10.5701 | 10.750679 | 10.903811 | 10.982148 | 11.059685 | 11.104879 | 11.053202 | 11.244571 | 11.093469 | 11.131304 | 11.177994 | 11.37049 | 11.436669 | 11.399803 | 3.918878 | 4.203637 | 4.40912 | 4.583325 | 4.672426 | 4.760606 | 4.811999 | 4.753234 | 4.970828 | 4.799025 | 4.842047 | 4.895135 | 5.113967 | 5.189185 | 5.147285 | 0.65092 | 0.02550876 | 0.02736231 | 0.02869984 | 0.02983378 | 0.03041376 | 0.03098774 | 0.03132227 | 0.03093975 | 0.03235611 | 0.03123781 | 0.03151785 | 0.03186341 | 0.03328784 | 0.03377744 | 0.03350471
1020 | 6.881016 | 93.461708 | 10.202347 | 10.521043 | 10.785098 | 10.824506 | 10.901873 | 10.943267 | 11.048926 | 11.013707 | 11.221137 | 10.98891 | 11.061647 | 11.178999 | 11.190383 | 11.345295 | 11.385049 | 3.792363 | 4.155217 | 4.45572 | 4.500557 | 4.588575 | 4.635662 | 4.755841 | 4.715785 | 4.951675 | 4.68758 | 4.770309 | 4.903762 | 4.916706 | 5.092831 | 5.138022 | 0.65839 | 0.02496854 | 0.02735753 | 0.02933602 | 0.02963122 | 0.03021072 | 0.03052074 | 0.03131198 | 0.03104825 | 0.03260133 | 0.03086256 | 0.03140724 | 0.03228588 | 0.0323711 | 0.03353069 | 0.03382822
1010 | 6.882558 | 93.464757 | 10.062673 | 10.412794 | 10.576253 | 10.639964 | 10.70329 | 10.851202 | 10.906717 | 10.923523 | 11.053323 | 10.857278 | 10.860857 | 11.09101 | 11.101704 | 11.275404 | 11.283477 | 3.631285 | 4.029969 | 4.216026 | 4.288531 | 4.360592 | 4.528877 | 4.592029 | 4.611146 | 4.758775 | 4.535789 | 4.539861 | 4.801633 | 4.813794 | 5.011292 | 5.02047 | 0.67695 | 0.02458198 | 0.02728088 | 0.02854039 | 0.02903121 | 0.02951903 | 0.03065824 | 0.03108574 | 0.03121515 | 0.03221453 | 0.03070503 | 0.03073259 | 0.03250466 | 0.03258698 | 0.03392394 | 0.03398607
1000 | 6.931179 | 93.459851 | 10.027431 | 10.282535 | 10.41964 | 10.600001 | 10.709043 | 10.734936 | 10.865479 | 10.88163 | 11.027076 | 10.800119 | 10.816719 | 10.926225 | 11.064935 | 11.224726 | 11.225291 | 3.536066 | 3.826634 | 3.982751 | 4.18807 | 4.312173 | 4.341639 | 4.490178 | 4.508554 | 4.67401 | 4.415812 | 4.4347 | 4.559288 | 4.717071 | 4.898791 | 4.899434 | 0.69159 | 0.02445508 | 0.02646462 | 0.02754431 | 0.02896428 | 0.02982256 | 0.03002634 | 0.03105362 | 0.03118071 | 0.03232498 | 0.03053931 | 0.03066994 | 0.03153158 | 0.03262279 | 0.03387955 | 0.03388399
990 | 6.96383 | 93.431339 | 10.017881 | 10.25673 | 10.422037 | 10.442881 | 10.613453 | 10.642916 | 10.741115 | 10.733655 | 10.921539 | 10.707424 | 10.734085 | 10.882649 | 10.993741 | 11.135742 | 11.01985 | 3.490072 | 3.762305 | 3.950657 | 3.974404 | 4.168696 | 4.202251 | 4.314077 | 4.305583 | 4.519493 | 4.275713 | 4.306072 | 4.475221 | 4.601679 | 4.76329 | 4.631397 | 0.68843 | 0.0240267 | 0.02590084 | 0.02719751 | 0.02736099 | 0.02869856 | 0.02892956 | 0.0296994 | 0.02964092 | 0.03111354 | 0.02943529 | 0.02964429 | 0.03080876 | 0.03167934 | 0.03279192 | 0.03188392
980 | 6.971559 | 93.473996 | 10.015106 | 10.169462 | 10.332378 | 10.424305 | 10.533711 | 10.553107 | 10.626938 | 10.592227 | 10.842705 | 10.591555 | 10.5834 | 10.851502 | 10.881425 | 10.942136 | 10.99161 | 3.474922 | 3.650707 | 3.836193 | 3.940835 | 4.065353 | 4.087425 | 4.17144 | 4.131942 | 4.41691 | 4.131178 | 4.121898 | 4.426916 | 4.460952 | 4.530001 | 4.586265 | 0.56941 | 0.01978655 | 0.02078749 | 0.02184367 | 0.02243951 | 0.02314852 | 0.02327421 | 0.02375259 | 0.02352769 | 0.02515033 | 0.02352334 | 0.0234705 | 0.0252073 | 0.0254011 | 0.02579428 | 0.02611465
970 | 7.035671 | 93.445532 | 9.799353 | 9.963323 | 10.187678 | 10.411938 | 10.506514 | 10.483208 | 10.513777 | 10.590338 | 10.734958 | 10.592374 | 10.632449 | 10.665518 | 10.734043 | 10.863521 | 10.912181 | 3.157948 | 3.344869 | 3.600547 | 3.856025 | 3.963739 | 3.937197 | 3.97201 | 4.059194 | 4.223849 | 4.061512 | 4.107143 | 4.144794 | 4.222808 | 4.370191 | 4.425573 | 0.59689 | 0.01884948 | 0.01996519 | 0.02149131 | 0.02301623 | 0.02365916 | 0.02350074 | 0.02370853 | 0.02422892 | 0.02521173 | 0.02424276 | 0.02451512 | 0.02473986 | 0.02520552 | 0.02608523 | 0.0264158
960 | 6.997071 | 93.441479 | 9.743299 | 10.042936 | 10.108046 | 10.213013 | 10.453622 | 10.380935 | 10.477292 | 10.479357 | 10.723291 | 10.571245 | 10.506268 | 10.53585 | 10.766806 | 10.866452 | 10.761272 | 3.138358 | 3.479946 | 3.55415 | 3.673762 | 3.947864 | 3.86507 | 3.974824 | 3.977176 | 4.254947 | 4.081823 | 4.007825 | 4.041515 | 4.304487 | 4.417916 | 4.298187 | 0.39685 | 0.01245457 | 0.01381016 | 0.01410464 | 0.01457932 | 0.0156671 | 0.01533853 | 0.01577409 | 0.01578342 | 0.01688576 | 0.01619871 | 0.01590505 | 0.01603875 | 0.01708236 | 0.0175325 | 0.01705735
950 | 6.998089 | 93.408972 | 9.534111 | 9.955146 | 10.031556 | 10.141487 | 10.223629 | 10.313941 | 10.336885 | 10.293587 | 10.48131 | 10.442381 | 10.376179 | 10.37554 | 10.638403 | 10.673693 | 10.716677 | 2.900637 | 3.381066 | 3.468221 | 3.593591 | 3.687255 | 3.790221 | 3.816377 | 3.767016 | 3.981001 | 3.936631 | 3.86117 | 3.860442 | 4.160021 | 4.20023 | 4.249203 | 0.13944 | 0.004044648 | 0.004714559 | 0.004836087 | 0.005010903 | 0.005141508 | 0.005285084 | 0.005321556 | 0.005252727 | 0.005551107 | 0.005489238 | 0.005384016 | 0.005383 | 0.005800733 | 0.005856801 | 0.005925089
940 | 6.852753 | 93.410875 | 9.525173 | 9.955514 | 10.071681 | 10.107824 | 10.174039 | 10.298456 | 10.355818 | 10.222463 | 10.431032 | 10.327019 | 10.409248 | 10.524014 | 10.543099 | 10.620936 | 10.576045 | 3.056323 | 3.547288 | 3.679763 | 3.720975 | 3.796471 | 3.938305 | 4.003687 | 3.851677 | 4.089409 | 3.970862 | 4.064583 | 4.195367 | 4.217114 | 4.305799 | 4.254653 | 0.44411 | 0.01357344 | 0.01575386 | 0.0163422 | 0.01652522 | 0.01686051 | 0.0174904 | 0.01778078 | 0.01710568 | 0.01816147 | 0.017635 | 0.01805122 | 0.01863205 | 0.01872862 | 0.01912248 | 0.01889534
930 | 6.95422 | 93.440323 | 9.59395 | 9.85231 | 9.98246 | 10.219946 | 10.04995 | 10.185278 | 10.421882 | 10.37128 | 10.507438 | 10.155553 | 10.232091 | 10.252696 | 10.36457 | 10.427405 | 10.447269 | 3.017024 | 3.311631 | 3.459994 | 3.730636 | 3.536917 | 3.691134 | 3.960685 | 3.903045 | 4.058129 | 3.657263 | 3.744474 | 3.76795 | 3.895401 | 3.966975 | 3.989601 | 0.40679 | 0.01227295 | 0.01347138 | 0.01407491 | 0.01517585 | 0.01438783 | 0.01501517 | 0.01611167 | 0.0158772 | 0.01650806 | 0.01487738 | 0.01523215 | 0.01532765 | 0.0158461 | 0.01613726 | 0.0162293
920 | 7.000854 | 93.419528 | 9.481693 | 9.634268 | 9.814898 | 10.002675 | 9.957045 | 9.988395 | 10.224895 | 10.233988 | 10.240979 | 10.179379 | 10.326075 | 10.211855 | 10.224139 | 10.4422 | 10.781251 | 2.837003 | 3.011115 | 3.217187 | 3.431349 | 3.379313 | 3.415065 | 3.684711 | 3.695077 | 3.703046 | 3.632824 | 3.800041 | 3.669846 | 3.683849 | 3.932382 | 4.31864 | 0.69657 | 0.01976171 | 0.02097452 | 0.02240996 | 0.02390175 | 0.02353928 | 0.02378832 | 0.02566659 | 0.0257388 | 0.02579431 | 0.02530516 | 0.02646994 | 0.02556305 | 0.02566059 | 0.0273918 | 0.03008235
910 | 6.960566 | 93.413105 | 9.278215 | 9.463769 | 9.871651 | 9.884593 | 9.982171 | 10.029447 | 10.291517 | 10.30922 | 10.457637 | 10.230267 | 10.507207 | 10.194647 | 10.287956 | 10.391531 | 10.685104 | 2.651123 | 2.862952 | 3.328373 | 3.343135 | 3.454431 | 3.508347 | 3.807152 | 3.827332 | 3.996493 | 3.737328 | 4.052982 | 3.696718 | 3.803093 | 3.921152 | 4.255675 | 0.58553 | 0.01552312 | 0.01676345 | 0.01948862 | 0.01957506 | 0.02022673 | 0.02054243 | 0.02229202 | 0.02241018 | 0.02340066 | 0.02188317 | 0.02373143 | 0.02164539 | 0.02226825 | 0.02295952 | 0.02491825
900 | 6.992314 | 93.420205 | 9.348076 | 9.514998 | 9.657365 | 10.192477 | 10.111748 | 9.920295 | 10.0312 | 9.935342 | 10.437332 | 10.196501 | 10.065644 | 9.942626 | 10.201728 | 10.268223 | 10.300132 | 2.694206 | 2.884724 | 3.047176 | 3.65745 | 3.565415 | 3.347102 | 3.473575 | 3.364263 | 3.936523 | 3.662037 | 3.512849 | 3.37257 | 3.667996 | 3.743793 | 3.780163 | 0.69429 | 0.01870561 | 0.02002835 | 0.02115624 | 0.02539331 | 0.02475432 | 0.0232386 | 0.02411668 | 0.02335774 | 0.02733089 | 0.02542516 | 0.02438936 | 0.02341541 | 0.02546653 | 0.02599278 | 0.02624529
890 | 7.033247 | 93.420735 | 9.424546 | 9.619248 | 9.42283 | 10.079007 | 10.075793 | 10.213721 | 10.337439 | 10.195746 | 9.944087 | 9.955639 | 9.653601 | 9.850356 | 10.011091 | 10.425028 | 10.037537 | 2.73471 | 2.956909 | 2.732751 | 3.481324 | 3.477659 | 3.634909 | 3.775929 | 3.614418 | 3.32747 | 3.340645 | 2.996107 | 3.220566 | 3.403881 | 3.87575 | 3.434038 | 0.86078 | 0.02353983 | 0.02545248 | 0.02352297 | 0.02996654 | 0.029935 | 0.03128857 | 0.03250244 | 0.03111219 | 0.0286422 | 0.0287556 | 0.02578989 | 0.02772199 | 0.02929993 | 0.03336168 | 0.02955951
880 | 7.189611 | 93.40193 | 9.235963 | 9.517425 | 9.846407 | 9.264697 | 9.937773 | 9.96915 | 10.180192 | 10.459627 | 10.306276 | 10.139131 | 10.087675 | 9.734895 | 9.897942 | 10.04411 | 9.877668 | 2.34173 | 2.663203 | 3.038762 | 2.374556 | 3.143027 | 3.178831 | 3.419596 | 3.738259 | 3.563398 | 3.372759 | 3.314059 | 2.911485 | 3.097575 | 3.264358 | 3.074438 | 0.87434 | 0.02047468 | 0.02328545 | 0.02656911 | 0.02076169 | 0.02748074 | 0.02779379 | 0.0298989 | 0.03268509 | 0.03115622 | 0.02948938 | 0.02897614 | 0.02545628 | 0.02708333 | 0.02854158 | 0.02688104
870 | 6.92364 | 93.385132 | 8.648899 | 9.251803 | 9.497026 | 9.305674 | 10.297138 | 10.178309 | 9.778796 | 10.232966 | 10.297482 | 10.04232 | 9.926811 | 9.676828 | 10.033788 | 9.946193 | 10.223591 | 1.975624 | 2.664747 | 2.944849 | 2.726289 | 3.85801 | 3.722465 | 3.266563 | 3.784814 | 3.858403 | 3.567314 | 3.435503 | 3.150157 | 3.557579 | 3.457622 | 3.77412 | 0.89933 | 0.01776738 | 0.02396487 | 0.02648391 | 0.02451834 | 0.03469624 | 0.03347724 | 0.02937718 | 0.03403797 | 0.03469977 | 0.03208193 | 0.03089651 | 0.0283303 | 0.03199437 | 0.03109543 | 0.03394179
860 | 6.656794 | 93.481548 | 9.35539 | 9.107186 | 9.150163 | 9.675018 | 9.842749 | 9.852813 | 9.871824 | 10.026545 | 9.932269 | 10.495969 | 10.242289 | 10.000497 | 9.635114 | 10.302824 | 10.345666 | 3.081728 | 2.798813 | 2.847808 | 3.445897 | 3.636932 | 3.648392 | 3.670041 | 3.846207 | 3.738869 | 4.380441 | 4.091785 | 3.816552 | 3.400442 | 4.160676 | 4.209429 | 0.91764 | 0.02827916 | 0.02568303 | 0.02613262 | 0.03162093 | 0.03337394 | 0.03347911 | 0.03367777 | 0.03529433 | 0.03430936 | 0.04019668 | 0.03754785 | 0.0350222 | 0.03120382 | 0.03818003 | 0.0386274
850 | 6.946384 | 93.874782 | 9.17328 | 9.436848 | 9.534439 | 9.718239 | 9.764744 | 9.766948 | 9.791714 | 9.849773 | 10.059342 | 9.859713 | 9.874073 | 9.964497 | 9.991757 | 10.075714 | 10.061673 | 2.522554 | 2.82053 | 2.930829 | 3.138519 | 3.191059 | 3.193549 | 3.221527 | 3.287112 | 3.523798 | 3.29834 | 3.314561 | 3.416691 | 3.447477 | 3.542285 | 3.52643 | 0.829 | 0.02091197 | 0.02338219 | 0.02429658 | 0.02601832 | 0.02645388 | 0.02647452 | 0.02670646 | 0.02725016 | 0.02921229 | 0.02734324 | 0.02747771 | 0.02832436 | 0.02857958 | 0.02936555 | 0.02923411
840 | 6.935008 | 93.747064 | 9.167424 | 9.420798 | 9.508675 | 9.679928 | 9.751368 | 9.754767 | 9.775397 | 9.811479 | 10.013612 | 9.812527 | 9.778571 | 9.898899 | 9.947148 | 10.027727 | 10.014593 | 2.535686 | 2.822917 | 2.922509 | 3.116554 | 3.197486 | 3.201337 | 3.224706 | 3.265578 | 3.494497 | 3.266765 | 3.228302 | 3.364591 | 3.419234 | 3.51048 | 3.495608 | 0.94124 | 0.02386689 | 0.02657042 | 0.02750783 | 0.02933425 | 0.03009602 | 0.03013226 | 0.03035222 | 0.03073692 | 0.03289161 | 0.03074809 | 0.03038607 | 0.03166888 | 0.03218319 | 0.03304204 | 0.03290206
830 | 6.922583 | 93.447341 | 9.156734 | 9.399822 | 9.484318 | 9.67904 | 9.736172 | 9.737338 | 9.76981 | 9.820296 | 9.995541 | 9.81188 | 9.78472 | 9.88097 | 9.936984 | 10.005649 | 10.015003 | 2.553937 | 2.831274 | 2.927651 | 3.149701 | 3.214839 | 3.216168 | 3.253187 | 3.310739 | 3.510476 | 3.301146 | 3.270184 | 3.379899 | 3.443742 | 3.521995 | 3.532655 | 0.8493 | 0.02169058 | 0.02404601 | 0.02486454 | 0.02675041 | 0.02730362 | 0.02731491 | 0.02762932 | 0.02811811 | 0.02981447 | 0.02803663 | 0.02777368 | 0.02870548 | 0.0292477 | 0.02991231 | 0.03000284
820 | 6.952388 | 93.240774 | 9.126411 | 9.362178 | 9.455599 | 9.628724 | 9.69602 | 9.699252 | 9.726853 | 9.782055 | 9.979063 | 9.762113 | 9.73017 | 9.813711 | 9.894745 | 9.970352 | 9.977578 | 2.496307 | 2.766504 | 2.87354 | 3.071853 | 3.148925 | 3.152626 | 3.184234 | 3.247446 | 3.472995 | 3.224611 | 3.188033 | 3.283693 | 3.37647 | 3.463023 | 3.471295 | 0.79899 | 0.01994524 | 0.02210409 | 0.0229593 | 0.0245438 | 0.02515959 | 0.02518917 | 0.02544171 | 0.02594677 | 0.02774888 | 0.02576432 | 0.02547206 | 0.02623638 | 0.02697766 | 0.02766921 | 0.0277353
810 | 6.953115 | 93.297683 | 9.125795 | 9.366036 | 9.450371 | 9.613758 | 9.68947 | 9.686433 | 9.72019 | 9.770219 | 9.966758 | 9.734499 | 9.734903 | 9.794732 | 9.877973 | 9.951824 | 9.966286 | 2.49173 | 2.766719 | 2.863228 | 3.050162 | 3.136769 | 3.133295 | 3.171906 | 3.229126 | 3.453869 | 3.188272 | 3.188734 | 3.25716 | 3.352352 | 3.436794 | 3.453329 | 0.97488 | 0.02429138 | 0.02697219 | 0.02791303 | 0.02973542 | 0.03057973 | 0.03054586 | 0.03092228 | 0.0314801 | 0.03367108 | 0.03108183 | 0.03108633 | 0.03175341 | 0.03268141 | 0.03350462 | 0.03366582
800 | 6.962479 | 93.198938 | 9.122041 | 9.363732 | 9.445595 | 9.608641 | 9.674368 | 9.663595 | 9.689514 | 9.755084 | 9.939931 | 9.732115 | 9.698163 | 9.795375 | 9.845796 | 9.92583 | 9.93042 | 2.481948 | 2.759185 | 2.853064 | 3.040005 | 3.115351 | 3.103002 | 3.132712 | 3.207868 | 3.419697 | 3.181542 | 3.142626 | 3.254046 | 3.311829 | 3.40354 | 3.408799 | 0.98859 | 0.02453629 | 0.02727703 | 0.02820511 | 0.03005319 | 0.03079805 | 0.03067596 | 0.03096968 | 0.03171266 | 0.03380678 | 0.03145241 | 0.03106769 | 0.03216917 | 0.03274041 | 0.03364705 | 0.03369904
790 | 6.960397 | 93.204596 | 9.100111 | 9.327263 | 9.417782 | 9.589304 | 9.658321 | 9.653719 | 9.666616 | 9.729629 | 9.918677 | 9.703856 | 9.691892 | 9.771692 | 9.831649 | 9.909411 | 9.891796 | 2.458879 | 2.719419 | 2.823217 | 3.01986 | 3.098969 | 3.093695 | 3.108477 | 3.180696 | 3.39732 | 3.151158 | 3.137446 | 3.2289 | 3.297605 | 3.386704 | 3.366522 | 1.0045 | 0.02469944 | 0.02731657 | 0.02835922 | 0.03033449 | 0.03112915 | 0.03107616 | 0.03122465 | 0.03195009 | 0.03412608 | 0.03165339 | 0.03151565 | 0.0324343 | 0.03312445 | 0.03401944 | 0.03381671
780 | 6.963274 | 93.149958 | 9.106618 | 9.337978 | 9.419746 | 9.612208 | 9.676315 | 9.642423 | 9.661561 | 9.726696 | 9.931833 | 9.723933 | 9.703352 | 9.774466 | 9.839003 | 9.910908 | 9.910188 | 2.465927 | 2.731601 | 2.825473 | 3.046376 | 3.119942 | 3.08105 | 3.103012 | 3.177751 | 3.413084 | 3.174581 | 3.150966 | 3.232559 | 3.306599 | 3.389082 | 3.388256 | 1.0687 | 0.02635336 | 0.02919262 | 0.03019583 | 0.03255663 | 0.03334282 | 0.03292719 | 0.03316189 | 0.03396062 | 0.03647563 | 0.03392674 | 0.03367437 | 0.03454636 | 0.03533762 | 0.03621912 | 0.0362103
770 | 6.971113 | 93.303735 | 9.106563 | 9.331846 | 9.42275 | 9.599461 | 9.662416 | 9.637458 | 9.661464 | 9.70568 | 9.92012 | 9.721341 | 9.699013 | 9.763519 | 9.819313 | 9.902297 | 9.898558 | 2.448778 | 2.706628 | 2.810647 | 3.01281 | 3.084818 | 3.056272 | 3.08373 | 3.1343 | 3.379507 | 3.152211 | 3.126675 | 3.200446 | 3.264247 | 3.35913 | 3.354855 | 1.0646 | 0.02606969 | 0.02881476 | 0.02992215 | 0.03207437 | 0.03284098 | 0.03253707 | 0.03282938 | 0.03336776 | 0.03597823 | 0.03355844 | 0.03328658 | 0.03407195 | 0.03475118 | 0.0357613 | 0.03571579
760 | 6.974806 | 93.205884 | 9.095301 | 9.326541 | 9.418474 | 9.584268 | 9.651229 | 9.633074 | 9.652703 | 9.691877 | 9.895886 | 9.691179 | 9.668351 | 9.739461 | 9.812098 | 9.881564 | 9.872469 | 2.436755 | 2.701982 | 2.8074 | 2.997474 | 3.074227 | 3.053418 | 3.075916 | 3.120815 | 3.35459 | 3.120015 | 3.093851 | 3.175348 | 3.258586 | 3.338181 | 3.32776 | 0.24716 | 0.006022683 | 0.006678219 | 0.00693877 | 0.007408556 | 0.007598258 | 0.007546827 | 0.007602434 | 0.007713405 | 0.008291205 | 0.007711428 | 0.007646762 | 0.007848191 | 0.008053921 | 0.008250648 | 0.008224892
750 | 6.975147 | 93.320913 | 9.125848 | 9.3482 | 9.440895 | 9.612504 | 9.674074 | 9.662762 | 9.681965 | 9.732227 | 9.910153 | 9.709733 | 9.690409 | 9.74031 | 9.818596 | 9.891282 | 9.895407 | 2.465328 | 2.719724 | 2.825751 | 3.022001 | 3.092398 | 3.079465 | 3.10142 | 3.158882 | 3.36226 | 3.133166 | 3.111074 | 3.168123 | 3.257613 | 3.340692 | 3.345407 | 1.1273 | 0.02779164 | 0.03065945 | 0.03185469 | 0.03406701 | 0.0348606 | 0.03471481 | 0.03496231 | 0.03561008 | 0.03790276 | 0.03532019 | 0.03507114 | 0.03571425 | 0.03672308 | 0.03765963 | 0.03771277
740 | 6.978855 | 93.158267 | 9.109042 | 9.323198 | 9.42083 | 9.578289 | 9.651421 | 9.6383 | 9.661979 | 9.716701 | 9.897826 | 9.690912 | 9.67455 | 9.708756 | 9.781597 | 9.867295 | 9.869505 | 2.45037 | 2.696251 | 2.808319 | 2.989022 | 3.072934 | 3.05788 | 3.085048 | 3.147829 | 3.355589 | 3.118242 | 3.099471 | 3.138714 | 3.222275 | 3.320572 | 3.323107 | 1.1119 | 0.02724566 | 0.02997962 | 0.0312257 | 0.03323494 | 0.03416796 | 0.03400057 | 0.03430265 | 0.03500071 | 0.03731079 | 0.03467174 | 0.03446301 | 0.03489936 | 0.03582847 | 0.03692144 | 0.03694963
730 | 6.979959 | 93.199927 | 9.095789 | 9.322836 | 9.416404 | 9.57775 | 9.656753 | 9.62609 | 9.650595 | 9.703885 | 9.906301 | 9.692267 | 9.668985 | 9.695299 | 9.783653 | 9.866127 | 9.858111 | 2.43171 | 2.692164 | 2.799471 | 2.984471 | 3.075039 | 3.039889 | 3.06798 | 3.129065 | 3.361042 | 3.115748 | 3.089061 | 3.119223 | 3.220491 | 3.315007 | 3.305821 | 1.0294 | 0.02503203 | 0.02771313 | 0.02881776 | 0.03072215 | 0.03165445 | 0.03129262 | 0.03158179 | 0.0322106 | 0.03459856 | 0.03207351 | 0.03179879 | 0.03210929 | 0.03315174 | 0.03412468 | 0.03403012
720 | 6.975444 | 93.188974 | 9.091964 | 9.312496 | 9.410071 | 9.580203 | 9.649966 | 9.623493 | 9.641319 | 9.694629 | 9.899488 | 9.68495 | 9.666975 | 9.690539 | 9.77927 | 9.858354 | 9.853046 | 2.433076 | 2.686116 | 2.798046 | 2.993166 | 3.07316 | 3.042805 | 3.063245 | 3.124368 | 3.359201 | 3.113271 | 3.092662 | 3.119679 | 3.221403 | 3.312055 | 3.305971 | 0.8994 | 0.02188308 | 0.02415893 | 0.02516563 | 0.02692053 | 0.02764 | 0.02736699 | 0.02755083 | 0.02810056 | 0.03021266 | 0.02800076 | 0.0278154 | 0.02805839 | 0.0289733 | 0.02978862 | 0.0297339
710 | 6.983635 | 93.2532 | 9.083634 | 9.300101 | 9.397776 | 9.583405 | 9.653273 | 9.623937 | 9.646686 | 9.694629 | 9.88714 | 9.681504 | 9.664423 | 9.678554 | 9.777649 | 9.853957 | 9.848957 | 2.410792 | 2.658834 | 2.770729 | 2.983333 | 3.063337 | 3.029746 | 3.055795 | 3.110689 | 3.331069 | 3.095661 | 3.076104 | 3.092284 | 3.205736 | 3.293087 | 3.287364 | 1.1954 | 0.02881861 | 0.03178371 | 0.03312129 | 0.03566276 | 0.03661913 | 0.03621758 | 0.03652897 | 0.03718518 | 0.0398196 | 0.03700554 | 0.03677175 | 0.03696516 | 0.03832136 | 0.03936556 | 0.03929715
700 | 6.980407 | 93.188091 | 9.110509 | 9.33237 | 9.430571 | 9.609832 | 9.681112 | 9.661759 | 9.678868 | 9.730789 | 9.91268 | 9.714249 | 9.695311 | 9.705089 | 9.788767 | 9.881807 | 9.876303 | 2.448706 | 2.70327 | 2.815917 | 3.021503 | 3.103234 | 3.081044 | 3.100661 | 3.160189 | 3.368691 | 3.141227 | 3.119514 | 3.130725 | 3.226656 | 3.333305 | 3.326997 | 1.1636 | 0.02849314 | 0.03145525 | 0.03276601 | 0.03515821 | 0.03610923 | 0.03585103 | 0.03607929 | 0.03677196 | 0.03919808 | 0.03655131 | 0.03629866 | 0.03642911 | 0.03754537 | 0.03878634 | 0.03871293
690 | 6.980937 | 93.244495 | 9.084681 | 9.306249 | 9.399238 | 9.590951 | 9.659151 | 9.637212 | 9.654909 | 9.708001 | 9.887969 | 9.686507 | 9.67189 | 9.674712 | 9.75486 | 9.85277 | 9.854637 | 2.415536 | 2.669468 | 2.776013 | 2.995624 | 3.073732 | 3.048607 | 3.068874 | 3.129674 | 3.33573 | 3.10506 | 3.088321 | 3.091552 | 3.183331 | 3.295433 | 3.297571 | 1.0746 | 0.02595735 | 0.02868611 | 0.02983104 | 0.03219097 | 0.03303032 | 0.03276033 | 0.03297812 | 0.03363147 | 0.03584576 | 0.03336697 | 0.03318709 | 0.03322182 | 0.03420808 | 0.03541273 | 0.0354357
680 | 6.991164 | 93.299873 | 9.101529 | 9.311487 | 9.414344 | 9.608776 | 9.677976 | 9.654473 | 9.675056 | 9.723112 | 9.906077 | 9.702677 | 9.684683 | 9.681781 | 9.771117 | 9.864493 | 9.866408 | 2.420249 | 2.660589 | 2.7783 | 3.000759 | 3.079917 | 3.053033 | 3.076577 | 3.131544 | 3.340781 | 3.108171 | 3.087589 | 3.084269 | 3.186448 | 3.293231 | 3.295421 | 1.265 | 0.03061615 | 0.03365645 | 0.0351455 | 0.0379596 | 0.03896095 | 0.03862087 | 0.0389187 | 0.03961403 | 0.04226088 | 0.03931836 | 0.039058 | 0.03901601 | 0.04030856 | 0.04165937 | 0.04168707
670 | 6.993384 | 93.284889 | 9.079849 | 9.292286 | 9.397018 | 9.588035 | 9.663539 | 9.636222 | 9.658698 | 9.702629 | 9.883559 | 9.680048 | 9.669768 | 9.659447 | 9.751928 | 9.839264 | 9.846783 | 2.393651 | 2.636916 | 2.756815 | 2.975444 | 3.061843 | 3.030585 | 3.056304 | 3.10657 | 3.313553 | 3.080733 | 3.068971 | 3.057161 | 3.162974 | 3.262886 | 3.271487 | 1.2853 | 0.0307656 | 0.03389228 | 0.03543334 | 0.03824338 | 0.03935387 | 0.03895211 | 0.03928267 | 0.03992874 | 0.0425891 | 0.03959666 | 0.03944548 | 0.03929369 | 0.0406537 | 0.04193787 | 0.04204842
660 | 6.998512 | 93.219255 | 9.069235 | 9.276799 | 9.382452 | 9.569084 | 9.653165 | 9.618558 | 9.64124 | 9.682766 | 9.864433 | 9.664933 | 9.647064 | 9.635513 | 9.734265 | 9.81971 | 9.832576 | 2.37896 | 2.616984 | 2.738111 | 2.952027 | 3.048379 | 3.008723 | 3.034715 | 3.082297 | 3.290423 | 3.061864 | 3.041388 | 3.028152 | 3.141303 | 3.239192 | 3.25393 | 1.2668 | 0.03013666 | 0.03315195 | 0.03468639 | 0.03739628 | 0.03861687 | 0.0381145 | 0.03844376 | 0.03904654 | 0.04168308 | 0.03878769 | 0.03852831 | 0.03836063 | 0.03979402 | 0.04103408 | 0.04122079
650 | 7.013103 | 93.235096 | 9.065568 | 9.265007 | 9.376962 | 9.559106 | 9.645886 | 9.609189 | 9.625592 | 9.671126 | 9.866181 | 9.657599 | 9.631577 | 9.623221 | 9.720902 | 9.814142 | 9.819985 | 2.357211 | 2.585846 | 2.714159 | 2.922866 | 3.02228 | 2.980242 | 2.999033 | 3.051192 | 3.274585 | 3.035697 | 3.005889 | 2.996317 | 3.108206 | 3.214993 | 3.221684 | 1.2299 | 0.02899133 | 0.03180333 | 0.03338144 | 0.03594833 | 0.03717102 | 0.036654 | 0.03688511 | 0.03752661 | 0.04027412 | 0.03733604 | 0.03696943 | 0.0368517 | 0.03822783 | 0.0395412 | 0.03962349
640 | 7.017594 | 93.299698 | 9.038752 | 9.240842 | 9.347389 | 9.537375 | 9.624708 | 9.584056 | 9.603291 | 9.648172 | 9.83517 | 9.632611 | 9.605389 | 9.593741 | 9.684813 | 9.781555 | 9.783301 | 2.318103 | 2.549469 | 2.671421 | 2.888823 | 2.988737 | 2.942231 | 2.964236 | 3.015579 | 3.229459 | 2.997778 | 2.966636 | 2.953311 | 3.057492 | 3.168143 | 3.17014 | 1.2962 | 0.03004725 | 0.03304622 | 0.03462696 | 0.03744493 | 0.03874001 | 0.0381372 | 0.03842243 | 0.03908793 | 0.04186025 | 0.0388572 | 0.03845354 | 0.03828081 | 0.03963121 | 0.04106547 | 0.04109136
630 | 7.024096 | 93.292817 | 9.017384 | 9.225121 | 9.329971 | 9.512118 | 9.593191 | 9.556543 | 9.577403 | 9.617413 | 9.794013 | 9.607545 | 9.582869 | 9.56145 | 9.642418 | 9.743328 | 9.743754 | 2.286523 | 2.524398 | 2.644429 | 2.852901 | 2.945671 | 2.903737 | 2.927606 | 2.973385 | 3.175416 | 2.962095 | 2.93386 | 2.909352 | 3.001995 | 3.117438 | 3.117925 | 1.2589 | 0.02878504 | 0.03177964 | 0.03329072 | 0.03591517 | 0.03708305 | 0.03655514 | 0.03685563 | 0.03743195 | 0.03997531 | 0.03728981 | 0.03693437 | 0.03662583 | 0.03779211 | 0.03924543 | 0.03925156
620 | 7.036135 | 93.262819 | 9.024711 | 9.232096 | 9.335146 | 9.527639 | 9.60828 | 9.560345 | 9.581099 | 9.622436 | 9.804306 | 9.607991 | 9.578617 | 9.570003 | 9.656437 | 9.755015 | 9.74178 | 2.282585 | 2.52021 | 2.638257 | 2.85871 | 2.951044 | 2.89616 | 2.919923 | 2.967251 | 3.175444 | 2.950713 | 2.917081 | 2.907218 | 3.006178 | 3.119025 | 3.103875 | 1.3299 | 0.0303561 | 0.03351627 | 0.03508617 | 0.03801798 | 0.03924593 | 0.03851603 | 0.03883206 | 0.03946147 | 0.04223023 | 0.03924153 | 0.03879426 | 0.03866309 | 0.03997916 | 0.04147991 | 0.04127843
610 | 7.041706 | 93.246198 | 9.013925 | 9.212969 | 9.323293 | 9.515131 | 9.590074 | 9.550081 | 9.564767 | 9.615091 | 9.787092 | 9.597381 | 9.564617 | 9.547013 | 9.640306 | 9.738232 | 9.730777 | 2.264643 | 2.492798 | 2.619226 | 2.839013 | 2.924856 | 2.879048 | 2.895869 | 2.953509 | 3.150479 | 2.933225 | 2.895698 | 2.875533 | 2.982388 | 3.094532 | 3.085995 | 1.3237 | 0.02997708 | 0.03299717 | 0.0346707 | 0.03758002 | 0.03871632 | 0.03810995 | 0.03833262 | 0.0390956 | 0.04170289 | 0.0388271 | 0.03833035 | 0.03806343 | 0.03947787 | 0.04096232 | 0.04084932
600 | 7.052071 | 93.252147 | 8.997359 | 9.202006 | 9.311409 | 9.502336 | 9.583215 | 9.5398 | 9.554238 | 9.59661 | 9.774933 | 9.57204 | 9.547502 | 9.526839 | 9.619351 | 9.707427 | 9.716513 | 2.233478 | 2.468034 | 2.593394 | 2.812116 | 2.904749 | 2.855026 | 2.871562 | 2.92009 | 3.124281 | 2.891951 | 2.863848 | 2.840181 | 2.946133 | 3.046989 | 3.057393 | 1.3278 | 0.02965612 | 0.03277055 | 0.03443509 | 0.03733928 | 0.03856926 | 0.03790904 | 0.03812861 | 0.03877295 | 0.0414842 | 0.03839932 | 0.03802617 | 0.03771193 | 0.03911875 | 0.04045792 | 0.04059606
590 | 7.069216 | 93.300063 | 8.982136 | 9.189747 | 9.294626 | 9.490135 | 9.575569 | 9.532043 | 9.551583 | 9.583778 | 9.760163 | 9.560945 | 9.539206 | 9.515569 | 9.60146 | 9.699176 | 9.69731 | 2.194112 | 2.431832 | 2.55189 | 2.775642 | 2.873395 | 2.823594 | 2.845951 | 2.882787 | 3.08456 | 2.856663 | 2.83179 | 2.804744 | 2.903016 | 3.014801 | 3.012667 | 1.2316 | 0.02702268 | 0.02995044 | 0.03142908 | 0.0341848 | 0.03538873 | 0.03477539 | 0.03505074 | 0.0355044 | 0.03798944 | 0.03518266 | 0.03487633 | 0.03454323 | 0.03575355 | 0.03713029 | 0.037104
580 | 7.076039 | 93.255078 | 8.954637 | 9.155275 | 9.261905 | 9.46615 | 9.550294 | 9.4977 | 9.518424 | 9.546372 | 9.723956 | 9.537837 | 9.508972 | 9.482556 | 9.567183 | 9.663913 | 9.665105 | 2.156878 | 2.386848 | 2.509036 | 2.743022 | 2.839396 | 2.779159 | 2.802896 | 2.834905 | 3.038258 | 2.82513 | 2.79207 | 2.761814 | 2.858739 | 2.969509 | 2.970874 | 1.3455 | 0.02902079 | 0.03211503 | 0.03375907 | 0.03690736 | 0.03820408 | 0.03739359 | 0.03771296 | 0.03814364 | 0.04087977 | 0.03801212 | 0.0375673 | 0.0371602 | 0.03846433 | 0.03995474 | 0.03997311
570 | 7.083348 | 93.227002 | 8.93737 | 9.14564 | 9.247109 | 9.447228 | 9.539775 | 9.489536 | 9.504518 | 9.535257 | 9.716582 | 9.531441 | 9.499866 | 9.466741 | 9.55262 | 9.652003 | 9.650251 | 2.129981 | 2.368849 | 2.485196 | 2.714602 | 2.820667 | 2.763092 | 2.780262 | 2.81549 | 3.023256 | 2.811116 | 2.774931 | 2.736966 | 2.835387 | 2.949267 | 2.94726 | 1.324 | 0.02820095 | 0.03136356 | 0.032904 | 0.03594133 | 0.03734563 | 0.03658333 | 0.03681067 | 0.03727708 | 0.04002792 | 0.03721918 | 0.03674008 | 0.03623743 | 0.03754053 | 0.0390483 | 0.03902172
560 | 7.096303 | 92.969519 | 8.93168 | 9.144025 | 9.249465 | 9.447423 | 9.544037 | 9.497463 | 9.509629 | 9.541639 | 9.715696 | 9.528941 | 9.493006 | 9.461997 | 9.547638 | 9.648528 | 9.646022 | 2.120265 | 2.365159 | 2.486729 | 2.714914 | 2.826254 | 2.772583 | 2.786603 | 2.823491 | 3.024033 | 2.808858 | 2.767447 | 2.731711 | 2.830403 | 2.946651 | 2.943764 | 1.3118 | 0.02781364 | 0.03102615 | 0.03262091 | 0.03561424 | 0.0370748 | 0.03637075 | 0.03655466 | 0.03703855 | 0.03966926 | 0.0368466 | 0.03630337 | 0.03583458 | 0.03712923 | 0.03865417 | 0.03861629
550 | 7.111216 | 93.043721 | 8.933221 | 9.14672 | 9.255973 | 9.448789 | 9.547515 | 9.501864 | 9.512493 | 9.539799 | 9.716893 | 9.528038 | 9.493437 | 9.464429 | 9.538261 | 9.643425 | 9.644618 | 2.101483 | 2.34732 | 2.473088 | 2.694995 | 2.808589 | 2.756065 | 2.768295 | 2.799712 | 3.003433 | 2.78618 | 2.746369 | 2.712991 | 2.797942 | 2.918925 | 2.920298 | 1.3648 | 0.02868104 | 0.03203622 | 0.0337527 | 0.03678129 | 0.03833162 | 0.03761478 | 0.03778169 | 0.03821046 | 0.04099085 | 0.03802579 | 0.03748245 | 0.03702691 | 0.03818631 | 0.03983749 | 0.03985622
540 | 7.123255 | 93.058382 | 8.92297 | 9.135397 | 9.240619 | 9.445473 | 9.536989 | 9.48834 | 9.50389 | 9.529892 | 9.701778 | 9.515569 | 9.476059 | 9.44612 | 9.526861 | 9.628305 | 9.627808 | 2.075154 | 2.319687 | 2.440781 | 2.676475 | 2.781743 | 2.725786 | 2.743672 | 2.77358 | 2.971255 | 2.757106 | 2.711659 | 2.677219 | 2.770094 | 2.886765 | 2.886193 | 1.3096 | 0.02717621 | 0.03037862 | 0.03196447 | 0.03505112 | 0.03642971 | 0.03569689 | 0.03593113 | 0.03632281 | 0.03891155 | 0.03610706 | 0.03551189 | 0.03506087 | 0.03627715 | 0.03780508 | 0.03779759
530 | 7.132799 | 93.083307 | 8.927735 | 9.146231 | 9.247878 | 9.45333 | 9.539035 | 9.498203 | 9.517842 | 9.53653 | 9.702852 | 9.519682 | 9.479344 | 9.446842 | 9.523113 | 9.620653 | 9.623428 | 2.068541 | 2.319926 | 2.436842 | 2.673098 | 2.77163 | 2.724689 | 2.747266 | 2.76875 | 2.959924 | 2.749381 | 2.703007 | 2.665639 | 2.753326 | 2.865449 | 2.868639 | 1.3598 | 0.02812802 | 0.03154635 | 0.03313618 | 0.03634879 | 0.03768862 | 0.03705031 | 0.03735733 | 0.03764946 | 0.04024905 | 0.03738609 | 0.03675549 | 0.03624736 | 0.03743972 | 0.03896438 | 0.03900775
520 | 7.145912 | 92.995395 | 8.929106 | 9.147536 | 9.251222 | 9.454749 | 9.547375 | 9.500808 | 9.514396 | 9.53335 | 9.702435 | 9.522621 | 9.482606 | 9.442806 | 9.513178 | 9.616165 | 9.613784 | 2.058905 | 2.310691 | 2.430179 | 2.664665 | 2.771355 | 2.717719 | 2.73337 | 2.755201 | 2.949921 | 2.742844 | 2.696753 | 2.650908 | 2.731967 | 2.850578 | 2.847836 | 1.3349 | 0.02748432 | 0.03084542 | 0.03244046 | 0.03557061 | 0.03699481 | 0.03627884 | 0.03648776 | 0.03677918 | 0.03937849 | 0.03661422 | 0.03599896 | 0.03538697 | 0.03646903 | 0.03805237 | 0.03801577
510 | 7.161775 | 92.81906 | 8.933795 | 9.146401 | 9.259492 | 9.465 | 9.555825 | 9.508163 | 9.526366 | 9.543788 | 9.717329 | 9.52768 | 9.488925 | 9.435324 | 9.518639 | 9.618097 | 9.61242 | 2.053785 | 2.299791 | 2.430614 | 2.66828 | 2.773291 | 2.718186 | 2.739232 | 2.759375 | 2.959982 | 2.740752 | 2.695943 | 2.633965 | 2.730299 | 2.845281 | 2.838718 | 1.3497 | 0.02771994 | 0.03104028 | 0.03280599 | 0.03601377 | 0.03743111 | 0.03668736 | 0.03697142 | 0.03724328 | 0.03995088 | 0.03699192 | 0.03638714 | 0.03555062 | 0.03685084 | 0.03840275 | 0.03831418
500 | 7.171702 | 92.717857 | 8.951216 | 9.168913 | 9.28101 | 9.483031 | 9.577217 | 9.537428 | 9.546282 | 9.564685 | 9.7286 | 9.542229 | 9.505657 | 9.447981 | 9.528227 | 9.622043 | 9.63107 | 2.066952 | 2.319392 | 2.449343 | 2.68348 | 2.792612 | 2.746511 | 2.75677 | 2.778093 | 2.967982 | 2.752074 | 2.709698 | 2.642864 | 2.73585 | 2.844545 | 2.855003 | 1.3391 | 0.02767855 | 0.03105898 | 0.03279916 | 0.03593448 | 0.03739587 | 0.03677853 | 0.03691591 | 0.03720144 | 0.03974424 | 0.03685302 | 0.03628557 | 0.03539059 | 0.03663577 | 0.03809131 | 0.03823135
490 | 7.194081 | 92.855203 | 8.973239 | 9.191605 | 9.305214 | 9.503569 | 9.599784 | 9.564617 | 9.56592 | 9.583473 | 9.748559 | 9.560714 | 9.527915 | 9.474795 | 9.543429 | 9.644212 | 9.64545 | 2.06043 | 2.312897 | 2.444211 | 2.67342 | 2.784573 | 2.743948 | 2.745454 | 2.765731 | 2.956412 | 2.739439 | 2.701547 | 2.640175 | 2.719471 | 2.835893 | 2.837323 | 1.3968 | 0.02878008 | 0.03230654 | 0.03414075 | 0.03734233 | 0.03889492 | 0.03832747 | 0.03834849 | 0.03863173 | 0.04129517 | 0.03826449 | 0.03773521 | 0.03687796 | 0.03798557 | 0.03961176 | 0.03963173
480 | 7.211549 | 93.149933 | 8.961201 | 9.180077 | 9.300953 | 9.509305 | 9.604966 | 9.559819 | 9.570842 | 9.584816 | 9.757895 | 9.560352 | 9.519289 | 9.458805 | 9.529382 | 9.637853 | 9.637927 | 2.013518 | 2.264991 | 2.40383 | 2.64308 | 2.752899 | 2.701072 | 2.713726 | 2.729768 | 2.928426 | 2.701684 | 2.654542 | 2.585098 | 2.666129 | 2.790649 | 2.790734 | 1.3825 | 0.02783689 | 0.0313135 | 0.03323295 | 0.03654057 | 0.03805882 | 0.03734232 | 0.03751727 | 0.03773904 | 0.04048548 | 0.03735078 | 0.03669904 | 0.03573898 | 0.03685924 | 0.03858072 | 0.0385819
470 | 7.227305 | 92.912133 | 8.979329 | 9.20559 | 9.329605 | 9.537907 | 9.626686 | 9.587726 | 9.603279 | 9.61527 | 9.78317 | 9.586292 | 9.545877 | 9.48229 | 9.559679 | 9.668581 | 9.658906 | 2.026556 | 2.287838 | 2.431006 | 2.671413 | 2.773849 | 2.728897 | 2.746843 | 2.760678 | 2.954369 | 2.727243 | 2.680609 | 2.607232 | 2.696535 | 2.822184 | 2.811022 | 1.2749 | 0.02583656 | 0.02916765 | 0.0309929 | 0.03405784 | 0.0353638 | 0.03479071 | 0.0350195 | 0.03519588 | 0.03766525 | 0.03476962 | 0.03417509 | 0.0332396 | 0.03437813 | 0.03598002 | 0.03583772
460 | 7.248411 | 92.734379 | 8.999575 | 9.232215 | 9.352785 | 9.568379 | 9.651876 | 9.60942 | 9.624539 | 9.639744 | 9.808507 | 9.606377 | 9.565271 | 9.502069 | 9.581593 | 9.690319 | 9.682087 | 2.033315 | 2.302988 | 2.442709 | 2.692477 | 2.789185 | 2.740014 | 2.757524 | 2.775135 | 2.970562 | 2.736489 | 2.688877 | 2.615666 | 2.707783 | 2.833706 | 2.824173 | 1.2791 | 0.02600814 | 0.02945752 | 0.03124469 | 0.03443948 | 0.03567647 | 0.03504751 | 0.0352715 | 0.03549675 | 0.03799646 | 0.03500243 | 0.03439343 | 0.03345698 | 0.03463525 | 0.03624594 | 0.036124
450 | 7.266088 | 92.709888 | 9.043396 | 9.282486 | 9.401291 | 9.617198 | 9.699353 | 9.6626 | 9.676011 | 9.691686 | 9.85176 | 9.654632 | 9.612835 | 9.54449 | 9.623654 | 9.728378 | 9.721092 | 2.064708 | 2.341987 | 2.479727 | 2.729974 | 2.825172 | 2.782586 | 2.798125 | 2.816288 | 3.00174 | 2.773353 | 2.724918 | 2.645712 | 2.737455 | 2.858802 | 2.85036 | 1.2881 | 0.0265955 | 0.03016713 | 0.03194136 | 0.03516479 | 0.03639104 | 0.03584248 | 0.03604265 | 0.03627661 | 0.03866541 | 0.03572355 | 0.03509967 | 0.03407941 | 0.03526116 | 0.03682422 | 0.03671549
440 | 7.283145 | 92.7473 | 9.087776 | 9.330009 | 9.455265 | 9.675422 | 9.752859 | 9.71972 | 9.737528 | 9.744861 | 9.919654 | 9.71533 | 9.674204 | 9.597784 | 9.677861 | 9.785753 | 9.764937 | 2.094705 | 2.375387 | 2.52048 | 2.775429 | 2.865081 | 2.826716 | 2.847333 | 2.855822 | 3.058147 | 2.821634 | 2.774019 | 2.685533 | 2.778253 | 2.90316 | 2.879063 | 1.0993 | 0.02302709 | 0.02611263 | 0.02770764 | 0.03051029 | 0.03149584 | 0.03107409 | 0.03130073 | 0.03139405 | 0.03361821 | 0.03101822 | 0.03049479 | 0.02952206 | 0.03054134 | 0.03191444 | 0.03164954
430 | 7.305202 | 92.837037 | 9.123827 | 9.37573 | 9.497275 | 9.736666 | 9.821121 | 9.780513 | 9.795558 | 9.80623 | 9.971796 | 9.775836 | 9.723277 | 9.65209 | 9.721962 | 9.82996 | 9.810652 | 2.106841 | 2.398154 | 2.53867 | 2.815342 | 2.912923 | 2.866005 | 2.883388 | 2.895718 | 3.08698 | 2.860602 | 2.799871 | 2.717608 | 2.798352 | 2.923135 | 2.900827 | 0.70134 | 0.01477612 | 0.01681921 | 0.01780471 | 0.01974512 | 0.02042949 | 0.02010044 | 0.02022236 | 0.02030883 | 0.02165023 | 0.02006254 | 0.01963662 | 0.01905967 | 0.01962596 | 0.02050111 | 0.02034466
420 | 7.332359 | 92.778348 | 9.163913 | 9.413453 | 9.542543 | 9.784366 | 9.865992 | 9.829174 | 9.835031 | 9.844211 | 10.009983 | 9.816604 | 9.78168 | 9.681908 | 9.747819 | 9.868129 | 9.855291 | 2.124464 | 2.4134 | 2.562821 | 2.842643 | 2.937069 | 2.894479 | 2.901254 | 2.911874 | 3.103608 | 2.879938 | 2.839535 | 2.724099 | 2.80036 | 2.939541 | 2.924691 | 0.88467 | 0.0187945 | 0.02135062 | 0.02267251 | 0.02514801 | 0.02598337 | 0.02560659 | 0.02566653 | 0.02576047 | 0.02745669 | 0.02547795 | 0.02512052 | 0.02409929 | 0.02477395 | 0.02600524 | 0.02587386
410 | 7.366051 | 92.725022 | 9.203699 | 9.464791 | 9.600538 | 9.834945 | 9.927619 | 9.889347 | 9.900733 | 9.904324 | 10.066106 | 9.872991 | 9.826668 | 9.739093 | 9.80375 | 9.923144 | 9.903895 | 2.133955 | 2.436602 | 2.593901 | 2.865437 | 2.972761 | 2.928441 | 2.941627 | 2.945785 | 3.133107 | 2.9095 | 2.855851 | 2.754416 | 2.829307 | 2.967579 | 2.945288 | 0.8091 | 0.01726583 | 0.01971455 | 0.02098725 | 0.02318425 | 0.02405261 | 0.02369402 | 0.0238007 | 0.02383435 | 0.02534997 | 0.02354076 | 0.02310669 | 0.02228598 | 0.02289193 | 0.02401068 | 0.02383033
400 | 7.395113 | 92.621402 | 9.241704 | 9.514342 | 9.644274 | 9.875261 | 9.967155 | 9.937061 | 9.947662 | 9.957561 | 10.097614 | 9.913861 | 9.863697 | 9.779256 | 9.850952 | 9.964056 | 9.940805 | 2.149103 | 2.465827 | 2.616716 | 2.884878 | 2.991531 | 2.956605 | 2.968909 | 2.980397 | 3.142915 | 2.929679 | 2.871455 | 2.773435 | 2.856661 | 2.987935 | 2.960951 | 0.83989 | 0.0180501 | 0.02071023 | 0.02197754 | 0.0242298 | 0.02512557 | 0.02483223 | 0.02493557 | 0.02503206 | 0.02639703 | 0.02460608 | 0.02411706 | 0.0232938 | 0.02399281 | 0.02509536 | 0.02486873
390 | 7.42392 | 92.642205 | 9.278996 | 9.544977 | 9.676218 | 9.913302 | 10.010457 | 9.983428 | 9.995778 | 10.001997 | 10.141033 | 9.958797 | 9.901583 | 9.806143 | 9.896137 | 9.994172 | 9.964812 | 2.157981 | 2.466826 | 2.619165 | 2.894274 | 3.006979 | 2.975626 | 2.989951 | 2.997165 | 3.158424 | 2.947053 | 2.880678 | 2.769942 | 2.87436 | 2.988089 | 2.95403 | 0.58457 | 0.01261491 | 0.01442032 | 0.01531085 | 0.01691906 | 0.0175779 | 0.01739461 | 0.01747836 | 0.01752053 | 0.0184632 | 0.01722759 | 0.01683958 | 0.01619225 | 0.01680264 | 0.01746747 | 0.01726838
380 | 7.462977 | 92.65141 | 9.341147 | 9.588152 | 9.729972 | 9.976753 | 10.073788 | 10.056349 | 10.06108 | 10.070804 | 10.195297 | 10.014848 | 9.969028 | 9.872658 | 9.92664 | 10.028455 | 10.010647 | 2.18435 | 2.471092 | 2.635672 | 2.921961 | 3.034497 | 3.014274 | 3.01976 | 3.031037 | 3.17539 | 2.966144 | 2.913001 | 2.801216 | 2.863835 | 2.981925 | 2.961272 | 0.49751 | 0.01086736 | 0.01229393 | 0.01311273 | 0.01453705 | 0.01509693 | 0.01499631 | 0.01502361 | 0.01507971 | 0.01579788 | 0.01475686 | 0.01449247 | 0.01393633 | 0.01424787 | 0.01483537 | 0.01473262
370 | 7.506707 | 92.803552 | 9.366328 | 9.611451 | 9.769446 | 10.013321 | 10.120449 | 10.076577 | 10.094001 | 10.096876 | 10.233204 | 10.033172 | 9.992802 | 9.919195 | 9.954462 | 10.069599 | 10.045595 | 2.155718 | 2.43935 | 2.622102 | 2.904093 | 3.027926 | 2.977215 | 2.997356 | 3.000679 | 3.158239 | 2.927041 | 2.880371 | 2.79527 | 2.836045 | 2.969149 | 2.941402 | 0.51666 | 0.01113773 | 0.01260315 | 0.01354735 | 0.01500428 | 0.01564408 | 0.01538208 | 0.01548614 | 0.01550331 | 0.01631736 | 0.01512285 | 0.01488173 | 0.01444204 | 0.01465271 | 0.01534041 | 0.01519705
360 | 7.561794 | 92.82757 | 9.419805 | 9.705033 | 9.87422 | 10.116067 | 10.217297 | 10.181055 | 10.199096 | 10.193518 | 10.323387 | 10.15386 | 10.098391 | 9.961176 | 10.049875 | 10.158282 | 10.100979 | 2.152716 | 2.482565 | 2.678141 | 2.95761 | 3.074553 | 3.032688 | 3.053528 | 3.047085 | 3.197087 | 3.001272 | 2.937189 | 2.778638 | 2.881133 | 3.00638 | 2.940179 | 0.3924 | 0.008447258 | 0.009741584 | 0.01050903 | 0.01160566 | 0.01206455 | 0.01190027 | 0.01198205 | 0.01195676 | 0.01254537 | 0.01177699 | 0.01152553 | 0.01090338 | 0.01130557 | 0.01179704 | 0.01153726
350 | 7.627293 | 92.62348 | 9.456961 | 9.744043 | 9.905992 | 10.158211 | 10.236673 | 10.192161 | 10.190265 | 10.205781 | 10.348716 | 10.190266 | 10.189231 | 9.984458 | 10.07972 | 10.168348 | 10.128874 | 2.129238 | 2.462696 | 2.650732 | 2.943471 | 3.034512 | 2.982865 | 2.980665 | 2.998669 | 3.164495 | 2.980666 | 2.979465 | 2.741818 | 2.852384 | 2.955234 | 2.909428 | 0.32913 | 0.007007961 | 0.008105472 | 0.008724354 | 0.009687846 | 0.009987488 | 0.009817504 | 0.009810264 | 0.009869518 | 0.0104153 | 0.009810267 | 0.009806315 | 0.009024146 | 0.009388052 | 0.009726561 | 0.009575799
340 | 7.688151 | 92.707602 | 9.523103 | 9.847057 | 9.978099 | 10.261591 | 10.352702 | 10.314327 | 10.281889 | 10.303858 | 10.438895 | 10.264264 | 10.355994 | 10.047278 | 10.175625 | 10.265983 | 10.265505 | 2.131482 | 2.507062 | 2.658926 | 2.987341 | 3.092854 | 3.048415 | 3.010849 | 3.036291 | 3.192656 | 2.990436 | 3.096666 | 2.739082 | 2.88777 | 2.992427 | 2.991874 | 0.29659 | 0.006321764 | 0.007435696 | 0.007886108 | 0.008860154 | 0.009173096 | 0.009041294 | 0.008929876 | 0.009005336 | 0.009469099 | 0.008869336 | 0.009184402 | 0.008123845 | 0.008564837 | 0.00887524 | 0.008873598
330 | 7.729749 | 92.497075 | 9.602281 | 9.912467 | 10.073139 | 10.376371 | 10.477205 | 10.416826 | 10.399356 | 10.402424 | 10.523742 | 10.367895 | 10.486428 | 10.121237 | 10.242881 | 10.3684 | 10.319045 | 2.184938 | 2.546162 | 2.733192 | 3.08602 | 3.203303 | 3.133077 | 3.112756 | 3.116325 | 3.257425 | 3.07616 | 3.21403 | 2.789169 | 2.93072 | 3.076748 | 3.019332 | 0.26192 | 0.00572279 | 0.006668908 | 0.007158775 | 0.008082903 | 0.008390092 | 0.008206155 | 0.008152931 | 0.008162278 | 0.008531848 | 0.008057079 | 0.008418187 | 0.007305392 | 0.007676142 | 0.008058617 | 0.007908235
320 | 7.787895 | 92.574339 | 9.685005 | 10.003114 | 10.186242 | 10.508157 | 10.597218 | 10.514522 | 10.53076 | 10.540824 | 10.675561 | 10.508755 | 10.545973 | 10.249456 | 10.361785 | 10.459911 | 10.403048 | 2.209852 | 2.579657 | 2.792449 | 3.166338 | 3.269739 | 3.173728 | 3.192582 | 3.204267 | 3.360683 | 3.167032 | 3.210245 | 2.865886 | 2.996361 | 3.110316 | 3.044283 | 0.11277 | 0.00249205 | 0.00290908 | 0.003149045 | 0.003570679 | 0.003687285 | 0.003579013 | 0.003600275 | 0.003613452 | 0.003789842 | 0.003571462 | 0.003620193 | 0.00323186 | 0.003378996 | 0.003507504 | 0.003433038
310 | 7.891709 | 92.574339 | 9.689805 | 10.034561 | 10.210047 | 10.542089 | 10.606175 | 10.563987 | 10.585136 | 10.577174 | 10.709611 | 10.566509 | 10.411556 | 10.26222 | 10.426068 | 10.476854 | 10.44411 | 2.094658 | 2.495484 | 2.699413 | 3.085093 | 3.159504 | 3.11052 | 3.135077 | 3.125832 | 3.279587 | 3.113448 | 2.933502 | 2.76003 | 2.950357 | 3.009339 | 2.971311 | 0.02783 | 0.0005829433 | 0.0006944932 | 0.0007512467 | 0.0008585814 | 0.00087929 | 0.0008656577 | 0.0008724918 | 0.000869919 | 0.0009127091 | 0.0008664727 | 0.0008163936 | 0.0007681163 | 0.0008210843 | 0.0008374989 | 0.0008269158
300 | 7.992699 | 92.574339 | 9.808344 | 10.156342 | 10.317139 | 10.639652 | 10.726181 | 10.702583 | 10.705028 | 10.681966 | 10.837703 | 10.645477 | 10.527684 | 10.351415 | 10.498283 | 10.555557 | 10.508605 | 2.115022 | 2.519584 | 2.706429 | 3.081018 | 3.18148 | 3.154084 | 3.156922 | 3.130147 | 3.310936 | 3.087781 | 2.950996 | 2.74625 | 2.91685 | 2.983366 | 2.928838 | 0.00045631 | 9.651057e-06 | 1.149711e-05 | 1.234971e-05 | 1.405899e-05 | 1.451741e-05 | 1.43924e-05 | 1.440535e-05 | 1.428318e-05 | 1.510813e-05 | 1.408985e-05 | 1.346569e-05 | 1.253141e-05 | 1.330988e-05 | 1.36134e-05 | 1.336458e-05
[33 empty] | 88.62208 | 2.647238 | 2.853994 | 2.997561 | 3.131347 | 3.214503 | 3.22237 | 3.26374 | 3.296509 | 3.467016 | 3.241376 | 3.241941 | 3.273956 | 3.329138 | 3.453259 | 3.454048
[34 empty] | 0.9701289 | 0.9677959 | 0.9661759 | 0.9646663 | 0.963728 | 0.9636392 | 0.9631724 | 0.9628026 | 0.9608786 | 0.9634247 | 0.9634184 | 0.9630571 | 0.9624344 | 0.9610339 | 0.961025

## DECHEMA C
nm | ρw | τw | DECHEMA_0_200C | DECHEMA_200_200C | DECHEMA_400_200C | DECHEMA_600_200C | DECHEMA_800_200C | DECHEMA_1000_200C | DECHEMA_1500_200C | DECHEMA_2000_200C | DECHEMA_2500_200C | DECHEMA_3000_200C | DECHEMA_4000_200C | DECHEMA_5000_200C | DECHEMA_6000_200C | DECHEMA_8000_200C | DECHEMA_10000_200C | DECHEMA_0_200C | DECHEMA_200_200C | DECHEMA_400_200C | DECHEMA_600_200C | DECHEMA_800_200C | DECHEMA_1000_200C | DECHEMA_1500_200C | DECHEMA_2000_200C |  | DECHEMA_3000_200C | DECHEMA_4000_200C | DECHEMA_5000_200C | DECHEMA_6000_200C | DECHEMA_8000_200C | DECHEMA_10000_200C | AM 1.5D | DECHEMA_0_200C | DECHEMA_200_200C | DECHEMA_400_200C | DECHEMA_600_200C | DECHEMA_800_200C | DECHEMA_1000_200C | DECHEMA_1500_200C | DECHEMA_2000_200C |  | DECHEMA_3000_200 | DECHEMA_4000_200 | DECHEMA_5000_200 | DECHEMA_6000_200 | DECHEMA_8000_200 | DECHEMA_10000_200
2500 | 6.269817 | 93.708718 | 12.748677 | 30.77777 | 13.694034 | 24.851324 | 14.606202 | 13.065734 | 23.228787 | 25.805916 | 29.953914 | 26.178794 | 12.352633 | 23.691978 | 13.455314 | 23.728259 | 14.642539 | 7.344027 | 27.42921 | 8.409973 | 20.8832 | 9.437141 | 7.701687 | 19.08149 | 21.94128 | 26.52248 | 22.35419 | 6.897038 | 19.59625 | 8.140937 | 19.63656 | 9.478032 | 0.00703 | 0.0005162851 | 0.001928273 | 0.0005912211 | 0.001468089 | 0.000663431 | 0.0005414286 | 0.001341429 | 0.001542472 | 0.001864531 | 0.0015715 | 0.0004848617 | 0.001377617 | 0.0005723079 | 0.00138045 | 0.0006663056
2490 | 4.583008 | 93.14678 | 8.785549 | 20.193422 | 12.323725 | 17.01525 | 13.996653 | 14.10374 | 22.845505 | 17.370718 | 19.403417 | 15.548076 | 12.210274 | 20.000393 | 12.818866 | 22.803824 | 15.73013 | 4.832961 | 17.84483 | 8.885326 | 14.23545 | 10.79613 | 10.91833 | 20.84755 | 14.63974 | 16.94876 | 12.56514 | 8.755622 | 17.62595 | 9.451221 | 20.80042 | 12.77254 | 0.0035 | 0.0001691536 | 0.0006245689 | 0.0003109864 | 0.0004982406 | 0.0003778644 | 0.0003821414 | 0.0007296643 | 0.000512391 | 0.0005932065 | 0.00043978 | 0.0003064468 | 0.0006169083 | 0.0003307927 | 0.0007280149 | 0.000447039
2480 | 7.431283 | 92.960365 | 11.928072 | 18.105454 | 12.178556 | 15.70251 | 14.183621 | 12.778882 | 16.99188 | 16.276619 | 17.981099 | 15.708126 | 15.772822 | 19.397865 | 13.571792 | 18.060265 | 14.891049 | 5.183591 | 12.23969 | 5.471158 | 9.503776 | 7.768623 | 6.159857 | 10.9732 | 10.15846 | 12.09837 | 9.510183 | 9.58399 | 13.70655 | 7.068406 | 12.18834 | 8.577337 | 0.008 | 0.0004146873 | 0.0009791748 | 0.0004376926 | 0.0007603021 | 0.0006214898 | 0.0004927885 | 0.0008778562 | 0.0008126766 | 0.0009678699 | 0.0007608147 | 0.0007667192 | 0.001096524 | 0.0005654725 | 0.000975067 | 0.000686187
2470 | 8.395701 | 94.339445 | 12.629027 | 20.487893 | 15.412533 | 13.307987 | 11.53533 | 14.512439 | 18.451547 | 12.449054 | 15.916719 | 15.103197 | 14.120389 | 20.365627 | 13.74404 | 15.704181 | 11.028108 | 4.737663 | 13.4336 | 7.832298 | 5.494006 | 3.517283 | 6.833363 | 11.19262 | 4.537016 | 8.391113 | 7.489183 | 6.397734 | 13.29929 | 5.979249 | 8.155611 | 2.950457 | 0.01664 | 0.0007883472 | 0.002235351 | 0.001303294 | 0.0009142026 | 0.0005852759 | 0.001137072 | 0.001862451 | 0.0007549595 | 0.001396281 | 0.0012462 | 0.001064583 | 0.002213001 | 0.000994947 | 0.001357094 | 0.000490956
2460 | 6.453799 | 95.551879 | 12.60118 | 12.996781 | 11.82116 | 13.227912 | 13.04312 | 12.846468 | 14.550493 | 18.350572 | 17.058342 | 18.708534 | 14.353565 | 15.695846 | 12.374216 | 14.373722 | 13.242719 | 6.703916 | 7.133346 | 5.856495 | 7.384131 | 7.183632 | 6.970207 | 8.817607 | 12.92153 | 11.52843 | 13.30698 | 8.604336 | 10.05684 | 6.457436 | 8.626169 | 7.400194 | 0.03316 | 0.002223019 | 0.002365417 | 0.001942014 | 0.002448578 | 0.002382092 | 0.002311321 | 0.002923919 | 0.004284778 | 0.003822827 | 0.004412596 | 0.002853198 | 0.00333485 | 0.002141286 | 0.002860438 | 0.002453904
2450 | 4.595183 | 94.573595 | 9.410147 | 11.816676 | 11.506904 | 14.127219 | 12.628824 | 12.959905 | 15.07693 | 11.860268 | 13.069736 | 13.562451 | 11.02869 | 11.952993 | 13.461553 | 14.242069 | 13.864371 | 5.370074 | 8.044126 | 7.700288 | 10.60533 | 8.945071 | 9.312137 | 11.65632 | 8.092504 | 9.433877 | 9.979853 | 7.169269 | 8.1954 | 9.86807 | 10.73248 | 10.31427 | 0.01352 | 0.000726034 | 0.001087566 | 0.001041079 | 0.001433841 | 0.001209374 | 0.001259001 | 0.001575934 | 0.001094106 | 0.00127546 | 0.001349276 | 0.0009692852 | 0.001108018 | 0.001334163 | 0.001451032 | 0.00139449
2440 | 7.144991 | 93.44007 | 15.790969 | 13.848451 | 13.680219 | 13.29729 | 16.748494 | 14.048349 | 14.812178 | 13.204637 | 13.524513 | 13.417531 | 11.776694 | 10.997627 | 12.968644 | 13.919305 | 11.770871 | 9.832995 | 7.63584 | 7.445228 | 7.011163 | 10.91349 | 7.862262 | 8.726766 | 6.906097 | 7.268762 | 7.14749 | 5.284834 | 4.398702 | 6.638414 | 7.716104 | 5.278215 | 0.04293 | 0.004221305 | 0.003278066 | 0.003196236 | 0.003009892 | 0.004685161 | 0.003375269 | 0.003746401 | 0.002964787 | 0.003120479 | 0.003068417 | 0.002268779 | 0.001888363 | 0.002849871 | 0.003312523 | 0.002265938
2430 | 7.101266 | 94.802974 | 11.81382 | 12.894266 | 13.709319 | 13.896122 | 11.031833 | 18.185918 | 17.725378 | 13.540181 | 12.191859 | 11.153811 | 12.891714 | 14.5608 | 11.498119 | 11.894624 | 12.227607 | 5.223942 | 6.416177 | 7.314219 | 7.519881 | 4.35978 | 12.22619 | 11.72245 | 7.127954 | 5.641325 | 4.494646 | 6.413363 | 8.251171 | 4.875194 | 5.313176 | 5.680781 | 0.04473 | 0.002336669 | 0.002869956 | 0.00327165 | 0.003363643 | 0.00195013 | 0.005468774 | 0.005243451 | 0.003188334 | 0.002523365 | 0.002010455 | 0.002868697 | 0.003690749 | 0.002180674 | 0.002376584 | 0.002541013
2420 | 6.009287 | 95.562477 | 11.233556 | 13.990783 | 10.161219 | 10.67012 | 10.620671 | 12.966213 | 11.676201 | 12.404338 | 11.969075 | 13.058861 | 17.45549 | 17.296447 | 16.477789 | 16.45322 | 13.911763 | 5.701122 | 8.694298 | 4.534094 | 5.088137 | 5.034318 | 7.583313 | 6.182375 | 6.973414 | 6.500641 | 7.683836 | 12.44021 | 12.26863 | 11.38488 | 11.35834 | 8.608666 | 0.02636 | 0.001502816 | 0.002291817 | 0.001195187 | 0.001341233 | 0.001327046 | 0.001998961 | 0.001629674 | 0.001838192 | 0.001713569 | 0.002025459 | 0.00327924 | 0.003234012 | 0.003001053 | 0.002994058 | 0.002269244
2410 | 5.553852 | 93.736997 | 13.918394 | 14.580947 | 13.421894 | 13.446708 | 11.818571 | 13.651909 | 11.969977 | 13.886228 | 14.262261 | 13.550104 | 11.947646 | 13.723647 | 12.9927 | 12.714913 | 12.479036 | 9.469564 | 10.21539 | 8.910254 | 8.938216 | 7.101714 | 9.169411 | 7.272656 | 9.43334 | 9.856728 | 9.054717 | 7.247445 | 9.250222 | 8.426483 | 8.113233 | 7.847157 | 0.0335 | 0.003172304 | 0.003422156 | 0.002984935 | 0.002994302 | 0.002379074 | 0.003071753 | 0.00243634 | 0.003160169 | 0.003302004 | 0.00303333 | 0.002427894 | 0.003098825 | 0.002822872 | 0.002717933 | 0.002628798
2400 | 5.51573 | 93.496301 | 11.144462 | 12.161878 | 12.807234 | 16.257687 | 14.192827 | 14.871628 | 13.199079 | 14.108964 | 12.968393 | 13.068771 | 13.923443 | 14.686961 | 13.354639 | 13.302082 | 12.083913 | 6.416261 | 7.571182 | 8.302994 | 12.20565 | 9.872208 | 10.63997 | 8.747044 | 9.777309 | 8.485651 | 8.5994 | 9.567339 | 10.43117 | 8.923269 | 8.863734 | 7.482733 | 0.04373 | 0.002805831 | 0.003310878 | 0.003630899 | 0.00533753 | 0.004317117 | 0.004652858 | 0.003825082 | 0.004275617 | 0.003710775 | 0.003760518 | 0.004183797 | 0.004561549 | 0.003902145 | 0.003876111 | 0.003272199
2390 | 6.023294 | 93.780945 | 10.97046 | 13.252512 | 11.86167 | 12.737175 | 12.440981 | 11.378974 | 13.473433 | 13.427113 | 13.878231 | 13.642453 | 13.053934 | 13.40138 | 13.693064 | 12.897389 | 11.822665 | 5.606067 | 8.17932 | 6.611953 | 7.598924 | 7.265151 | 6.067299 | 8.428007 | 8.375872 | 8.883486 | 8.618219 | 7.955721 | 8.346906 | 8.675167 | 7.779408 | 6.567955 | 0.03675 | 0.00206023 | 0.0030059 | 0.002429893 | 0.002792604 | 0.002669943 | 0.002229732 | 0.003097293 | 0.003078133 | 0.003264681 | 0.003167196 | 0.002923727 | 0.003067488 | 0.003188124 | 0.002858932 | 0.002413723
2380 | 6.95455 | 93.77601 | 11.248677 | 12.186328 | 12.934081 | 13.784529 | 12.835145 | 14.658592 | 13.853352 | 15.69253 | 13.541477 | 14.474608 | 11.108869 | 10.801839 | 13.900143 | 14.419731 | 14.970084 | 4.866526 | 5.924786 | 6.767601 | 7.724963 | 6.656144 | 8.707574 | 7.802382 | 9.868173 | 7.451486 | 8.500854 | 4.708601 | 4.361661 | 7.855012 | 8.439183 | 9.057423 | 0.04213 | 0.002050267 | 0.002496112 | 0.00285119 | 0.003254527 | 0.002804234 | 0.003668501 | 0.003287143 | 0.004157461 | 0.003139311 | 0.00358141 | 0.001983733 | 0.001837568 | 0.003309317 | 0.003555428 | 0.003815893
2370 | 5.757559 | 93.705342 | 13.081035 | 13.063664 | 13.68281 | 14.251314 | 12.751394 | 10.860515 | 12.977591 | 12.370846 | 13.914053 | 12.971864 | 12.90587 | 14.235355 | 12.148064 | 11.777164 | 12.108672 | 8.300573 | 8.280978 | 8.97911 | 9.619643 | 7.928656 | 5.792184 | 8.18388 | 7.499106 | 9.239709 | 8.177419 | 8.102963 | 9.601669 | 7.247537 | 6.82855 | 7.203048 | 0.03051 | 0.002532505 | 0.002526526 | 0.002739526 | 0.002934953 | 0.002419033 | 0.001767195 | 0.002496902 | 0.002287977 | 0.002819035 | 0.00249493 | 0.002472214 | 0.002929469 | 0.002211224 | 0.00208339 | 0.00219765
2360 | 5.48215 | 93.692254 | 11.373455 | 12.324084 | 11.946245 | 13.407035 | 13.507741 | 13.081517 | 10.915545 | 12.294974 | 13.545684 | 12.24885 | 14.276832 | 13.315466 | 12.571277 | 12.652706 | 12.451573 | 6.686659 | 7.761037 | 7.334165 | 8.983415 | 9.097003 | 8.616161 | 6.168687 | 7.728157 | 9.139796 | 7.676056 | 9.964006 | 8.880121 | 8.040201 | 8.132142 | 7.905026 | 0.04972 | 0.003324607 | 0.003858788 | 0.003646547 | 0.004466554 | 0.00452303 | 0.004283955 | 0.003067071 | 0.003842439 | 0.004544307 | 0.003816535 | 0.004954104 | 0.004415196 | 0.003997588 | 0.004043301 | 0.003930379
2350 | 5.130315 | 93.483122 | 11.297157 | 12.007952 | 12.145596 | 13.003836 | 13.568127 | 14.045889 | 13.573985 | 12.503492 | 11.748534 | 11.61204 | 11.507367 | 12.655088 | 12.533645 | 12.683214 | 12.482966 | 7.03116 | 7.838318 | 7.994545 | 8.968087 | 9.607657 | 10.14882 | 9.614294 | 8.400642 | 7.543808 | 7.388815 | 7.269938 | 8.572604 | 8.434848 | 8.604505 | 8.377356 | 0.04112 | 0.002891213 | 0.003223116 | 0.003287357 | 0.003687677 | 0.003950669 | 0.004173197 | 0.003953398 | 0.003454344 | 0.003102014 | 0.003038281 | 0.002989399 | 0.003525055 | 0.00346841 | 0.003538172 | 0.003444769
2340 | 6.417377 | 93.874656 | 12.117121 | 12.554705 | 13.18746 | 11.609025 | 11.434782 | 13.47158 | 12.994696 | 12.203015 | 13.389552 | 13.538161 | 12.348183 | 11.012241 | 12.600508 | 13.405215 | 12.907703 | 6.441096 | 6.933395 | 7.644717 | 5.869076 | 5.672814 | 7.963903 | 7.428087 | 6.537755 | 7.871765 | 8.038683 | 6.701089 | 5.196671 | 6.984907 | 7.889359 | 7.330304 | 0.04537 | 0.002922325 | 0.003145681 | 0.003468408 | 0.0026628 | 0.002573756 | 0.003613223 | 0.003370123 | 0.002966179 | 0.00357142 | 0.00364715 | 0.003040284 | 0.002357729 | 0.003169052 | 0.003579402 | 0.003325759
2330 | 5.948607 | 93.590351 | 12.258503 | 11.906665 | 14.376832 | 12.755021 | 12.592039 | 13.851645 | 13.61499 | 13.826975 | 13.967453 | 13.190144 | 14.785412 | 14.371826 | 13.409293 | 13.071634 | 13.826133 | 7.173035 | 6.774681 | 9.567428 | 7.734876 | 7.550493 | 8.974437 | 8.707091 | 8.946572 | 9.105232 | 8.226934 | 10.02847 | 9.561778 | 8.474648 | 8.092946 | 8.94562 | 0.05623 | 0.004033398 | 0.003809403 | 0.005379765 | 0.004349321 | 0.004245642 | 0.005046326 | 0.004895997 | 0.005030657 | 0.005119872 | 0.004626005 | 0.005639007 | 0.005376588 | 0.004765295 | 0.004550663 | 0.005030122
2320 | 6.74909 | 93.542757 | 12.588464 | 12.835465 | 13.485448 | 11.626996 | 12.609065 | 15.035056 | 15.252447 | 12.847282 | 12.055237 | 11.647147 | 11.994327 | 12.222623 | 13.460657 | 13.386623 | 14.270579 | 6.64346 | 6.92316 | 7.658684 | 5.553697 | 6.666792 | 9.409273 | 9.654527 | 6.936539 | 6.03928 | 5.576554 | 5.970234 | 6.228992 | 7.630644 | 7.546901 | 8.546165 | 0.05149 | 0.003420718 | 0.003564735 | 0.003943457 | 0.002859599 | 0.003432731 | 0.004844835 | 0.004971116 | 0.003571624 | 0.003109625 | 0.002871367 | 0.003074073 | 0.003207308 | 0.003929019 | 0.003885899 | 0.00440042
2310 | 6.447213 | 94.018586 | 12.089536 | 12.305494 | 12.896701 | 12.331967 | 11.271357 | 12.996085 | 12.861279 | 12.624658 | 13.882986 | 13.536676 | 13.442882 | 13.485971 | 13.804456 | 13.094538 | 12.188455 | 6.356923 | 6.599196 | 7.262057 | 6.62889 | 5.438353 | 7.373431 | 7.222358 | 6.957114 | 8.366614 | 7.978956 | 7.873929 | 7.92218 | 8.278724 | 7.483745 | 6.467905 | 0.06319 | 0.004016939 | 0.004170032 | 0.004588894 | 0.004188796 | 0.003436495 | 0.004659271 | 0.004563808 | 0.0043962 | 0.005286863 | 0.005041902 | 0.004975536 | 0.005006026 | 0.005231326 | 0.004728978 | 0.004087069
2300 | 6.403615 | 94.122754 | 12.153622 | 12.587756 | 13.212672 | 12.743694 | 12.640527 | 12.385947 | 13.015575 | 10.91627 | 12.071125 | 11.793877 | 14.088611 | 13.824595 | 13.08879 | 12.60384 | 11.675462 | 6.46365 | 6.949493 | 7.64831 | 7.123931 | 7.008529 | 6.723685 | 7.427972 | 5.07725 | 6.371292 | 6.060826 | 8.626777 | 8.331988 | 7.509828 | 6.967487 | 5.928185 | 0.05819 | 0.003761198 | 0.00404391 | 0.004450551 | 0.004145415 | 0.004078263 | 0.003912512 | 0.004322337 | 0.002954452 | 0.003707455 | 0.003526794 | 0.005019922 | 0.004848384 | 0.004369969 | 0.004054381 | 0.003449611
2290 | 6.251105 | 93.959513 | 11.59901 | 11.262262 | 12.02259 | 13.238726 | 13.168003 | 12.541292 | 13.45901 | 13.582255 | 12.984172 | 12.967122 | 11.728186 | 11.729117 | 13.02731 | 12.893005 | 12.808481 | 6.03477 | 5.656115 | 6.510808 | 7.875976 | 7.79665 | 7.093361 | 8.123004 | 8.261179 | 7.590421 | 7.571291 | 6.179974 | 6.18102 | 7.63882 | 7.488126 | 7.393274 | 0.06253 | 0.003773542 | 0.003536769 | 0.004071208 | 0.004924848 | 0.004875245 | 0.004435478 | 0.005079314 | 0.005165715 | 0.00474629 | 0.004734328 | 0.003864338 | 0.003864992 | 0.004776554 | 0.004682325 | 0.004623014
2280 | 5.631673 | 93.731219 | 12.116013 | 12.372818 | 12.32105 | 13.319697 | 12.661162 | 13.94477 | 12.998618 | 13.623872 | 13.046978 | 13.842518 | 11.483847 | 12.359701 | 13.056353 | 12.945086 | 12.467435 | 7.350143 | 7.639985 | 7.581565 | 8.707855 | 7.96531 | 9.412092 | 8.345894 | 9.050623 | 8.400421 | 9.296929 | 6.636247 | 7.625183 | 8.410991 | 8.285531 | 7.74675 | 0.06555 | 0.004818019 | 0.00500801 | 0.004969716 | 0.005707999 | 0.005221261 | 0.006169627 | 0.005470733 | 0.005932684 | 0.005506476 | 0.006094137 | 0.00435006 | 0.004998307 | 0.005513404 | 0.005431166 | 0.005077995
2270 | 7.392754 | 93.797006 | 12.080668 | 12.106919 | 11.854465 | 14.639863 | 13.816038 | 12.943457 | 13.03142 | 12.628467 | 12.746639 | 12.635829 | 12.742568 | 14.371134 | 13.481559 | 13.603164 | 13.717212 | 5.307552 | 5.337156 | 5.052407 | 8.187478 | 7.261752 | 6.279848 | 6.378896 | 5.925041 | 6.058173 | 5.933336 | 6.053587 | 7.885649 | 6.885536 | 7.02234 | 7.150616 | 0.06414 | 0.003404264 | 0.003423252 | 0.003240614 | 0.005251449 | 0.004657688 | 0.004027894 | 0.004091424 | 0.003800322 | 0.003885712 | 0.003805642 | 0.003882771 | 0.005057856 | 0.004416383 | 0.004504129 | 0.004586405
2260 | 5.574582 | 93.816103 | 11.434311 | 12.519856 | 13.039163 | 12.658793 | 12.865976 | 13.334475 | 13.456314 | 11.636498 | 12.176752 | 13.410392 | 12.729985 | 12.63489 | 13.019533 | 13.258068 | 13.14959 | 6.63306 | 7.856486 | 8.441162 | 8.01295 | 8.246217 | 8.773476 | 8.910545 | 6.861055 | 7.469984 | 8.858885 | 8.093112 | 7.986033 | 8.419068 | 8.687507 | 8.565439 | 0.06614 | 0.004387106 | 0.00519628 | 0.005582984 | 0.005299765 | 0.005454048 | 0.005802777 | 0.005893434 | 0.004537902 | 0.004940647 | 0.005859266 | 0.005352784 | 0.005281963 | 0.005568371 | 0.005745917 | 0.005665182
2250 | 5.812504 | 93.925828 | 12.129909 | 11.678968 | 12.983535 | 12.796759 | 12.169301 | 13.649259 | 13.310326 | 12.931782 | 13.656261 | 13.523405 | 13.226712 | 13.344525 | 12.993873 | 12.610418 | 12.53677 | 7.131235 | 6.624162 | 8.090297 | 7.880543 | 7.175516 | 8.837503 | 8.457167 | 8.032182 | 8.845358 | 8.696295 | 8.363313 | 8.495552 | 8.101905 | 7.671226 | 7.588483 | 0.07103 | 0.005065316 | 0.004705142 | 0.005746538 | 0.00559755 | 0.005096769 | 0.006277278 | 0.006007126 | 0.005705259 | 0.006282858 | 0.006176978 | 0.005940461 | 0.00603439 | 0.005754783 | 0.005448872 | 0.0053901
2240 | 6.774416 | 93.900698 | 12.402278 | 13.543712 | 14.638354 | 13.508926 | 12.743609 | 13.900448 | 13.573407 | 13.207112 | 12.800805 | 13.424446 | 12.517753 | 12.401391 | 13.894363 | 13.517875 | 12.651613 | 6.355241 | 7.637531 | 8.865156 | 7.598486 | 6.738928 | 8.037831 | 7.670861 | 7.259626 | 6.803201 | 7.503652 | 6.485067 | 6.354243 | 8.031005 | 7.608531 | 6.635535 | 0.07214 | 0.004584671 | 0.005509715 | 0.006395323 | 0.005481547 | 0.004861462 | 0.005798491 | 0.005533759 | 0.005237094 | 0.00490783 | 0.005413135 | 0.004678328 | 0.004583951 | 0.005793567 | 0.005488794 | 0.004786875
2230 | 6.652028 | 93.821673 | 11.878805 | 12.680197 | 13.318944 | 13.529332 | 12.984965 | 12.743814 | 13.30705 | 13.682662 | 13.454153 | 13.469782 | 12.637923 | 12.859589 | 14.209018 | 13.462553 | 13.179837 | 5.914467 | 6.817186 | 7.535917 | 7.772498 | 7.160203 | 6.8888 | 7.52254 | 7.944871 | 7.687968 | 7.705542 | 6.769594 | 7.019111 | 8.536295 | 7.697413 | 7.37945 | 0.07473 | 0.004419881 | 0.005094483 | 0.00563159 | 0.005808388 | 0.00535082 | 0.005148 | 0.005621594 | 0.005937202 | 0.005745218 | 0.005758351 | 0.005058918 | 0.005245382 | 0.006379173 | 0.005752277 | 0.005514663
2220 | 7.000127 | 93.826909 | 12.095286 | 12.612487 | 12.786977 | 12.432868 | 12.914573 | 14.000734 | 13.396126 | 12.716901 | 12.658156 | 12.665325 | 13.016329 | 12.907726 | 12.661288 | 12.903332 | 12.974134 | 5.764305 | 6.34683 | 6.543251 | 6.144579 | 6.68685 | 7.908062 | 7.228537 | 6.464374 | 6.398245 | 6.406315 | 6.801347 | 6.679145 | 6.40177 | 6.674201 | 6.753871 | 0.07663 | 0.004417187 | 0.004863576 | 0.005014094 | 0.004708591 | 0.005124133 | 0.006059948 | 0.005539228 | 0.00495365 | 0.004902975 | 0.004909159 | 0.005211873 | 0.005118229 | 0.004905677 | 0.00511444 | 0.005175492
2210 | 6.526875 | 93.982041 | 11.557615 | 12.447689 | 13.024739 | 12.885772 | 12.539091 | 13.05498 | 12.566079 | 12.780084 | 12.404671 | 13.187741 | 13.350388 | 13.42255 | 13.126863 | 12.606055 | 12.819874 | 5.67454 | 6.674146 | 7.321508 | 7.165659 | 6.776722 | 7.355419 | 6.807006 | 7.04711 | 6.625864 | 7.504272 | 7.686594 | 7.767472 | 7.436019 | 6.851863 | 7.091744 | 0.07817 | 0.004435788 | 0.00521718 | 0.005723223 | 0.005601395 | 0.005297363 | 0.005749731 | 0.005321037 | 0.005508726 | 0.005179438 | 0.00586609 | 0.006008611 | 0.006071833 | 0.005812736 | 0.005356101 | 0.005543616
2200 | 7.078973 | 93.735801 | 12.278471 | 12.799252 | 13.004071 | 12.915899 | 13.327283 | 13.057407 | 13.878183 | 12.562039 | 13.650548 | 12.957861 | 12.831057 | 13.126869 | 13.846435 | 13.702509 | 13.566899 | 5.892979 | 6.480512 | 6.711449 | 6.612043 | 7.075722 | 6.771574 | 7.696175 | 6.212955 | 7.439867 | 6.659353 | 6.516377 | 6.84987 | 7.660433 | 7.498381 | 7.345658 | 0.07018 | 0.004135693 | 0.004548023 | 0.004710095 | 0.004640332 | 0.004965742 | 0.004752291 | 0.005401175 | 0.004360252 | 0.005221298 | 0.004673534 | 0.004573194 | 0.004807239 | 0.005376092 | 0.005262364 | 0.005155183
2190 | 6.938763 | 93.683735 | 12.105919 | 12.581564 | 12.457444 | 12.524475 | 12.893646 | 12.677576 | 12.19296 | 12.742048 | 12.868517 | 12.326335 | 12.971697 | 13.020698 | 13.226971 | 12.686765 | 13.130064 | 5.863442 | 6.400784 | 6.260603 | 6.336311 | 6.753129 | 6.509201 | 5.961804 | 6.581994 | 6.724764 | 6.112499 | 6.841222 | 6.896522 | 7.129266 | 6.519577 | 7.019932 | 0.07791 | 0.004568208 | 0.004986851 | 0.004877636 | 0.00493662 | 0.005261363 | 0.005071319 | 0.004644841 | 0.005128032 | 0.005239264 | 0.004762248 | 0.005329996 | 0.005373081 | 0.005554411 | 0.005079402 | 0.005469229
2180 | 6.289942 | 93.832841 | 12.342921 | 12.126668 | 12.31597 | 13.901842 | 13.700474 | 13.518503 | 13.174671 | 12.612009 | 12.50942 | 12.552929 | 12.892319 | 12.663365 | 13.860083 | 13.205148 | 13.196341 | 6.84519 | 6.601649 | 6.814842 | 8.598607 | 8.372334 | 8.167802 | 7.781195 | 7.148128 | 7.032647 | 7.081626 | 7.463576 | 7.205931 | 8.551689 | 7.815471 | 7.805567 | 0.0806 | 0.005517223 | 0.005320929 | 0.005492763 | 0.006930477 | 0.006748101 | 0.006583248 | 0.006271643 | 0.005761391 | 0.005668314 | 0.00570779 | 0.006015642 | 0.00580798 | 0.006892661 | 0.00629927 | 0.006291287
2170 | 7.299495 | 93.774818 | 11.830666 | 11.767338 | 12.613881 | 12.985513 | 12.6814 | 12.7463 | 12.806241 | 12.736424 | 13.712099 | 13.261191 | 13.934316 | 13.876768 | 13.624577 | 12.800253 | 12.711062 | 5.133429 | 5.061949 | 6.016848 | 6.435626 | 6.092951 | 6.166095 | 6.233643 | 6.154965 | 7.253646 | 6.746111 | 7.503631 | 7.438901 | 7.155162 | 6.226895 | 6.126382 | 0.08078 | 0.004146784 | 0.004089042 | 0.00486041 | 0.005198699 | 0.004921886 | 0.004980972 | 0.005035537 | 0.004971981 | 0.005859495 | 0.005449508 | 0.006061433 | 0.006009144 | 0.00577994 | 0.005030086 | 0.004948891
2160 | 6.520654 | 93.716834 | 11.699777 | 12.18805 | 11.974227 | 13.25732 | 12.568416 | 12.520851 | 12.80693 | 12.589062 | 12.967379 | 12.920239 | 12.70947 | 13.146843 | 12.100429 | 12.509829 | 12.178717 | 5.874275 | 6.425765 | 6.184307 | 7.632083 | 6.855101 | 6.801425 | 7.124199 | 6.878398 | 7.305169 | 7.252004 | 7.014253 | 7.507534 | 6.326829 | 6.788987 | 6.415227 | 0.08291 | 0.004870362 | 0.005327601 | 0.005127409 | 0.00632776 | 0.005683564 | 0.005639062 | 0.005906673 | 0.00570288 | 0.006056715 | 0.006012637 | 0.005815517 | 0.006224497 | 0.005245574 | 0.005628749 | 0.005318865
2150 | 6.304409 | 93.839696 | 12.590792 | 12.832658 | 13.082326 | 12.260179 | 12.862585 | 12.138189 | 12.638124 | 12.408334 | 12.620743 | 13.067686 | 12.576568 | 12.297032 | 12.638787 | 12.661368 | 12.717728 | 7.106855 | 7.379016 | 7.659858 | 6.734679 | 7.412685 | 6.597308 | 7.160123 | 6.901481 | 7.140562 | 7.643393 | 7.090846 | 6.776173 | 7.160869 | 7.186281 | 7.249702 | 0.08337 | 0.005924985 | 0.006151886 | 0.006386024 | 0.005614702 | 0.006179956 | 0.005500176 | 0.005969394 | 0.005753764 | 0.005953087 | 0.006372297 | 0.005911639 | 0.005649296 | 0.005970016 | 0.005991202 | 0.006044077
2140 | 6.750169 | 93.807712 | 11.561528 | 11.94248 | 12.22765 | 12.460563 | 12.160858 | 13.377448 | 13.256309 | 11.09333 | 11.224394 | 11.707135 | 13.662984 | 13.002484 | 13.862665 | 13.418679 | 13.677542 | 5.447419 | 5.877022 | 6.198447 | 6.460867 | 6.123176 | 7.493004 | 7.356721 | 4.919086 | 5.067022 | 5.611651 | 7.814137 | 7.071082 | 8.038628 | 7.539384 | 7.830506 | 0.08939 | 0.004869448 | 0.00525347 | 0.005540791 | 0.005775369 | 0.005473507 | 0.006697996 | 0.006576173 | 0.004397171 | 0.004529411 | 0.005016255 | 0.006985057 | 0.00632084 | 0.00718573 | 0.006739455 | 0.006999689
2130 | 5.932626 | 93.815327 | 11.668989 | 11.94756 | 12.907198 | 12.733567 | 12.419079 | 13.387003 | 13.608997 | 12.839163 | 13.075606 | 12.80922 | 13.776423 | 12.891955 | 12.990783 | 12.898058 | 12.769763 | 6.492516 | 6.806534 | 7.887384 | 7.691925 | 7.337785 | 8.427272 | 8.676947 | 7.810802 | 8.076921 | 7.777095 | 8.865201 | 7.870227 | 7.981461 | 7.877097 | 7.732675 | 0.08842 | 0.005740682 | 0.006018337 | 0.006974025 | 0.0068012 | 0.006488069 | 0.007451394 | 0.007672157 | 0.006906311 | 0.007141613 | 0.006876507 | 0.007838611 | 0.006958855 | 0.007057208 | 0.006964929 | 0.006837232
2120 | 6.361835 | 93.813634 | 12.118314 | 12.26266 | 12.845409 | 12.973643 | 12.419798 | 13.071705 | 12.191133 | 13.053593 | 12.595754 | 13.515492 | 13.322163 | 13.200315 | 12.887058 | 12.877603 | 12.492334 | 6.513608 | 6.676246 | 7.332497 | 7.476832 | 6.853258 | 7.587188 | 6.595659 | 7.566806 | 7.05142 | 8.086419 | 7.868976 | 7.731898 | 7.379378 | 7.368736 | 6.934954 | 0.08628 | 0.005619941 | 0.005760265 | 0.006326479 | 0.00645101 | 0.005912991 | 0.006546226 | 0.005690734 | 0.006528641 | 0.006083966 | 0.006976962 | 0.006789352 | 0.006671082 | 0.006366928 | 0.006357745 | 0.005983479
2110 | 6.048038 | 93.774609 | 12.177483 | 12.383603 | 12.306782 | 12.244209 | 12.163322 | 13.411141 | 13.335362 | 12.776775 | 13.021475 | 12.884054 | 12.861256 | 12.480469 | 13.029482 | 13.133801 | 13.388356 | 6.941026 | 7.173425 | 7.086817 | 7.016266 | 6.925057 | 8.330989 | 8.245677 | 7.616542 | 7.892206 | 7.737407 | 7.711723 | 7.282618 | 7.901224 | 8.018715 | 8.305339 | 0.08832 | 0.006130314 | 0.006335569 | 0.006259077 | 0.006196766 | 0.00611621 | 0.00735793 | 0.007282582 | 0.00672693 | 0.006970396 | 0.006833678 | 0.006810994 | 0.006432008 | 0.006978361 | 0.007082129 | 0.007335275
2100 | 6.519731 | 93.746488 | 11.529539 | 12.044764 | 12.301316 | 12.361552 | 13.238973 | 13.634921 | 13.595277 | 11.922576 | 12.014037 | 12.623899 | 12.805508 | 12.439276 | 12.673979 | 12.83636 | 12.728013 | 5.679368 | 6.261068 | 6.550556 | 6.618509 | 7.607655 | 8.053601 | 8.008963 | 6.123155 | 6.226389 | 6.914396 | 7.119156 | 6.706182 | 6.970865 | 7.153935 | 7.031789 | 0.08487 | 0.004820079 | 0.005313768 | 0.005559457 | 0.005617129 | 0.006456617 | 0.006835091 | 0.006797207 | 0.005196722 | 0.005284336 | 0.005868248 | 0.006042027 | 0.005691536 | 0.005916173 | 0.006071545 | 0.005967879
2090 | 6.188268 | 93.719012 | 12.200902 | 12.406457 | 13.007674 | 13.041947 | 12.504789 | 13.281458 | 12.883705 | 12.750558 | 12.837281 | 12.782685 | 12.097664 | 12.360877 | 13.506801 | 13.371683 | 13.22059 | 6.816689 | 7.048716 | 7.726975 | 7.765623 | 7.159688 | 8.035653 | 7.587167 | 7.436981 | 7.534805 | 7.473222 | 6.700131 | 6.997272 | 8.289628 | 8.137352 | 7.967038 | 0.08778 | 0.00598369 | 0.006187363 | 0.006782739 | 0.006816664 | 0.006284774 | 0.007053697 | 0.006660015 | 0.006528182 | 0.006614052 | 0.006559994 | 0.005881375 | 0.006142205 | 0.007276635 | 0.007142967 | 0.006993466
2080 | 6.799134 | 93.725516 | 11.63449 | 12.058048 | 12.401816 | 12.66755 | 12.763824 | 13.402735 | 13.280181 | 12.206283 | 12.499649 | 12.670668 | 12.756794 | 12.291043 | 13.193236 | 12.992838 | 13.342503 | 5.483912 | 5.962333 | 6.3504 | 6.650236 | 6.758835 | 7.47913 | 7.34102 | 6.129695 | 6.460802 | 6.653753 | 6.750905 | 6.225375 | 7.243023 | 7.017102 | 7.411255 | 0.08553 | 0.00469039 | 0.005099584 | 0.005431497 | 0.005687947 | 0.005780831 | 0.006396899 | 0.006278774 | 0.005242728 | 0.005525924 | 0.005690955 | 0.005774049 | 0.005324563 | 0.006194957 | 0.006001727 | 0.006338847
2070 | 6.365223 | 93.732802 | 12.094195 | 12.395799 | 12.628077 | 13.132064 | 12.893159 | 12.993465 | 13.080534 | 12.2467 | 12.001954 | 12.490591 | 12.306293 | 12.682034 | 12.751167 | 12.606726 | 12.592956 | 6.493737 | 6.834115 | 7.096153 | 7.664412 | 7.395092 | 7.508179 | 7.60633 | 6.665866 | 6.389607 | 6.941063 | 6.733117 | 7.157011 | 7.234979 | 7.07207 | 7.056538 | 0.06471 | 0.004202097 | 0.004422356 | 0.004591921 | 0.004959641 | 0.004785364 | 0.004858543 | 0.004922056 | 0.004313482 | 0.004134715 | 0.004491562 | 0.004357 | 0.004631302 | 0.004681755 | 0.004576337 | 0.004566286
2060 | 6.369774 | 93.735435 | 11.551043 | 12.002499 | 12.659213 | 12.492702 | 12.223485 | 12.540241 | 12.870313 | 12.583323 | 12.596764 | 12.819368 | 13.002405 | 12.993089 | 13.330024 | 13.412048 | 13.255988 | 5.874897 | 6.384709 | 7.125717 | 6.9379 | 6.634139 | 6.991527 | 7.363765 | 7.040122 | 7.055283 | 7.306323 | 7.512681 | 7.50218 | 7.881907 | 7.974321 | 7.798484 | 0.06816 | 0.00400433 | 0.004351818 | 0.004856889 | 0.004728873 | 0.004521829 | 0.004765424 | 0.005019142 | 0.004798547 | 0.004808881 | 0.00497999 | 0.005120644 | 0.005113486 | 0.005372308 | 0.005435297 | 0.005315447
2050 | 6.423182 | 93.698202 | 12.031052 | 12.519047 | 12.670063 | 12.760025 | 12.647561 | 13.015214 | 12.959175 | 12.7209 | 12.524395 | 12.489607 | 13.17175 | 12.95489 | 13.117478 | 13.206461 | 12.73154 | 6.361466 | 6.912581 | 7.083051 | 7.184584 | 7.057652 | 7.472523 | 7.409301 | 7.140428 | 6.918619 | 6.879344 | 7.649096 | 7.404467 | 7.587882 | 7.688244 | 7.152436 | 0.06689 | 0.004255185 | 0.004623825 | 0.004737853 | 0.004805768 | 0.004720864 | 0.004998371 | 0.004956082 | 0.004776232 | 0.004627864 | 0.004601593 | 0.00511648 | 0.004952848 | 0.005075534 | 0.005142667 | 0.004784265
2040 | 6.323181 | 93.730843 | 11.901704 | 12.289864 | 12.545054 | 12.93503 | 13.005164 | 13.651884 | 13.17491 | 12.942919 | 13.199131 | 13.043804 | 13.041456 | 12.561691 | 12.904247 | 12.942944 | 13.021491 | 6.324322 | 6.762494 | 7.05043 | 7.490246 | 7.569317 | 8.298074 | 7.760661 | 7.499141 | 7.78796 | 7.612878 | 7.610231 | 7.069199 | 7.455538 | 7.499169 | 7.587724 | 0.08834 | 0.005586906 | 0.005973987 | 0.00622835 | 0.006616883 | 0.006686735 | 0.007330519 | 0.006855768 | 0.006624741 | 0.006879884 | 0.006725216 | 0.006722878 | 0.006244930135 | 0.006586222 | 0.006624766 | 0.006702995
2030 | 6.518704 | 93.706982 | 12.095258 | 12.288896 | 12.36607 | 13.067316 | 12.611869 | 13.027175 | 13.135751 | 13.027287 | 12.959769 | 12.986618 | 12.763413 | 12.634184 | 13.300866 | 13.100592 | 13.217515 | 6.324524 | 6.543197 | 6.630331 | 7.421628 | 6.907788 | 7.376354 | 7.498807 | 7.376481 | 7.300323 | 7.330609 | 7.0788 | 6.932972 | 7.684987 | 7.459157 | 7.591008 | 0.08346 | 0.005278447 | 0.005460952 | 0.005533675 | 0.006194091 | 0.00576524 | 0.006156305 | 0.006258504 | 0.006156411 | 0.00609285 | 0.006118126 | 0.005907966 | 0.005786258 | 0.00641389 | 0.006225412 | 0.006335455
2020 | 6.307602 | 93.696276 | 12.173396 | 12.392322 | 12.73958 | 12.568717 | 12.564571 | 13.256462 | 13.111604 | 12.394592 | 12.640471 | 12.41882 | 12.518354 | 12.449763 | 13.075978 | 12.982669 | 13.060681 | 6.653584 | 6.900832 | 7.292854 | 7.09999 | 7.095309 | 7.876005 | 7.712619 | 6.903395 | 7.180989 | 6.930752 | 7.043133 | 6.965691 | 7.67243 | 7.567163 | 7.655174 | 0.04424 | 0.002943546 | 0.003052928 | 0.003226359 | 0.003141035 | 0.003138965 | 0.003484345 | 0.003412062 | 0.003054062 | 0.003176869 | 0.003066165 | 0.003115882 | 0.003081622 | 0.003394283 | 0.003347713 | 0.003386649
2010 | 6.408972 | 93.725393 | 11.800905 | 12.11814 | 12.41303 | 13.051278 | 12.840468 | 13.446707 | 13.14985 | 12.511002 | 12.742276 | 12.571703 | 12.969578 | 12.776529 | 12.942712 | 12.857477 | 12.694764 | 6.113992 | 6.472217 | 6.805062 | 7.52497 | 7.287262 | 7.970657 | 7.636094 | 6.915612 | 7.176517 | 6.984099 | 7.432854 | 7.21515 | 7.402561 | 7.306444 | 7.122925 | 0.03907 | 0.002388737 | 0.002528695 | 0.002658738 | 0.002940006 | 0.002847133 | 0.003114136 | 0.002983422 | 0.00270193 | 0.002803865 | 0.002728687 | 0.002904016 | 0.002818959 | 0.002892181 | 0.002854628 | 0.002782927
2000 | 6.654817 | 93.67265 | 12.00365 | 12.207654 | 12.445172 | 12.998113 | 12.646963 | 13.296335 | 12.993718 | 12.536782 | 12.549113 | 12.56502 | 12.76597 | 12.614294 | 12.953991 | 12.724 | 12.699584 | 6.071209 | 6.301794 | 6.570169 | 7.194573 | 6.7981 | 7.531122 | 7.189612 | 6.673655 | 6.687583 | 6.705551 | 6.932491 | 6.761204 | 7.144768 | 6.885098 | 6.857526 | 0.03749 | 0.002276096 | 0.002362542 | 0.002463156 | 0.002697245 | 0.002548608 | 0.002823417 | 0.002695386 | 0.002501953 | 0.002507175 | 0.002513911 | 0.002598991 | 0.002534775 | 0.002678573 | 0.002581223 | 0.002570887
1990 | 6.553507 | 93.673395 | 12.047769 | 12.555636 | 12.788807 | 12.926452 | 12.601157 | 13.064751 | 12.977704 | 12.694127 | 12.692465 | 12.895641 | 12.979333 | 12.839338 | 13.02992 | 12.943546 | 12.904649 | 6.235889 | 6.809737 | 7.073055 | 7.228454 | 6.86115 | 7.384559 | 7.286309 | 6.966145 | 6.964268 | 7.193672 | 7.288147 | 7.130108 | 7.345247 | 7.247751 | 7.203841 | 0.08412 | 0.00524563 | 0.00572835 | 0.005949854 | 0.006080576 | 0.0057716 | 0.006211891 | 0.006129243 | 0.005859921 | 0.005858342 | 0.006051317 | 0.00613079 | 0.005997847 | 0.006178822 | 0.006096808 | 0.006059871
1980 | 6.572463 | 93.678825 | 11.858789 | 12.430543 | 12.549187 | 12.894203 | 12.833161 | 13.102141 | 12.957592 | 12.560053 | 12.706896 | 12.648929 | 12.944003 | 12.72016 | 12.971956 | 12.9148 | 12.910171 | 6.000052 | 6.646166 | 6.780172 | 7.169724 | 7.100817 | 7.404406 | 7.241273 | 6.792443 | 6.958263 | 6.892809 | 7.225935 | 6.973239 | 7.257486 | 7.192973 | 7.187748 | 0.07423 | 0.004453839 | 0.004933449 | 0.005032921 | 0.005322086 | 0.005270936 | 0.005496291 | 0.005375197 | 0.005042031 | 0.005165119 | 0.005116532 | 0.005363812 | 0.005176236 | 0.005387231 | 0.005339344 | 0.005335465
1970 | 6.551074 | 93.716736 | 11.910706 | 12.35982 | 12.589743 | 12.60496 | 12.626276 | 13.096273 | 12.887788 | 12.626038 | 12.705624 | 12.78855 | 12.904255 | 12.800485 | 13.216086 | 13.228312 | 13.202685 | 6.078101 | 6.585223 | 6.844712 | 6.861882 | 6.885934 | 7.416064 | 7.18095 | 6.885666 | 6.97546 | 7.069012 | 7.199523 | 7.082475 | 7.551147 | 7.56493 | 7.536039 | 0.04806 | 0.002921135 | 0.003164858 | 0.003289568 | 0.003297821 | 0.00330938 | 0.00356416 | 0.003451165 | 0.003309251 | 0.003352406 | 0.003397367 | 0.003460091 | 0.003403838 | 0.003629081 | 0.003635705 | 0.00362182
1960 | 6.549567 | 93.677041 | 12.017405 | 12.277688 | 12.444748 | 12.819888 | 12.603699 | 13.000918 | 13.001015 | 12.761046 | 12.643878 | 12.873933 | 12.838784 | 12.768747 | 13.100476 | 12.891928 | 12.858638 | 6.205554 | 6.499697 | 6.688429 | 7.112065 | 6.867958 | 7.316413 | 7.316523 | 7.045632 | 6.913331 | 7.173077 | 7.133398 | 7.054327 | 7.428772 | 7.193391 | 7.155811 | 0.02157 | 0.001338538 | 0.001401985 | 0.001442694 | 0.001534072 | 0.001481418 | 0.00157815 | 0.001578174 | 0.001519743 | 0.001491206 | 0.001547233 | 0.001538674 | 0.001521618 | 0.001602386 | 0.001551614 | 0.001543508
1950 | 6.383812 | 93.608547 | 11.945219 | 12.301398 | 12.666747 | 12.691036 | 12.590274 | 12.829956 | 12.907607 | 12.479498 | 12.403129 | 12.479308 | 12.789701 | 12.594718 | 13.088572 | 13.006699 | 13.064189 | 6.321172 | 6.724272 | 7.137534 | 7.165001 | 7.05105 | 7.322076 | 7.409861 | 6.925756 | 6.839366 | 6.925541 | 7.276563 | 7.056076 | 7.614406 | 7.521871 | 7.586849 | 0.01648 | 0.001041729 | 0.00110816 | 0.001176266 | 0.001180792 | 0.001162013 | 0.001206678 | 0.001221145 | 0.001141365 | 0.001127128 | 0.001141329 | 0.001199178 | 0.001162841 | 0.001254854 | 0.001239604 | 0.001250313
1940 | 6.713143 | 93.685723 | 11.965576 | 12.053675 | 12.543747 | 12.725318 | 12.567698 | 12.912212 | 12.779935 | 12.61031 | 12.587994 | 12.786263 | 12.83467 | 12.856633 | 12.750173 | 12.684625 | 12.777946 | 5.96036 | 6.059926 | 6.613544 | 6.818554 | 6.64059 | 7.029515 | 6.88021 | 6.688706 | 6.663508 | 6.887354 | 6.941995 | 6.966785 | 6.846613 | 6.772613 | 6.877965 | 0.00324 | 0.0001931157 | 0.0001963416 | 0.0002142788 | 0.0002209212 | 0.0002151551 | 0.0002277563 | 0.0002229188 | 0.0002167141 | 0.0002158977 | 0.0002231503 | 0.0002249206 | 0.0002257238 | 0.0002218303 | 0.0002194327 | 0.0002228461
1930 | 6.465707 | 93.633932 | 12.05298 | 12.172008 | 12.36067 | 12.970691 | 12.906777 | 12.732346 | 12.666982 | 12.669439 | 12.622577 | 12.716202 | 12.547585 | 12.499115 | 12.96467 | 12.539015 | 12.65338 | 6.346694 | 6.481333 | 6.694692 | 7.384163 | 7.311953 | 7.114849 | 7.040976 | 7.043753 | 6.990786 | 7.096604 | 6.906017 | 6.851222 | 7.377361 | 6.896329 | 7.025602 | 0.00054474 | 3.457298e-05 | 3.530642e-05 | 3.646866e-05 | 4.022449e-05 | 3.983114e-05 | 3.875743e-05 | 3.835501e-05 | 3.837014e-05 | 3.808161e-05 | 3.865804e-05 | 3.761983e-05 | 3.732135e-05 | 4.018743e-05 | 3.756706e-05 | 3.827126e-05
1920 | 6.598343 | 93.637327 | 11.870599 | 12.21817 | 12.430227 | 12.77436 | 12.618686 | 13.167815 | 12.862879 | 12.668256 | 12.547267 | 12.815443 | 12.715192 | 12.426237 | 12.876188 | 12.92043 | 12.769681 | 5.989337 | 6.382518 | 6.622302 | 7.011269 | 6.835339 | 7.455738 | 7.111288 | 6.891363 | 6.754613 | 7.057691 | 6.944407 | 6.617791 | 7.126325 | 7.176309 | 7.005982 | 0.00044451 | 2.66232e-05 | 2.837093e-05 | 2.94368e-05 | 3.116579e-05 | 3.038376e-05 | 3.31415e-05 | 3.161039e-05 | 3.06328e-05 | 3.002493e-05 | 3.137214e-05 | 3.086858e-05 | 2.941674e-05 | 3.167723e-05 | 3.189941e-05 | 3.114229e-05
1910 | 6.622623 | 93.696093 | 11.702093 | 12.310501 | 12.513528 | 12.393913 | 12.166069 | 13.02227 | 12.814165 | 12.4329 | 12.515436 | 12.684064 | 12.866373 | 12.871573 | 13.235854 | 13.042578 | 13.096019 | 5.763874 | 6.451309 | 6.680567 | 6.545506 | 6.288173 | 7.254733 | 7.019919 | 6.58953 | 6.682722 | 6.873083 | 7.078835 | 7.084702 | 7.495653 | 7.277644 | 7.33793 | 2.2726e-05 | 1.309898e-06 | 1.466124e-06 | 1.518226e-06 | 1.487532e-06 | 1.42905e-06 | 1.648711e-06 | 1.595347e-06 | 1.497537e-06 | 1.518715e-06 | 1.561977e-06 | 1.608736e-06 | 1.610069e-06 | 1.703462e-06 | 1.653917e-06 | 1.667618e-06
1900 | 6.649422 | 93.735955 | 11.896918 | 12.106134 | 12.612404 | 12.67728 | 12.437906 | 12.899651 | 13.027152 | 12.386127 | 12.532048 | 12.642508 | 12.683776 | 12.54783 | 13.001046 | 12.80881 | 12.895411 | 5.94865 | 6.184846 | 6.756094 | 6.829265 | 6.559249 | 7.080014 | 7.223748 | 6.500829 | 6.665453 | 6.790048 | 6.836591 | 6.683256 | 7.194321 | 6.97759 | 7.075234 | 8.4916e-07 | 5.051356e-08 | 5.251924e-08 | 5.737004e-08 | 5.799138e-08 | 5.569852e-08 | 6.012065e-08 | 6.134118e-08 | 5.520244e-08 | 5.660036e-08 | 5.765837e-08 | 5.805359e-08 | 5.675154e-08 | 6.109129e-08 | 5.925091e-08 | 6.008005e-08
1890 | 6.522632 | 93.742823 | 11.983686 | 11.954618 | 12.274558 | 12.603481 | 12.392162 | 12.879178 | 12.709001 | 12.560141 | 12.616604 | 12.721724 | 12.670403 | 12.629489 | 12.919797 | 12.794102 | 13.009565 | 6.189329 | 6.156517 | 6.51759 | 6.888623 | 6.650271 | 7.199476 | 7.007613 | 6.839744 | 6.903422 | 7.021959 | 6.96409 | 6.917953 | 7.245264 | 7.103565 | 7.346446 | 0.00021956 | 1.358929e-05 | 1.351725e-05 | 1.431002e-05 | 1.512466e-05 | 1.460133e-05 | 1.580717e-05 | 1.538592e-05 | 1.501734e-05 | 1.515715e-05 | 1.541741e-05 | 1.529036e-05 | 1.518906e-05 | 1.59077e-05 | 1.559659e-05 | 1.612986e-05
1880 | 6.518696 | 93.679672 | 11.535257 | 12.027194 | 12.43948 | 12.771623 | 12.534784 | 12.970863 | 12.587306 | 12.451539 | 12.540724 | 12.77789 | 12.500682 | 12.277736 | 12.764789 | 12.625135 | 12.790181 | 5.695083 | 6.251282 | 6.717113 | 7.092187 | 6.824755 | 7.317091 | 6.884069 | 6.730734 | 6.831463 | 7.099262 | 6.78624 | 6.534397 | 7.084471 | 6.926787 | 7.113138 | 7.6123e-05 | 4.335268e-06 | 4.758663e-06 | 5.113268e-06 | 5.398785e-06 | 5.195208e-06 | 5.569989e-06 | 5.24036e-06 | 5.123637e-06 | 5.200315e-06 | 5.404171e-06 | 5.165889e-06 | 4.974179e-06 | 5.392912e-06 | 5.272878e-06 | 5.414734e-06
1870 | 6.769609 | 93.665618 | 11.74222 | 12.091233 | 12.531853 | 12.634604 | 12.162956 | 12.940929 | 12.893162 | 12.448757 | 12.452862 | 12.593185 | 12.74293 | 12.48454 | 12.746337 | 12.748837 | 12.603639 | 5.64626 | 6.040934 | 6.538898 | 6.654972 | 6.122014 | 7.00091 | 6.946977 | 6.445013 | 6.449651 | 6.608185 | 6.777325 | 6.485443 | 6.781173 | 6.783997 | 6.619994 | 2.6148e-10 | 1.476384e-11 | 1.579583e-11 | 1.709791e-11 | 1.740142e-11 | 1.600784e-11 | 1.830598e-11 | 1.816495e-11 | 1.685242e-11 | 1.686455e-11 | 1.727908e-11 | 1.772135e-11 | 1.695814e-11 | 1.773141e-11 | 1.773879e-11 | 1.730996e-11
1860 | 6.857198 | 93.658943 | 11.72082 | 11.767427 | 12.345425 | 12.465552 | 12.487714 | 12.762634 | 12.56649 | 12.327247 | 12.326278 | 12.320755 | 12.742419 | 12.475471 | 12.683988 | 12.672625 | 12.603377 | 5.523486 | 5.576214 | 6.229803 | 6.365567 | 6.390611 | 6.70121 | 6.479624 | 6.209257 | 6.208162 | 6.201919 | 6.678376 | 6.376776 | 6.612371 | 6.599534 | 6.521301 | 1.092e-05 | 6.031647e-07 | 6.089226e-07 | 6.802945e-07 | 6.951199e-07 | 6.978547e-07 | 7.317721e-07 | 7.075749e-07 | 6.780508e-07 | 6.779312e-07 | 6.772495e-07 | 7.292786e-07 | 6.963439e-07 | 7.220709e-07 | 7.206691e-07 | 7.12126e-07
1850 | 6.697041 | 93.672359 | 11.619986 | 11.90284 | 12.178096 | 12.537812 | 12.273987 | 12.681479 | 12.551823 | 12.320061 | 12.248098 | 12.477407 | 12.374703 | 12.146139 | 12.672701 | 12.74114 | 12.699354 | 5.589505 | 5.909386 | 6.220542 | 6.626978 | 6.328909 | 6.789242 | 6.642804 | 6.380972 | 6.299653 | 6.558743 | 6.442712 | 6.184424 | 6.779329 | 6.856616 | 6.809429 | 2.9348e-06 | 1.640408e-07 | 1.734287e-07 | 1.825605e-07 | 1.944885e-07 | 1.857408e-07 | 1.992507e-07 | 1.94953e-07 | 1.872688e-07 | 1.848822e-07 | 1.92486e-07 | 1.890807e-07 | 1.815005e-07 | 1.989597e-07 | 2.01228e-07 | 1.998431e-07
1840 | 6.694527 | 93.550607 | 11.504395 | 11.857491 | 12.186233 | 12.324858 | 12.235877 | 12.723348 | 12.769908 | 12.416642 | 12.422936 | 12.472697 | 12.416967 | 12.281972 | 12.80189 | 12.60333 | 12.448079 | 5.475767 | 5.876166 | 6.248755 | 6.405813 | 6.305004 | 6.857107 | 6.909819 | 6.509784 | 6.516913 | 6.573274 | 6.510152 | 6.357228 | 6.946025 | 6.721215 | 6.545392 | 6.1337e-08 | 3.358671e-09 | 3.604264e-09 | 3.832799e-09 | 3.929134e-09 | 3.8673e-09 | 4.205944e-09 | 4.238276e-09 | 3.992906e-09 | 3.997279e-09 | 4.031849e-09 | 3.993132e-09 | 3.899333e-09 | 4.260483e-09 | 4.122591e-09 | 4.014747e-09
1830 | 6.668467 | 93.573083 | 11.426621 | 11.832865 | 12.224135 | 12.298173 | 12.011046 | 12.60335 | 12.594904 | 12.230399 | 12.200936 | 12.266529 | 12.29063 | 12.363654 | 12.567026 | 12.647029 | 12.609947 | 5.414591 | 5.87507 | 6.318307 | 6.402149 | 6.076949 | 6.747637 | 6.738077 | 6.325401 | 6.292034 | 6.366316 | 6.393607 | 6.476293 | 6.706523 | 6.797072 | 6.755104 | 5.0896e-06 | 2.75581e-07 | 2.990175e-07 | 3.215765e-07 | 3.258438e-07 | 3.092924e-07 | 3.434277e-07 | 3.429412e-07 | 3.219376e-07 | 3.202394e-07 | 3.2402e-07 | 3.25409e-07 | 3.296174e-07 | 3.413352e-07 | 3.459438e-07 | 3.438078e-07
1820 | 6.671583 | 93.483634 | 11.288289 | 11.521012 | 12.133194 | 12.469353 | 12.171487 | 12.512842 | 12.33795 | 11.921783 | 12.059545 | 12.102847 | 12.079301 | 12.088592 | 12.517933 | 12.422267 | 12.687551 | 5.264209 | 5.528593 | 6.223613 | 6.604985 | 6.267066 | 6.654309 | 6.455932 | 5.983668 | 6.140032 | 6.189175 | 6.162453 | 6.172998 | 6.660083 | 6.551578 | 6.852426 | 0.00096578 | 5.084067e-05 | 5.339404e-05 | 6.010641e-05 | 6.378962e-05 | 6.052607e-05 | 6.426598e-05 | 6.23501e-05 | 5.778907e-05 | 5.929921e-05 | 5.977381e-05 | 5.951574e-05 | 5.961758e-05 | 6.432175e-05 | 6.327383e-05 | 6.617936e-05
1810 | 6.664595 | 93.6395 | 11.443159 | 11.794981 | 12.166153 | 12.215705 | 12.086034 | 12.518726 | 12.418353 | 12.137484 | 12.224687 | 12.254081 | 12.351417 | 12.20543 | 12.508787 | 12.418743 | 12.546573 | 5.430061 | 5.828297 | 6.248205 | 6.304246 | 6.157586 | 6.646854 | 6.533385 | 6.21578 | 6.314403 | 6.347644 | 6.457707 | 6.292625 | 6.635619 | 6.533826 | 6.678331 | 0.00948 | 0.0005147698 | 0.0005525225 | 0.0005923298 | 0.0005976425 | 0.0005837392 | 0.0006301217 | 0.0006193649 | 0.0005892559 | 0.0005986054 | 0.0006017566 | 0.0006121906 | 0.0005965409 | 0.0006290567 | 0.0006194067 | 0.0006331058
1800 | 6.787932 | 93.582817 | 11.342524 | 11.680183 | 12.013972 | 12.255858 | 12.133113 | 12.358545 | 12.276847 | 12.115498 | 12.157066 | 12.171312 | 12.403672 | 12.203405 | 12.390746 | 12.331901 | 12.410361 | 5.182351 | 5.565098 | 5.943262 | 6.217184 | 6.078195 | 6.33344 | 6.240948 | 6.058247 | 6.10532 | 6.121452 | 6.384524 | 6.157793 | 6.369892 | 6.303277 | 6.392096 | 0.03111 | 0.001612229 | 0.001731302 | 0.001848949 | 0.001934166 | 0.001890927 | 0.001970333 | 0.001941559 | 0.001884721 | 0.001899365 | 0.001904384 | 0.001986225 | 0.001915689 | 0.001981673 | 0.001960949 | 0.001988581
1790 | 6.681152 | 93.569783 | 11.298061 | 11.736362 | 11.992558 | 12.245907 | 12.182964 | 12.401856 | 12.319317 | 11.896455 | 12.1724 | 11.954559 | 12.155966 | 12.070571 | 12.358059 | 12.291782 | 12.302031 | 5.254757 | 5.751695 | 6.042012 | 6.328991 | 6.257703 | 6.505587 | 6.412125 | 5.933123 | 6.245738 | 5.998959 | 6.227124 | 6.130392 | 6.455996 | 6.380944 | 6.39255 | 0.08683 | 0.004562706 | 0.004994197 | 0.005246279 | 0.005495463 | 0.005433564 | 0.005648801 | 0.005567648 | 0.00515173 | 0.005423174 | 0.005208896 | 0.005407012 | 0.00532302 | 0.005605741 | 0.005540574 | 0.005550652
1780 | 6.739106 | 93.586457 | 11.132555 | 11.575337 | 11.920099 | 12.360492 | 12.208826 | 12.385178 | 12.048952 | 11.994521 | 12.012299 | 12.124502 | 12.032997 | 12.019149 | 12.302948 | 12.226449 | 12.278324 | 4.999354 | 5.501333 | 5.891951 | 6.39062 | 6.218922 | 6.418562 | 6.03789 | 5.976245 | 5.996379 | 6.123444 | 6.019821 | 6.004137 | 6.32548 | 6.238875 | 6.297604 | 0.09814 | 0.004906366 | 0.005399008 | 0.005782361 | 0.006271754 | 0.00610325 | 0.006299177 | 0.005925585 | 0.005865087 | 0.005884847 | 0.006009548 | 0.005907852 | 0.00589246 | 0.006207826 | 0.006122832 | 0.006180469
1770 | 6.838819 | 93.54604 | 11.048871 | 11.424118 | 11.748416 | 12.160731 | 11.933618 | 12.232218 | 12.110207 | 11.864922 | 11.910408 | 12.075853 | 11.964336 | 11.870239 | 12.102178 | 12.05464 | 12.137542 | 4.795237 | 5.221116 | 5.588971 | 6.056397 | 5.798965 | 6.137409 | 5.999136 | 5.72108 | 5.772651 | 5.960199 | 5.833789 | 5.727109 | 5.990036 | 5.936155 | 6.030117 | 0.13831 | 0.006632292 | 0.007221326 | 0.007730106 | 0.008376603 | 0.008020548 | 0.00848865 | 0.008297405 | 0.007912826 | 0.007984154 | 0.008243551 | 0.008068714 | 0.007921164 | 0.008284819 | 0.008210295 | 0.008340254
1760 | 6.710457 | 93.567269 | 10.884016 | 11.341758 | 11.663166 | 12.063406 | 11.804998 | 12.109883 | 11.890541 | 11.78337 | 11.857453 | 11.911974 | 11.942903 | 11.894951 | 12.02298 | 12.081739 | 12.123016 | 4.751947 | 5.271281 | 5.635719 | 6.089294 | 5.796483 | 6.141947 | 5.893428 | 5.771971 | 5.855931 | 5.917715 | 5.952762 | 5.898425 | 6.043494 | 6.110063 | 6.156824 | 0.15608 | 0.007416839 | 0.008227415 | 0.008796231 | 0.00950417 | 0.009047151 | 0.00958635 | 0.009198462 | 0.009008892 | 0.009139937 | 0.00923637 | 0.009291072 | 0.009206262 | 0.009432685 | 0.009536587 | 0.009609571
1750 | 6.66831 | 93.540922 | 10.920607 | 11.260678 | 11.545825 | 11.901987 | 11.638462 | 12.002549 | 11.959091 | 11.721425 | 11.76584 | 11.802462 | 11.685195 | 11.652157 | 12.095841 | 12.040988 | 12.013707 | 4.844123 | 5.230173 | 5.55372 | 5.957648 | 5.658802 | 6.071657 | 6.02239 | 5.752898 | 5.803268 | 5.844797 | 5.711807 | 5.674335 | 6.177409 | 6.115232 | 6.084306 | 0.16162 | 0.007829072 | 0.008453006 | 0.008975922 | 0.009628751 | 0.009145755 | 0.009813013 | 0.009733387 | 0.009297833 | 0.009379241 | 0.009446362 | 0.009231423 | 0.009170861 | 0.009983928 | 0.009883438 | 0.009833456
1740 | 6.701364 | 93.51833 | 10.840483 | 11.274661 | 11.6245 | 11.834536 | 11.699838 | 12.024607 | 11.883167 | 11.575959 | 11.577225 | 11.770502 | 11.678544 | 11.563451 | 11.968634 | 11.946515 | 11.944353 | 4.717796 | 5.210947 | 5.608066 | 5.846386 | 5.693558 | 6.061986 | 5.901555 | 5.552978 | 5.554414 | 5.773737 | 5.669395 | 5.538782 | 5.998502 | 5.973413 | 5.970961 | 0.16405 | 0.007739545 | 0.008548559 | 0.009200032 | 0.009590996 | 0.009340282 | 0.009944689 | 0.009681501 | 0.00910966 | 0.009112017 | 0.009471816 | 0.009300643 | 0.009086371 | 0.009840542 | 0.009799384 | 0.009795361
1730 | 6.628318 | 93.479197 | 10.779497 | 11.293002 | 11.549949 | 11.606001 | 11.482887 | 11.877411 | 11.805346 | 11.526883 | 11.650259 | 11.650259 | 11.721406 | 11.594672 | 11.834319 | 11.794593 | 11.881145 | 4.735612 | 5.319347 | 5.611265 | 5.674931 | 5.535087 | 5.983132 | 5.90131 | 5.585065 | 5.725197 | 5.725197 | 5.805995 | 5.662064 | 5.934207 | 5.889101 | 5.987371 | 0.16979 | 0.008040596 | 0.009031719 | 0.009527368 | 0.009635466 | 0.009398024 | 0.01015876 | 0.01001983 | 0.009482881 | 0.009720812 | 0.009720812 | 0.009857999 | 0.009613618 | 0.01007569 | 0.009999104 | 0.01016596
1720 | 6.791853 | 93.693335 | 10.740507 | 11.01315 | 11.457962 | 11.64704 | 11.550479 | 11.842727 | 11.615747 | 11.527143 | 11.63242 | 11.638957 | 11.643288 | 11.645637 | 11.931744 | 11.876178 | 11.980899 | 4.484427 | 4.793055 | 5.296298 | 5.510109 | 5.400925 | 5.731328 | 5.474727 | 5.374536 | 5.493579 | 5.50097 | 5.505867 | 5.508523 | 5.831938 | 5.769137 | 5.887488 | 0.18231 | 0.008175558 | 0.008738219 | 0.009655681 | 0.01004548 | 0.009846427 | 0.01044878 | 0.009980975 | 0.009798317 | 0.01001534 | 0.01002882 | 0.01003775 | 0.01004259 | 0.01063221 | 0.01051771 | 0.01073348
1710 | 6.691922 | 93.519848 | 10.755175 | 11.0371 | 11.387889 | 11.516716 | 11.434023 | 11.837515 | 11.81949 | 11.365662 | 11.549156 | 11.598152 | 11.464458 | 11.457442 | 11.732794 | 11.706447 | 11.818396 | 4.631463 | 4.951747 | 5.350074 | 5.496306 | 5.402444 | 5.86032 | 5.839872 | 5.324841 | 5.533124 | 5.588729 | 5.436991 | 5.429027 | 5.741511 | 5.711617 | 5.83863 | 0.18316 | 0.008482987 | 0.009069621 | 0.009799196 | 0.01006703 | 0.009895116 | 0.01073376 | 0.01069631 | 0.009752979 | 0.01013447 | 0.01023632 | 0.009958393 | 0.009943806 | 0.01051615 | 0.0104614 | 0.01069404
1700 | 6.753851 | 93.304189 | 10.611776 | 10.957895 | 11.210679 | 11.416573 | 11.300245 | 11.734357 | 11.597111 | 11.327512 | 11.37726 | 11.394233 | 11.485201 | 11.473042 | 11.623712 | 11.542998 | 11.60755 | 4.418284 | 4.813387 | 5.101813 | 5.336654 | 5.203981 | 5.69897 | 5.542513 | 5.235081 | 5.29182 | 5.311177 | 5.414914 | 5.40105 | 5.57284 | 5.480817 | 5.554415 | 0.19464 | 0.008599748 | 0.009368777 | 0.009930169 | 0.01038726 | 0.01012903 | 0.01109247 | 0.01078795 | 0.01018956 | 0.0103 | 0.01033768 | 0.01053959 | 0.0105126 | 0.01084698 | 0.01066786 | 0.01081111
1690 | 6.604759 | 93.664991 | 10.449552 | 10.801684 | 11.275287 | 11.415851 | 11.283198 | 11.605087 | 11.434578 | 11.245084 | 11.382435 | 11.370055 | 11.387055 | 11.455677 | 11.625814 | 11.495086 | 11.647489 | 4.369816 | 4.768772 | 5.30502 | 5.464103 | 5.313974 | 5.678218 | 5.485295 | 5.270833 | 5.426288 | 5.412277 | 5.431516 | 5.50917 | 5.701667 | 5.553763 | 5.726187 | 0.19991 | 0.008735698 | 0.009533253 | 0.01060527 | 0.01092329 | 0.01062317 | 0.01135133 | 0.01096565 | 0.01053692 | 0.01084769 | 0.01081968 | 0.01085814 | 0.01101338 | 0.0113982 | 0.01110253 | 0.01144722
1680 | 6.649129 | 93.575117 | 10.44527 | 10.859961 | 11.190969 | 11.493643 | 11.290902 | 11.512464 | 11.401736 | 11.170048 | 11.21611 | 11.214183 | 11.537914 | 11.299509 | 11.704367 | 11.606054 | 11.657313 | 4.322863 | 4.793588 | 5.169111 | 5.512324 | 5.282446 | 5.533661 | 5.408124 | 5.145382 | 5.197625 | 5.195439 | 5.562512 | 5.292206 | 5.751179 | 5.639751 | 5.69785 | 0.20017 | 0.008653075 | 0.009595325 | 0.01034701 | 0.01103402 | 0.01057387 | 0.01107673 | 0.01082544 | 0.01029951 | 0.01040409 | 0.01039971 | 0.01113448 | 0.01059341 | 0.01151214 | 0.01128909 | 0.01140539
1670 | 6.708065 | 93.308101 | 10.324216 | 10.723293 | 10.998084 | 11.417927 | 11.175615 | 11.509836 | 11.320964 | 11.252224 | 11.287896 | 11.352674 | 11.638391 | 11.316962 | 11.500325 | 11.481537 | 11.470634 | 4.141899 | 4.597588 | 4.911197 | 5.390094 | 5.113737 | 5.49489 | 5.27952 | 5.201121 | 5.241806 | 5.315683 | 5.641444 | 5.274956 | 5.484046 | 5.462624 | 5.450193 | 0.21573 | 0.008935319 | 0.009918376 | 0.01059493 | 0.01162805 | 0.01103186 | 0.01185413 | 0.01138951 | 0.01122038 | 0.01130815 | 0.01146752 | 0.01217029 | 0.01137966 | 0.01183073 | 0.01178452 | 0.0117577
1660 | 6.764153 | 93.358492 | 10.311736 | 10.633647 | 11.058912 | 11.321798 | 11.125033 | 11.469923 | 11.355887 | 11.188182 | 11.266343 | 11.302388 | 11.62636 | 11.186887 | 11.485482 | 11.464982 | 11.478876 | 4.05911 | 4.426335 | 4.911182 | 5.21074 | 4.986538 | 5.379475 | 5.249576 | 5.0585 | 5.147559 | 5.188627 | 5.557636 | 5.057024 | 5.397196 | 5.373847 | 5.389672 | 0.21721 | 0.008816793 | 0.009614442 | 0.01066758 | 0.01131825 | 0.01083126 | 0.01168476 | 0.0114026 | 0.01098757 | 0.01118101 | 0.01127022 | 0.01207174 | 0.01098436 | 0.01172325 | 0.01167253 | 0.01170691
1650 | 6.791024 | 93.306621 | 10.281899 | 10.632002 | 10.88132 | 11.271146 | 11.158492 | 11.393864 | 11.34321 | 11.071514 | 11.176614 | 11.19447 | 11.596526 | 11.283088 | 11.389192 | 11.306504 | 11.472559 | 3.998788 | 4.398632 | 4.68324 | 5.128022 | 4.999514 | 5.267984 | 5.210216 | 4.90028 | 5.020188 | 5.040558 | 5.499066 | 5.141643 | 5.262656 | 5.168351 | 5.357724 | 0.21902 | 0.008758146 | 0.009633885 | 0.01025723 | 0.01123139 | 0.01094994 | 0.01153794 | 0.01141141 | 0.01073259 | 0.01099522 | 0.01103983 | 0.01204406 | 0.01126123 | 0.01152627 | 0.01131972 | 0.01173449
1640 | 6.745351 | 93.263433 | 10.256003 | 10.626659 | 10.878635 | 11.192387 | 11.000588 | 11.357004 | 11.256602 | 11.064144 | 11.144721 | 11.133977 | 11.629308 | 11.194558 | 11.279638 | 11.238527 | 11.352424 | 4.02517 | 4.448874 | 4.736773 | 5.0951 | 4.876073 | 5.283034 | 5.168416 | 4.948658 | 5.040673 | 5.028405 | 5.593804 | 5.097579 | 5.194715 | 5.14778 | 5.277806 | 0.20913 | 0.008417838 | 0.009303929 | 0.009906014 | 0.01065538 | 0.01019733 | 0.01104841 | 0.01080871 | 0.01034913 | 0.01054156 | 0.0105159 | 0.01169832 | 0.01066057 | 0.01086371 | 0.01076555 | 0.01103748
1630 | 6.752104 | 93.319668 | 10.142436 | 10.486758 | 10.817867 | 11.174327 | 10.967628 | 11.461747 | 11.365784 | 11.002179 | 11.073392 | 11.125946 | 11.607434 | 11.090206 | 11.427243 | 11.376472 | 11.391928 | 3.882896 | 4.276104 | 4.654026 | 5.060667 | 4.824897 | 5.388385 | 5.278984 | 4.864312 | 4.945545 | 5.005488 | 5.554443 | 4.964724 | 5.349051 | 5.291169 | 5.308791 | 0.22984 | 0.008924448 | 0.009828198 | 0.01069681 | 0.01163144 | 0.01108954 | 0.01238466 | 0.01213322 | 0.01118014 | 0.01136684 | 0.01150461 | 0.01276633 | 0.01141092 | 0.01229426 | 0.01216122 | 0.01220172
1620 | 6.720657 | 93.284142 | 10.133384 | 10.456557 | 10.774234 | 11.07055 | 10.918563 | 11.249954 | 11.212133 | 10.921685 | 11.010299 | 11.075594 | 11.498665 | 11.04073 | 11.372561 | 11.399548 | 11.436766 | 3.911495 | 4.280833 | 4.643712 | 4.98203 | 4.808519 | 5.186789 | 5.143628 | 4.812083 | 4.913251 | 4.987788 | 5.470557 | 4.94799 | 5.326692 | 5.357482 | 5.399944 | 0.22783 | 0.008911558 | 0.009753023 | 0.01057977 | 0.01135056 | 0.01095525 | 0.01181706 | 0.01171873 | 0.01096337 | 0.01119386 | 0.01136368 | 0.01246357 | 0.01127301 | 0.0121358 | 0.01220595 | 0.01230269
1610 | 6.758799 | 93.311744 | 10.095883 | 10.417819 | 10.774081 | 11.023509 | 10.813139 | 11.178598 | 11.09183 | 10.991373 | 11.00393 | 11.039556 | 11.409764 | 10.986783 | 11.261756 | 11.265347 | 11.399171 | 3.822707 | 4.190447 | 4.597184 | 4.881818 | 4.641762 | 5.058741 | 4.959763 | 4.845152 | 4.859479 | 4.900126 | 5.322374 | 4.839915 | 5.153589 | 5.157685 | 5.310295 | 0.21146 | 0.008083496 | 0.00886112 | 0.009721206 | 0.01032309 | 0.009815471 | 0.01069721 | 0.01048791 | 0.01024556 | 0.01027585 | 0.01036181 | 0.01125469 | 0.01023448 | 0.01089778 | 0.01090644 | 0.01122915
1600 | 6.748029 | 93.260964 | 9.996643 | 10.345698 | 10.722376 | 11.107407 | 10.886737 | 11.226657 | 11.182749 | 10.866205 | 10.980244 | 10.925856 | 11.479963 | 10.916844 | 11.184187 | 11.199301 | 11.237329 | 3.725676 | 4.124876 | 4.555425 | 4.995263 | 4.743214 | 5.131434 | 5.081298 | 4.719758 | 4.850028 | 4.787902 | 5.4206 | 4.777607 | 5.08294 | 5.100198 | 5.143619 | 0.23133 | 0.008618606 | 0.009542075 | 0.01053806 | 0.01155554 | 0.01097248 | 0.01187055 | 0.01175457 | 0.01091822 | 0.01121957 | 0.01107585 | 0.01253947 | 0.01105204 | 0.01175837 | 0.01179829 | 0.01189873
1590 | 6.780144 | 93.298251 | 10.009289 | 10.422804 | 10.733721 | 11.01005 | 10.89779 | 11.137814 | 11.043215 | 10.880366 | 11.036292 | 11.021772 | 11.44279 | 10.915934 | 11.27231 | 11.184848 | 11.213677 | 3.700408 | 4.17293 | 4.528015 | 4.843454 | 4.715322 | 4.989255 | 4.881304 | 4.695432 | 4.873403 | 4.856832 | 5.33717 | 4.736032 | 5.142708 | 5.042922 | 5.075815 | 0.23486 | 0.008690777 | 0.009800544 | 0.0106345 | 0.01137534 | 0.0110744 | 0.01171776 | 0.01146423 | 0.01102769 | 0.01144567 | 0.01140676 | 0.01253488 | 0.01112305 | 0.01207816 | 0.01184381 | 0.01192106
1580 | 6.879976 | 93.249347 | 10.034284 | 10.478624 | 10.737222 | 10.950952 | 10.826056 | 11.088078 | 10.977191 | 10.796199 | 10.940079 | 10.924416 | 11.611047 | 11.009432 | 11.226349 | 11.165013 | 11.190343 | 3.618512 | 4.126796 | 4.422444 | 4.666705 | 4.523978 | 4.823375 | 4.696686 | 4.489854 | 4.65428 | 4.636383 | 5.420573 | 4.733524 | 4.98132 | 4.911261 | 4.940194 | 0.23772 | 0.008601926 | 0.009810218 | 0.01051303 | 0.01109369 | 0.0107544 | 0.01146613 | 0.01116496 | 0.01067328 | 0.01106416 | 0.01102161 | 0.01288579 | 0.01125253 | 0.01184159 | 0.01167505 | 0.01174383
1570 | 6.832139 | 93.200423 | 9.990887 | 10.381402 | 10.708567 | 10.885117 | 10.778232 | 11.166301 | 11.082657 | 10.744008 | 10.848944 | 10.945756 | 11.375432 | 10.863317 | 11.221501 | 11.138376 | 11.206918 | 3.627451 | 4.074663 | 4.449117 | 4.651106 | 4.528827 | 4.97269 | 4.877043 | 4.489669 | 4.609725 | 4.720469 | 5.211777 | 4.626168 | 5.035804 | 4.940759 | 5.019131 | 0.23497 | 0.008523422 | 0.009574236 | 0.01045409 | 0.0109287 | 0.01064138 | 0.01168433 | 0.01145959 | 0.01054938 | 0.01083147 | 0.01109169 | 0.01224611 | 0.01087011 | 0.01183263 | 0.0116093 | 0.01179345
1560 | 6.779394 | 93.203389 | 9.913214 | 10.218551 | 10.595681 | 10.938385 | 10.810508 | 11.080831 | 10.994594 | 10.714992 | 10.818607 | 10.834348 | 11.384453 | 10.887213 | 11.146039 | 11.230314 | 11.218441 | 3.598734 | 3.948431 | 4.380121 | 4.772185 | 4.625914 | 4.935086 | 4.83647 | 4.51664 | 4.635179 | 4.653185 | 5.282187 | 4.713656 | 5.009646 | 5.105996 | 5.092422 | 0.25821 | 0.009292292 | 0.01019524 | 0.01130991 | 0.01232226 | 0.01194457 | 0.01274289 | 0.01248825 | 0.01166242 | 0.01196849 | 0.01201499 | 0.01363914 | 0.01217113 | 0.01293541 | 0.01318419 | 0.01314914
1550 | 6.720312 | 93.19508 | 9.940714 | 10.300695 | 10.651925 | 10.894484 | 10.73898 | 11.03345 | 10.942771 | 10.717865 | 10.878901 | 10.834104 | 11.312618 | 10.798832 | 11.137327 | 11.170062 | 11.192145 | 3.69865 | 4.110948 | 4.513003 | 4.790534 | 4.612622 | 4.94949 | 4.845771 | 4.588461 | 4.772708 | 4.721458 | 5.268711 | 4.681104 | 5.068286 | 5.105719 | 5.13097 | 0.26226 | 0.009700081 | 0.01078137 | 0.0118358 | 0.01256366 | 0.01209706 | 0.01298053 | 0.01270852 | 0.0120337 | 0.0125169 | 0.0123825 | 0.01381772 | 0.01227666 | 0.01329209 | 0.01339026 | 0.01345648
1540 | 6.779425 | 93.172256 | 9.94199 | 10.275291 | 10.629253 | 10.944357 | 10.856609 | 11.08079 | 11.01778 | 10.729198 | 10.8683 | 10.819434 | 11.373759 | 10.814234 | 11.167742 | 11.15387 | 11.155325 | 3.634084 | 4.016035 | 4.421446 | 4.782163 | 4.681731 | 4.938291 | 4.866189 | 4.535878 | 4.695113 | 4.639178 | 5.273439 | 4.633226 | 5.037777 | 5.021907 | 5.023571 | 0.25737 | 0.009353042 | 0.01033607 | 0.01137948 | 0.01230785 | 0.01204937 | 0.01270968 | 0.01252411 | 0.01167399 | 0.01208381 | 0.01193985 | 0.01357225 | 0.01192453 | 0.01296573 | 0.01292488 | 0.01292917
1530 | 6.725926 | 93.141207 | 9.828672 | 10.213349 | 10.562204 | 10.857317 | 10.676021 | 10.995883 | 10.8764 | 10.678516 | 10.820581 | 10.813458 | 11.371074 | 10.82618 | 11.089861 | 11.103857 | 11.140206 | 3.567952 | 4.009113 | 4.408964 | 4.747049 | 4.539373 | 4.905739 | 4.768906 | 4.542231 | 4.704972 | 4.696814 | 5.335248 | 4.711386 | 5.013346 | 5.02937 | 5.070986 | 0.24789 | 0.008844597 | 0.009938189 | 0.01092938 | 0.01176746 | 0.01125265 | 0.01216084 | 0.01182164 | 0.01125974 | 0.01166316 | 0.01164293 | 0.01322555 | 0.01167905 | 0.01242758 | 0.01246731 | 0.01257047
1520 | 6.745365 | 93.103651 | 9.741494 | 10.166 | 10.487854 | 10.897558 | 10.732674 | 11.023178 | 10.953732 | 10.800089 | 10.811309 | 10.898729 | 11.280515 | 10.745026 | 11.032885 | 11.097295 | 11.109421 | 3.448385 | 3.935671 | 4.304911 | 4.774667 | 4.585651 | 4.91864 | 4.839052 | 4.662939 | 4.675801 | 4.77601 | 5.213487 | 4.599813 | 4.929764 | 5.003573 | 5.017467 | 0.25688 | 0.008858211 | 0.01010995 | 0.01105845 | 0.01226517 | 0.01177962 | 0.012635 | 0.01243056 | 0.01197816 | 0.0120112 | 0.01226861 | 0.0133924 | 0.011816 | 0.01266358 | 0.01285318 | 0.01288887
1510 | 6.889317 | 93.077509 | 9.899698 | 10.231703 | 10.586981 | 10.897121 | 10.790515 | 11.064308 | 10.970847 | 10.725695 | 10.844259 | 10.810398 | 11.389067 | 10.827035 | 11.108365 | 11.066469 | 11.13737 | 3.466519 | 3.847816 | 4.25562 | 4.611424 | 4.489141 | 4.803155 | 4.695979 | 4.414779 | 4.550791 | 4.51195 | 5.175444 | 4.531034 | 4.853671 | 4.805632 | 4.886926 | 0.26269 | 0.009106198 | 0.01010783 | 0.01117909 | 0.01211375 | 0.01179252 | 0.01261741 | 0.01233587 | 0.01159718 | 0.01195447 | 0.01185244 | 0.01359537 | 0.01190257 | 0.01275011 | 0.01262392 | 0.01283747
1500 | 6.782545 | 93.066573 | 9.865745 | 10.282655 | 10.56257 | 10.858025 | 10.706195 | 11.00203 | 10.946916 | 10.684392 | 10.795838 | 10.827568 | 11.367609 | 10.775326 | 11.067395 | 11.0279 | 11.123622 | 3.551133 | 4.030005 | 4.351346 | 4.690374 | 4.516172 | 4.855561 | 4.792344 | 4.491153 | 4.619029 | 4.655433 | 5.274745 | 4.595495 | 4.930528 | 4.885232 | 4.995008 | 0.24339 | 0.008643103 | 0.009808628 | 0.01059074 | 0.0114159 | 0.01099191 | 0.01181795 | 0.01166409 | 0.01093102 | 0.01124225 | 0.01133086 | 0.0128382 | 0.01118497 | 0.01200041 | 0.01189017 | 0.01215735
1490 | 6.800525 | 93.035283 | 9.814392 | 10.229968 | 10.559739 | 10.908816 | 10.798468 | 10.932154 | 10.950326 | 10.804035 | 10.834121 | 10.819421 | 11.289407 | 10.788773 | 11.085412 | 11.092711 | 11.130566 | 3.473774 | 3.951478 | 4.330329 | 4.731145 | 4.604465 | 4.757934 | 4.778793 | 4.610857 | 4.645397 | 4.628521 | 5.167897 | 4.593334 | 4.933832 | 4.942208 | 4.985649 | 0.16993 | 0.005902984 | 0.006714747 | 0.007358528 | 0.008039635 | 0.007824368 | 0.008085158 | 0.008120603 | 0.007835229 | 0.007893924 | 0.007865246 | 0.008781807 | 0.007805453 | 0.008384061 | 0.008398295 | 0.008472113
1480 | 6.816984 | 92.963706 | 9.746482 | 10.177708 | 10.482768 | 10.864777 | 10.780191 | 10.99615 | 10.916702 | 10.713762 | 10.775378 | 10.782387 | 11.290135 | 10.759485 | 11.075748 | 11.031957 | 11.147115 | 3.381925 | 3.878432 | 4.229471 | 4.668819 | 4.571559 | 4.819849 | 4.728517 | 4.495168 | 4.566025 | 4.574084 | 5.157711 | 4.547749 | 4.911343 | 4.861009 | 4.993365 | 0.05906 | 0.001997365 | 0.002290602 | 0.002497925 | 0.002757404 | 0.002699963 | 0.002846603 | 0.002792662 | 0.002654846 | 0.002696694 | 0.002701454 | 0.003046144 | 0.0026859 | 0.002900639 | 0.002870912 | 0.002949081
1470 | 6.786429 | 92.914234 | 9.776244 | 10.211558 | 10.522948 | 10.827987 | 10.745823 | 10.981401 | 10.925659 | 10.716432 | 10.774291 | 10.807604 | 11.255321 | 10.805143 | 11.058061 | 11.036912 | 11.115979 | 3.455097 | 3.956805 | 4.315478 | 4.666666 | 4.572088 | 4.843226 | 4.779079 | 4.538254 | 4.604859 | 4.643205 | 5.158368 | 4.640372 | 4.931437 | 4.907102 | 4.998074 | 0.0484 | 0.001672267 | 0.001915094 | 0.002088691 | 0.002258666 | 0.002212891 | 0.002344122 | 0.002313074 | 0.002196515 | 0.002228752 | 0.002247311 | 0.00249665 | 0.00224594 | 0.002386815 | 0.002375037 | 0.002419068
1460 | 6.804194 | 92.854546 | 9.773396 | 10.208415 | 10.61056 | 10.77986 | 10.677519 | 10.970197 | 10.975744 | 10.695951 | 10.825364 | 10.857401 | 11.274582 | 10.773739 | 11.127684 | 11.121738 | 11.142305 | 3.435714 | 3.937733 | 4.401509 | 4.596668 | 4.478701 | 4.816014 | 4.822406 | 4.499949 | 4.649113 | 4.686035 | 5.166655 | 4.589613 | 4.997454 | 4.990605 | 5.014297 | 0.08316 | 0.002857139 | 0.003274619 | 0.003660295 | 0.003822589 | 0.003724488 | 0.004004997 | 0.004010313 | 0.003742158 | 0.003866202 | 0.003896906 | 0.00429659 | 0.003816722 | 0.004155883 | 0.004150187 | 0.004169889
1450 | 6.811487 | 92.808314 | 9.800012 | 10.233766 | 10.617413 | 10.905941 | 10.756489 | 11.040641 | 11.017015 | 10.776851 | 10.842376 | 10.878055 | 11.232009 | 10.740793 | 11.12219 | 11.112168 | 11.14272 | 3.461449 | 3.962487 | 4.40536 | 4.738254 | 4.56584 | 4.893614 | 4.866366 | 4.589333 | 4.664928 | 4.706086 | 5.114277 | 4.54773 | 4.987655 | 4.976098 | 5.011328 | 0.0267 | 0.0009242069 | 0.001057984 | 0.001176231 | 0.001265114 | 0.001219079 | 0.001306595 | 0.00129932 | 0.001225352 | 0.001245536 | 0.001256525 | 0.001365512 | 0.001214244 | 0.001331704 | 0.001328618 | 0.001338024
1440 | 6.717309 | 92.694664 | 9.826797 | 10.243476 | 10.592304 | 10.974336 | 10.879282 | 11.052672 | 10.94944 | 10.77277 | 10.833479 | 10.846495 | 11.266764 | 10.850938 | 11.058854 | 11.066191 | 11.108861 | 3.610148 | 4.092586 | 4.496225 | 4.938033 | 4.82813 | 5.028593 | 4.909249 | 4.704961 | 4.775167 | 4.790218 | 5.276039 | 4.795356 | 5.03574 | 5.044221 | 5.093544 | 0.03855 | 0.001391712 | 0.001577692 | 0.001733295 | 0.001903612 | 0.001861244 | 0.001938523 | 0.001892516 | 0.001813762 | 0.001840827 | 0.001846629 | 0.002033913 | 0.00184861 | 0.001941278 | 0.001944547 | 0.001963561
1430 | 6.753295 | 92.585872 | 9.865104 | 10.273361 | 10.575598 | 10.944714 | 10.773304 | 11.07699 | 10.986527 | 10.730203 | 10.79447 | 10.844241 | 11.302162 | 10.907499 | 11.105627 | 11.099714 | 11.123363 | 3.621263 | 4.095045 | 4.445595 | 4.873488 | 4.674814 | 5.026767 | 4.921944 | 4.624849 | 4.699349 | 4.757041 | 5.28762 | 4.830358 | 5.059947 | 5.053096 | 5.080496 | 0.05991 | 0.002169499 | 0.002453341 | 0.002663356 | 0.002919707 | 0.002800681 | 0.003011536 | 0.002948737 | 0.002770747 | 0.00281538 | 0.002849943 | 0.003167813 | 0.002893868 | 0.003031414 | 0.00302731 | 0.003043725
1420 | 6.808884 | 92.436854 | 9.848625 | 10.254233 | 10.615137 | 11.002256 | 10.800125 | 11.101614 | 10.980122 | 10.758612 | 10.893065 | 10.909025 | 11.294011 | 10.854758 | 11.148663 | 11.120691 | 11.203834 | 3.548915 | 4.021168 | 4.441116 | 4.8913 | 4.656274 | 5.006799 | 4.865567 | 4.607996 | 4.764349 | 4.782906 | 5.230401 | 4.719806 | 5.061486 | 5.028974 | 5.125607 | 0.00804 | 0.0002853327 | 0.0003233019 | 0.0003570657 | 0.0003932605 | 0.0003743645 | 0.0004025467 | 0.0003911916 | 0.0003704829 | 0.0003830536 | 0.0003845456 | 0.0004205243 | 0.0003794724 | 0.0004069434 | 0.0004043295 | 0.0004120988
1410 | 6.835931 | 92.124714 | 9.852376 | 10.251167 | 10.595314 | 10.991317 | 10.815984 | 11.104271 | 11.026857 | 10.778802 | 10.895902 | 10.925032 | 11.23572 | 10.806062 | 11.129696 | 11.128341 | 11.212159 | 3.545596 | 4.013057 | 4.416225 | 4.879866 | 4.674622 | 5.012059 | 4.921462 | 4.63109 | 4.768181 | 4.80228 | 5.165867 | 4.663006 | 5.041811 | 5.040225 | 5.1383 | 0.00045332 | 1.607289e-05 | 1.819199e-05 | 2.001963e-05 | 2.212141e-05 | 2.1191e-05 | 2.272067e-05 | 2.230997e-05 | 2.099366e-05 | 2.161512e-05 | 2.17697e-05 | 2.341791e-05 | 2.113834e-05 | 2.285554e-05 | 2.284835e-05 | 2.329294e-05
1400 | 6.771061 | 91.924633 | 9.861968 | 10.323688 | 10.640212 | 10.948418 | 10.84042 | 11.04692 | 10.999849 | 10.731122 | 10.835222 | 10.937775 | 11.272514 | 10.855687 | 11.11761 | 11.1121 | 11.199679 | 3.648781 | 4.192289 | 4.56465 | 4.927045 | 4.800079 | 5.042828 | 4.987501 | 4.671562 | 4.793967 | 4.914533 | 5.307931 | 4.818029 | 5.125908 | 5.119433 | 5.22235 | 3.1513e-09 | 1.14984e-10 | 1.321116e-10 | 1.438458e-10 | 1.55266e-10 | 1.512649e-10 | 1.589146e-10 | 1.571711e-10 | 1.472149e-10 | 1.510723e-10 | 1.548717e-10 | 1.672688e-10 | 1.518305e-10 | 1.615327e-10 | 1.613287e-10 | 1.645719e-10
1390 | 6.796579 | 92.610684 | 9.912211 | 10.317814 | 10.653107 | 11.034869 | 10.808375 | 11.113447 | 11.018465 | 10.810857 | 10.877591 | 10.99411 | 11.37724 | 10.921436 | 11.196147 | 11.176392 | 11.296478 | 3.623707 | 4.09414 | 4.482797 | 4.925069 | 4.662708 | 5.016068 | 4.90607 | 4.665583 | 4.742894 | 4.877862 | 5.321479 | 4.793684 | 5.111829 | 5.088956 | 5.227989 | 0.00047836 | 1.733436e-05 | 1.958473e-05 | 2.144391e-05 | 2.355956e-05 | 2.230453e-05 | 2.399487e-05 | 2.346868e-05 | 2.231828e-05 | 2.268811e-05 | 2.333374e-05 | 2.545583e-05 | 2.293107e-05 | 2.445295e-05 | 2.434353e-05 | 2.500861e-05
1380 | 6.817537 | 92.523888 | 9.877836 | 10.312709 | 10.691391 | 11.049328 | 10.848853 | 11.186102 | 11.108022 | 10.875029 | 10.935573 | 10.969305 | 11.370089 | 10.978311 | 11.243988 | 11.216831 | 11.292386 | 3.566145 | 4.071492 | 4.511259 | 4.926691 | 4.694043 | 5.085372 | 4.99479 | 4.724424 | 4.794689 | 4.833834 | 5.298775 | 4.844285 | 5.15252 | 5.121018 | 5.208656 | 7.9042e-05 | 2.818752e-06 | 3.218189e-06 | 3.565789e-06 | 3.894155e-06 | 3.710265e-06 | 4.01958e-06 | 3.947982e-06 | 3.734279e-06 | 3.789818e-06 | 3.820759e-06 | 4.188258e-06 | 3.82902e-06 | 4.072655e-06 | 4.047755e-06 | 4.117026e-06
1370 | 6.814979 | 93.331869 | 9.933959 | 10.350918 | 10.694827 | 11.092602 | 10.915665 | 11.187472 | 11.17415 | 10.886842 | 11.009771 | 11.049011 | 11.374268 | 10.969564 | 11.264853 | 11.219663 | 11.324881 | 3.571858 | 4.048043 | 4.440568 | 4.894311 | 4.692513 | 5.002488 | 4.987299 | 4.659635 | 4.799849 | 4.844601 | 5.215439 | 4.753991 | 5.090711 | 5.039191 | 5.159143 | 2.8266e-07 | 1.009621e-08 | 1.14422e-08 | 1.255171e-08 | 1.383426e-08 | 1.326386e-08 | 1.414003e-08 | 1.40971e-08 | 1.317092e-08 | 1.356725e-08 | 1.369375e-08 | 1.474196e-08 | 1.343763e-08 | 1.43894e-08 | 1.424378e-08 | 1.458283e-08
1360 | 6.824118 | 93.405213 | 9.968363 | 10.416349 | 10.696351 | 11.067619 | 10.938107 | 11.222739 | 11.17772 | 10.96677 | 11.075578 | 11.059526 | 11.502683 | 10.952509 | 11.20378 | 11.232677 | 11.356264 | 3.59507 | 4.105854 | 4.424924 | 4.847781 | 4.700301 | 5.024382 | 4.973133 | 4.732943 | 4.856843 | 4.838566 | 5.342986 | 4.716702 | 5.0028 | 5.035695 | 5.176364 | 2.0706e-06 | 7.443952e-08 | 8.501581e-08 | 9.162249e-08 | 1.003781e-07 | 9.732443e-08 | 1.040349e-07 | 1.029737e-07 | 9.800031e-08 | 1.005658e-07 | 1.001873e-07 | 1.106319e-07 | 9.766404e-08 | 1.03588e-07 | 1.042691e-07 | 1.071818e-07
1350 | 6.751085 | 93.503953 | 9.975594 | 10.397725 | 10.729857 | 11.076341 | 10.993723 | 11.268847 | 11.199708 | 10.991047 | 11.071073 | 11.175969 | 11.608303 | 11.017904 | 11.343487 | 11.320497 | 11.377538 | 3.678948 | 4.159219 | 4.536876 | 4.930646 | 4.836772 | 5.149333 | 5.070799 | 4.833731 | 4.924661 | 5.043832 | 5.534799 | 4.864248 | 5.234107 | 5.207997 | 5.272778 | 0.01549 | 0.0005698691 | 0.000644263 | 0.000702762 | 0.0007637571 | 0.0007492159 | 0.0007976317 | 0.0007854667 | 0.0007487449 | 0.0007628299 | 0.0007812895 | 0.0008573403 | 0.0007534721 | 0.0008107632 | 0.0008067187 | 0.0008167533
1340 | 6.79637 | 93.541686 | 10.012512 | 10.472704 | 10.841818 | 11.232451 | 11.110922 | 11.335927 | 11.226698 | 10.993005 | 11.119774 | 11.127231 | 11.690162 | 11.106458 | 11.462198 | 11.428765 | 11.456771 | 3.666412 | 4.189539 | 4.608862 | 5.052371 | 4.914421 | 5.169809 | 5.045841 | 4.780546 | 4.92447 | 4.932935 | 5.571696 | 4.909353 | 5.313091 | 5.275157 | 5.306934 | 0.16216 | 0.005945454 | 0.006793756 | 0.007473731 | 0.008192925 | 0.007969225 | 0.008383362 | 0.008182336 | 0.007752133 | 0.00798552 | 0.007999247 | 0.009035063 | 0.007961007 | 0.008615709 | 0.008554194 | 0.008605724
1330 | 6.803864 | 93.541505 | 10.063543 | 10.548553 | 10.875556 | 11.229267 | 11.104441 | 11.364554 | 11.30131 | 11.025453 | 11.134897 | 11.183431 | 11.753952 | 11.168128 | 11.446625 | 11.448565 | 11.492117 | 3.715923 | 4.267213 | 4.638669 | 5.040252 | 4.898557 | 5.19379 | 5.122018 | 4.80888 | 4.933131 | 4.988225 | 5.635543 | 4.970854 | 5.286918 | 5.289119 | 5.338534 | 0.22052 | 0.008194354 | 0.009410058 | 0.01022919 | 0.01111476 | 0.0108023 | 0.01145335 | 0.01129507 | 0.01060454 | 0.01087854 | 0.01100003 | 0.0124275 | 0.01096173 | 0.01165871 | 0.01166357 | 0.01177253
1320 | 6.799424 | 93.56931 | 10.075228 | 10.539847 | 10.908117 | 11.290494 | 11.148518 | 11.396486 | 11.324074 | 11.083788 | 11.135747 | 11.265111 | 11.805926 | 11.160288 | 11.490885 | 11.457048 | 11.568253 | 3.732051 | 4.259848 | 4.677925 | 5.111765 | 4.950711 | 5.231976 | 5.149852 | 4.877271 | 4.936222 | 5.082974 | 5.696161 | 4.964064 | 5.339023 | 5.300654 | 5.426745 | 0.24864 | 0.009279372 | 0.01059169 | 0.01163119 | 0.01270989 | 0.01230945 | 0.01300879 | 0.01280459 | 0.01212685 | 0.01227342 | 0.01263831 | 0.01416293 | 0.01234265 | 0.01327495 | 0.01317955 | 0.01349306
1310 | 6.79996 | 93.575229 | 10.119032 | 10.541335 | 10.945293 | 11.290241 | 11.11906 | 11.435231 | 11.385561 | 11.085221 | 11.173565 | 11.22661 | 11.853447 | 11.229215 | 11.49053 | 11.469087 | 11.57186 | 3.780741 | 4.260391 | 4.718911 | 5.110224 | 4.916061 | 5.27464 | 5.218319 | 4.877672 | 4.977889 | 5.038056 | 5.748683 | 5.041011 | 5.337338 | 5.313027 | 5.429541 | 0.28908 | 0.01092937 | 0.01231594 | 0.01364143 | 0.01477264 | 0.01421135 | 0.01524793 | 0.01508512 | 0.01410038 | 0.01439008 | 0.01456401 | 0.01661829 | 0.01457255 | 0.01542918 | 0.0153589 | 0.01569572
1300 | 6.818089 | 93.580998 | 10.114979 | 10.585599 | 10.965841 | 11.363711 | 11.202125 | 11.473904 | 11.438347 | 11.169271 | 11.279201 | 11.309737 | 11.882037 | 11.255952 | 11.562265 | 11.543127 | 11.622673 | 3.755051 | 4.289504 | 4.721035 | 5.1723 | 4.989063 | 5.297232 | 5.256921 | 4.951801 | 5.076472 | 5.111099 | 5.759769 | 5.050107 | 5.397396 | 5.375703 | 5.465866 | 0.33855 | 0.01271272 | 0.01452212 | 0.01598307 | 0.01751082 | 0.01689047 | 0.01793378 | 0.01779731 | 0.01676432 | 0.0171864 | 0.01730363 | 0.0194997 | 0.01709714 | 0.01827288 | 0.01819944 | 0.01850469
1290 | 6.824034 | 93.55077 | 10.190419 | 10.641187 | 11.040062 | 11.347854 | 11.231963 | 11.529944 | 11.466458 | 11.191326 | 11.32824 | 11.360995 | 11.931433 | 11.272241 | 11.677513 | 11.649346 | 11.717335 | 3.836459 | 4.348647 | 4.801572 | 5.150879 | 5.019376 | 5.357451 | 5.285436 | 4.973259 | 5.128625 | 5.165789 | 5.812714 | 5.065083 | 5.524818 | 5.492875 | 5.569976 | 0.39522 | 0.01516245 | 0.01718672 | 0.01897677 | 0.0203573 | 0.01983758 | 0.02117372 | 0.0208891 | 0.01965532 | 0.02026935 | 0.02041623 | 0.02297301 | 0.02001822 | 0.02183519 | 0.02170894 | 0.02201366
1280 | 6.836388 | 93.552804 | 10.226333 | 10.703957 | 11.074981 | 11.407552 | 11.331629 | 11.583715 | 11.540201 | 11.264707 | 11.405422 | 11.448391 | 11.941678 | 11.324539 | 11.672709 | 11.641225 | 11.742459 | 3.863052 | 4.405695 | 4.826948 | 5.204335 | 5.118198 | 5.404158 | 5.354805 | 5.042265 | 5.201919 | 5.250664 | 5.81003 | 5.110154 | 5.505084 | 5.46938 | 5.584176 | 0.40387 | 0.01560171 | 0.01779328 | 0.01949459 | 0.02101875 | 0.02067087 | 0.02182577 | 0.02162645 | 0.02036419 | 0.02100899 | 0.02120586 | 0.02346497 | 0.02063838 | 0.02223338 | 0.02208919 | 0.02255281
1270 | 6.789408 | 93.527168 | 10.241467 | 10.727616 | 11.091653 | 11.448804 | 11.314794 | 11.561586 | 11.536125 | 11.343658 | 11.49308 | 11.511721 | 11.982877 | 11.404885 | 11.694186 | 11.704239 | 11.760212 | 3.935868 | 4.488462 | 4.901983 | 5.307454 | 5.15534 | 5.435449 | 5.406555 | 5.188106 | 5.357705 | 5.378861 | 5.913367 | 5.257605 | 5.585906 | 5.597311 | 5.660812 | 0.37087 | 0.01459695 | 0.01664636 | 0.01817998 | 0.01968376 | 0.01911961 | 0.02015845 | 0.02005129 | 0.01924113 | 0.01987012 | 0.01994858 | 0.0219309 | 0.01949888 | 0.02071645 | 0.02075875 | 0.02099425
1260 | 6.764435 | 93.531792 | 10.258796 | 10.716017 | 11.126729 | 11.508749 | 11.327698 | 11.607945 | 11.562442 | 11.350005 | 11.504147 | 11.564118 | 12.084521 | 11.488735 | 11.780692 | 11.791902 | 11.85723 | 3.983615 | 4.503265 | 4.969743 | 5.403369 | 5.197892 | 5.515923 | 5.464295 | 5.223212 | 5.398147 | 5.466196 | 6.056438 | 5.380658 | 5.711892 | 5.724607 | 5.798702 | 0.41235 | 0.01642644 | 0.01856921 | 0.02049274 | 0.02228079 | 0.02143351 | 0.02274491 | 0.02253202 | 0.02153791 | 0.02225926 | 0.02253986 | 0.02497372 | 0.02218714 | 0.02355299 | 0.02360542 | 0.02391095
1250 | 6.705335 | 93.518793 | 10.288254 | 10.777353 | 11.16702 | 11.55427 | 11.428568 | 11.718731 | 11.679974 | 11.350074 | 11.483239 | 11.523881 | 12.061337 | 11.532472 | 11.820436 | 11.837463 | 11.930049 | 4.085525 | 4.641498 | 5.084146 | 5.523788 | 5.381108 | 5.710421 | 5.666443 | 5.291998 | 5.443167 | 5.489297 | 6.099064 | 5.499048 | 5.825813 | 5.84513 | 5.950158 | 0.43684 | 0.01784721 | 0.02027592 | 0.02220958 | 0.02413012 | 0.02350683 | 0.0249454 | 0.02475329 | 0.02311757 | 0.02377793 | 0.02397945 | 0.02664315 | 0.02402204 | 0.02544948 | 0.02553387 | 0.02599267
1240 | 6.769661 | 93.51713 | 10.304375 | 10.820573 | 11.184513 | 11.579428 | 11.52364 | 11.773307 | 11.69879 | 11.477765 | 11.612341 | 11.649281 | 12.046555 | 11.577062 | 11.871675 | 11.891812 | 11.98601 | 4.030745 | 4.617541 | 5.030975 | 5.479334 | 5.416013 | 5.699351 | 5.614795 | 5.363939 | 5.516689 | 5.558612 | 6.009325 | 5.476648 | 5.810955 | 5.833799 | 5.940653 | 0.44011 | 0.01773971 | 0.02032226 | 0.02214182 | 0.0241151 | 0.02383641 | 0.02508341 | 0.02471128 | 0.02360723 | 0.0242795 | 0.02446401 | 0.02644764 | 0.02410328 | 0.02557459 | 0.02567513 | 0.02614541
1230 | 6.760625 | 93.558026 | 10.290797 | 10.825961 | 11.191924 | 11.606516 | 11.534223 | 11.775673 | 11.696511 | 11.520314 | 11.603469 | 11.667726 | 12.048753 | 11.58049 | 11.93617 | 11.926308 | 11.959569 | 4.022085 | 4.629913 | 5.045278 | 5.515553 | 5.433572 | 5.707344 | 5.617596 | 5.417798 | 5.512098 | 5.584959 | 6.016856 | 5.486041 | 5.889269 | 5.878092 | 5.915788 | 0.43928 | 0.01766821 | 0.02033828 | 0.0221629 | 0.02422872 | 0.0238686 | 0.02507122 | 0.02467698 | 0.0237993 | 0.02421355 | 0.02453361 | 0.02643085 | 0.02409908 | 0.02587038 | 0.02582128 | 0.02598687
1220 | 6.787544 | 93.540144 | 10.387466 | 10.879151 | 11.317135 | 11.624571 | 11.530547 | 11.872986 | 11.77881 | 11.509968 | 11.626311 | 11.675742 | 12.122025 | 11.65999 | 11.994575 | 11.971255 | 12.004155 | 4.102852 | 4.661456 | 5.158692 | 5.507518 | 5.400853 | 5.789256 | 5.682459 | 5.377505 | 5.509491 | 5.565562 | 6.071593 | 5.547694 | 5.927115 | 5.900677 | 5.937976 | 0.43724 | 0.01793931 | 0.02038175 | 0.02255586 | 0.02408107 | 0.02361469 | 0.02531294 | 0.02484599 | 0.0235126 | 0.0240897 | 0.02433486 | 0.02654743 | 0.02425674 | 0.02591572 | 0.02580012 | 0.02596321
1210 | 6.78266 | 93.516846 | 10.362403 | 10.920271 | 11.294548 | 11.645338 | 11.518672 | 11.837584 | 11.786796 | 11.573744 | 11.675992 | 11.706926 | 12.061358 | 11.67959 | 11.944154 | 11.933059 | 12.001851 | 4.081954 | 4.716051 | 5.141165 | 5.539378 | 5.395613 | 5.757522 | 5.699899 | 5.458123 | 5.574166 | 5.60927 | 6.01136 | 5.578249 | 5.878421 | 5.865835 | 5.943867 | 0.43267 | 0.01766139 | 0.02040494 | 0.02224428 | 0.02396723 | 0.0233452 | 0.02491107 | 0.02466175 | 0.02361566 | 0.02411774 | 0.02426963 | 0.02600935 | 0.02413541 | 0.02543416 | 0.02537971 | 0.02571733
1200 | 6.797735 | 93.559752 | 10.392208 | 10.926936 | 11.343517 | 11.734443 | 11.648953 | 11.916806 | 11.855565 | 11.62436 | 11.758824 | 11.781539 | 12.156189 | 11.745099 | 12.013393 | 11.996731 | 12.07619 | 4.09493 | 4.702161 | 5.174877 | 5.618204 | 5.521278 | 5.82492 | 5.755507 | 5.493392 | 5.645844 | 5.671595 | 6.096182 | 5.630285 | 5.934382 | 5.9155 | 6.005541 | 0.42789 | 0.0175218 | 0.02012008 | 0.02214278 | 0.02403973 | 0.023625 | 0.02492425 | 0.02462724 | 0.02350568 | 0.024158 | 0.02426819 | 0.02608495 | 0.02409143 | 0.02539263 | 0.02531183 | 0.02569711
1190 | 6.7796 | 93.541186 | 10.452436 | 10.968293 | 11.343018 | 11.760438 | 11.609651 | 11.917326 | 11.898001 | 11.618482 | 11.780282 | 11.797411 | 12.1378 | 11.725336 | 12.090712 | 12.084998 | 12.140401 | 4.185638 | 4.771617 | 5.196987 | 5.670533 | 5.499506 | 5.848437 | 5.826525 | 5.509524 | 5.693037 | 5.712462 | 6.098372 | 5.630723 | 6.044999 | 6.038522 | 6.10132 | 0.44124 | 0.01846871 | 0.02105428 | 0.02293119 | 0.02502066 | 0.02426602 | 0.02580564 | 0.02570896 | 0.02431022 | 0.02511996 | 0.02520567 | 0.02690845 | 0.024845 | 0.02667295 | 0.02664437 | 0.02692146
1180 | 6.836418 | 93.537741 | 10.445826 | 10.990101 | 11.37142 | 11.728747 | 11.62446 | 12.008296 | 11.964152 | 11.584769 | 11.747891 | 11.802361 | 12.23824 | 11.801481 | 12.102723 | 12.07374 | 12.179046 | 4.113762 | 4.732083 | 5.164967 | 5.570381 | 5.452083 | 5.887393 | 5.837342 | 5.407054 | 5.592095 | 5.653873 | 6.148049 | 5.652875 | 5.994443 | 5.961587 | 6.080958 | 0.42052 | 0.01729919 | 0.01989936 | 0.02171972 | 0.02342457 | 0.0229271 | 0.02475766 | 0.02454719 | 0.02273774 | 0.02351588 | 0.02377567 | 0.02585377 | 0.02377147 | 0.02520783 | 0.02506967 | 0.02557164
1170 | 6.830803 | 93.525222 | 10.489297 | 10.973912 | 11.360685 | 11.742019 | 11.6995 | 11.967647 | 11.937756 | 11.713272 | 11.821661 | 11.907871 | 12.24589 | 11.7982 | 12.110455 | 12.095225 | 12.178798 | 4.17067 | 4.721348 | 5.160547 | 5.593312 | 5.545071 | 5.84925 | 5.815349 | 5.560697 | 5.683663 | 5.781453 | 6.164747 | 5.657049 | 6.011196 | 5.993926 | 6.088685 | 0.43731 | 0.01823876 | 0.02064693 | 0.02256759 | 0.02446011 | 0.02424915 | 0.02557935 | 0.0254311 | 0.02431748 | 0.02485523 | 0.02528287 | 0.02695906 | 0.02473884 | 0.02628756 | 0.02621204 | 0.02662643
1160 | 6.841106 | 93.527344 | 10.416111 | 10.997096 | 11.352848 | 11.791463 | 11.701761 | 11.951366 | 11.929493 | 11.686398 | 11.752095 | 11.834169 | 12.282449 | 11.795629 | 12.147082 | 12.10889 | 12.217776 | 4.075556 | 4.735742 | 5.139695 | 5.63743 | 5.535665 | 5.818802 | 5.793995 | 5.518234 | 5.59277 | 5.685874 | 6.194192 | 5.642156 | 6.040733 | 5.99743 | 6.120879 | 0.27371 | 0.0111552 | 0.0129622 | 0.01406786 | 0.01543021 | 0.01515167 | 0.01592664 | 0.01585874 | 0.01510396 | 0.01530797 | 0.01556281 | 0.01695412 | 0.01544315 | 0.01653409 | 0.01641557 | 0.01675346
1150 | 6.862165 | 93.539445 | 10.445339 | 10.951971 | 11.351274 | 11.759524 | 11.709425 | 12.006559 | 11.941745 | 11.688737 | 11.82943 | 11.8881 | 12.339117 | 11.778405 | 12.096883 | 12.090537 | 12.239001 | 4.083754 | 4.659318 | 5.112628 | 5.575804 | 5.51898 | 5.855931 | 5.782445 | 5.495514 | 5.655085 | 5.721617 | 6.232867 | 5.597218 | 5.958328 | 5.951134 | 6.119412 | 0.11648 | 0.004756757 | 0.005427173 | 0.00595519 | 0.006494696 | 0.006428508 | 0.006820988 | 0.006735392 | 0.006401175 | 0.006587043 | 0.006664539 | 0.007260043 | 0.006519639 | 0.00694026 | 0.006931881 | 0.007127891
1140 | 6.842956 | 93.521046 | 10.419475 | 10.946365 | 11.349236 | 11.676537 | 11.620764 | 11.921502 | 11.898463 | 11.720403 | 11.790163 | 11.920688 | 12.372852 | 11.778433 | 12.10247 | 12.14726 | 12.210024 | 4.077822 | 4.676641 | 5.134179 | 5.50568 | 5.442389 | 5.783603 | 5.757469 | 5.555456 | 5.634607 | 5.78268 | 6.2954 | 5.621298 | 5.98885 | 6.03964 | 6.110807 | 0.24447 | 0.009969051 | 0.01143298 | 0.01255153 | 0.01345974 | 0.01330501 | 0.01413917 | 0.01407528 | 0.01358142 | 0.01377492 | 0.01413692 | 0.01539036 | 0.01374239 | 0.01464094 | 0.01476511 | 0.01493909
1130 | 6.874841 | 93.503412 | 10.36896 | 10.887774 | 11.342331 | 11.730327 | 11.69111 | 11.944954 | 11.928652 | 11.73705 | 11.875273 | 11.932308 | 12.401616 | 11.810438 | 12.176113 | 12.202682 | 12.254953 | 3.985577 | 4.575502 | 5.091968 | 5.532517 | 5.488001 | 5.7761 | 5.757602 | 5.540149 | 5.697027 | 5.76175 | 6.294099 | 5.623446 | 6.038354 | 6.06849 | 6.127777 | 0.06757 | 0.002693054 | 0.003091667 | 0.003440643 | 0.003738322 | 0.003708242 | 0.003902911 | 0.003890411 | 0.003743478 | 0.003849481 | 0.003893215 | 0.004252923 | 0.003799762 | 0.004080116 | 0.004100479 | 0.004140539
1120 | 6.921811 | 93.502178 | 10.359764 | 10.930439 | 11.295671 | 11.741228 | 11.694595 | 11.93796 | 11.916756 | 11.65935 | 11.86766 | 11.870159 | 12.43051 | 11.809648 | 12.133621 | 12.152888 | 12.256121 | 3.921714 | 4.570631 | 4.985631 | 5.491577 | 5.43864 | 5.71486 | 5.690798 | 5.398628 | 5.63508 | 5.637917 | 6.273582 | 5.569239 | 5.936859 | 5.958716 | 6.075814 | 0.13562 | 0.005318629 | 0.00619869 | 0.006761512 | 0.007447677 | 0.007375884 | 0.007750494 | 0.00771786 | 0.00732162 | 0.007642296 | 0.007646143 | 0.008508232 | 0.007553002 | 0.008051569 | 0.008081211 | 0.008240019
1110 | 6.899266 | 93.508938 | 10.350302 | 10.937831 | 11.301012 | 11.73313 | 11.608891 | 11.886501 | 11.915149 | 11.613394 | 11.832164 | 11.843673 | 12.367974 | 11.750986 | 12.127183 | 12.138105 | 12.198754 | 3.936065 | 4.60404 | 5.01664 | 5.507251 | 5.366229 | 5.681303 | 5.713809 | 5.371341 | 5.619644 | 5.632704 | 6.227425 | 5.527517 | 5.954354 | 5.966742 | 6.035531 | 0.45496 | 0.01790752 | 0.02094654 | 0.02282371 | 0.02505579 | 0.0244142 | 0.02584766 | 0.02599555 | 0.02443745 | 0.02556713 | 0.02562655 | 0.02833229 | 0.02514799 | 0.02708993 | 0.02714629 | 0.02745925
1100 | 6.860418 | 93.50624 | 10.298476 | 10.882029 | 11.242676 | 11.682893 | 11.589853 | 11.936697 | 11.918996 | 11.584375 | 11.688701 | 11.790552 | 12.397039 | 11.752512 | 12.019071 | 12.075687 | 12.127338 | 3.921589 | 4.585119 | 4.994891 | 5.494758 | 5.38914 | 5.782797 | 5.762712 | 5.382921 | 5.501351 | 5.616953 | 6.304941 | 5.573779 | 5.876257 | 5.940486 | 5.999077 | 0.46113 | 0.01808362 | 0.02114336 | 0.02303294 | 0.02533798 | 0.02485094 | 0.02666621 | 0.02657359 | 0.02482226 | 0.02536838 | 0.02590145 | 0.02907397 | 0.02570237 | 0.02709718 | 0.02739336 | 0.02766355
1090 | 6.897581 | 93.517586 | 10.247826 | 10.789581 | 11.197799 | 11.6086 | 11.547791 | 11.825717 | 11.796304 | 11.527094 | 11.682892 | 11.70466 | 12.343407 | 11.713999 | 11.99983 | 12.048374 | 12.102737 | 3.820709 | 4.43665 | 4.900422 | 5.366827 | 5.297806 | 5.613211 | 5.579838 | 5.274313 | 5.451143 | 5.475846 | 6.200345 | 5.486444 | 5.810733 | 5.865794 | 5.92745 | 0.52656 | 0.02011833 | 0.02336163 | 0.02580366 | 0.02825957 | 0.02789613 | 0.02955692 | 0.0293812 | 0.02777242 | 0.02870354 | 0.02883362 | 0.03264854 | 0.02888942 | 0.030597 | 0.03088693 | 0.03121158
1080 | 6.930434 | 93.506034 | 10.174633 | 10.693381 | 11.112665 | 11.483697 | 11.453433 | 11.719719 | 11.750561 | 11.481962 | 11.661699 | 11.702413 | 12.266092 | 11.596551 | 11.992217 | 12.017371 | 12.095991 | 3.700947 | 4.290969 | 4.767508 | 5.188942 | 5.154577 | 5.456898 | 5.491906 | 5.186972 | 5.391037 | 5.437254 | 6.076812 | 5.317078 | 5.766141 | 5.79468 | 5.883873 | 0.56519 | 0.02091738 | 0.02425213 | 0.02694548 | 0.02932738 | 0.02913315 | 0.03084184 | 0.0310397 | 0.02931625 | 0.0304696 | 0.03073082 | 0.03434554 | 0.03005159 | 0.03258965 | 0.03275095 | 0.03325506
1070 | 6.870147 | 93.502609 | 10.139367 | 10.669811 | 11.048311 | 11.49153 | 11.448722 | 11.730772 | 11.66905 | 11.453465 | 11.569583 | 11.678747 | 12.160864 | 11.546665 | 11.905256 | 11.996857 | 12.08028 | 3.729773 | 4.333142 | 4.763372 | 5.266841 | 5.218229 | 5.53846 | 5.468395 | 5.223615 | 5.355468 | 5.479403 | 6.026501 | 5.329446 | 5.736493 | 5.840435 | 5.935084 | 0.57178 | 0.0213261 | 0.02477604 | 0.02723601 | 0.03011474 | 0.02983679 | 0.03166781 | 0.03126719 | 0.02986759 | 0.0306215 | 0.03133013 | 0.03445833 | 0.03047271 | 0.03280012 | 0.03339444 | 0.03393563
1060 | 6.878034 | 93.493463 | 10.041126 | 10.620865 | 10.964092 | 11.376749 | 11.350242 | 11.646316 | 11.640858 | 11.399384 | 11.62367 | 11.687724 | 12.18791 | 11.57516 | 11.826275 | 11.857398 | 11.99398 | 3.609689 | 4.269338 | 4.659592 | 5.128512 | 5.0984 | 5.434668 | 5.42847 | 5.154224 | 5.408953 | 5.481685 | 6.049383 | 5.353866 | 5.638981 | 5.674311 | 5.829331 | 0.60073 | 0.02168448 | 0.0256472 | 0.02799157 | 0.03080851 | 0.03062762 | 0.03264768 | 0.03261045 | 0.03096297 | 0.0324932 | 0.03293013 | 0.03634046 | 0.03216228 | 0.03387505 | 0.03408729 | 0.03501854
1050 | 6.875295 | 93.496864 | 9.968578 | 10.540669 | 10.893919 | 11.278529 | 11.253659 | 11.566927 | 11.571424 | 11.350197 | 11.488097 | 11.505924 | 12.145002 | 11.512452 | 11.706724 | 11.629007 | 11.820803 | 3.529964 | 4.180941 | 4.582609 | 5.019683 | 4.991428 | 5.347247 | 5.352354 | 5.101098 | 5.257726 | 5.277972 | 6.003384 | 5.285386 | 5.505977 | 5.417739 | 5.635479 | 0.61802 | 0.02181588 | 0.02583905 | 0.02832144 | 0.03102264 | 0.03084802 | 0.03304706 | 0.03307862 | 0.0315258 | 0.0324938 | 0.03261892 | 0.03710211 | 0.03266474 | 0.03402804 | 0.03348271 | 0.03482839
1040 | 6.849044 | 93.482289 | 9.872311 | 10.356502 | 10.80766 | 11.158159 | 11.147985 | 11.453546 | 11.486277 | 11.259121 | 11.393054 | 11.498334 | 12.039097 | 11.431989 | 11.680105 | 11.688356 | 11.790313 | 3.451358 | 4.002595 | 4.515849 | 4.91434 | 4.902776 | 5.250003 | 5.287188 | 5.029085 | 5.181276 | 5.300885 | 5.914937 | 5.225512 | 5.507349 | 5.516719 | 5.6325 | 0.63366 | 0.02186987 | 0.02536284 | 0.02861513 | 0.0311402 | 0.03106693 | 0.03326717 | 0.03350279 | 0.0318673 | 0.03283167 | 0.03358958 | 0.03748059 | 0.03311198 | 0.03489787 | 0.03495724 | 0.0356909
1030 | 6.887154 | 93.4664 | 9.803607 | 10.357126 | 10.720326 | 11.097209 | 11.124558 | 11.361019 | 11.400797 | 11.189049 | 11.298171 | 11.450808 | 12.021755 | 11.384666 | 11.612986 | 11.640866 | 11.754567 | 3.330785 | 3.961216 | 4.374585 | 4.803277 | 4.834376 | 5.103202 | 5.148415 | 4.907704 | 5.031762 | 5.205254 | 5.853845 | 5.13008 | 5.389546 | 5.421223 | 5.550394 | 0.65092 | 0.02168074 | 0.02578435 | 0.02847505 | 0.03126549 | 0.03146792 | 0.03321776 | 0.03351206 | 0.03194523 | 0.03275274 | 0.03388204 | 0.03810385 | 0.03339272 | 0.03508163 | 0.03528783 | 0.03612863
1020 | 6.881016 | 93.461708 | 9.79796 | 10.312944 | 10.68769 | 11.030242 | 11.073199 | 11.254421 | 11.334209 | 11.047708 | 11.177968 | 11.270121 | 11.943006 | 11.267555 | 11.536237 | 11.554645 | 11.587589 | 3.331685 | 3.918305 | 4.344881 | 4.734591 | 4.783447 | 4.989519 | 5.080229 | 4.754456 | 4.902589 | 5.007369 | 5.771989 | 5.004451 | 5.309861 | 5.330781 | 5.368218 | 0.65839 | 0.02193548 | 0.02579773 | 0.02860626 | 0.03117207 | 0.03149374 | 0.03285049 | 0.03344772 | 0.03130286 | 0.03227816 | 0.03296801 | 0.0380022 | 0.03294881 | 0.0349596 | 0.03509733 | 0.03534381
1010 | 6.882558 | 93.464757 | 9.726698 | 10.229718 | 10.549634 | 10.931336 | 10.911472 | 11.277592 | 11.284167 | 10.970606 | 11.13484 | 11.172479 | 11.835277 | 11.209137 | 11.413178 | 11.520899 | 11.523255 | 3.248502 | 3.821527 | 4.18573 | 4.620033 | 4.597438 | 5.01378 | 5.021254 | 4.6647 | 4.851474 | 4.894272 | 5.647504 | 4.935953 | 5.167904 | 5.290329 | 5.293007 | 0.67695 | 0.02199073 | 0.02586983 | 0.0283353 | 0.03127531 | 0.03112235 | 0.03394078 | 0.03399138 | 0.03157768 | 0.03284206 | 0.03313178 | 0.03823078 | 0.03341393 | 0.03498412 | 0.03581289 | 0.03583101
1000 | 6.931179 | 93.459851 | 9.579869 | 10.114841 | 10.454296 | 10.876561 | 10.838306 | 11.152252 | 11.137862 | 10.938756 | 11.073719 | 11.092248 | 11.799722 | 11.153831 | 11.307959 | 11.403884 | 11.491414 | 3.026001 | 3.635641 | 4.022207 | 4.502786 | 4.459262 | 4.816377 | 4.800012 | 4.573543 | 4.727062 | 4.748136 | 5.552317 | 4.818172 | 4.993428 | 5.102481 | 5.201976 | 0.69159 | 0.02092752 | 0.02514373 | 0.02781718 | 0.03114082 | 0.03083981 | 0.03330958 | 0.0331964 | 0.03163017 | 0.03269189 | 0.03283763 | 0.03839927 | 0.033322 | 0.03453405 | 0.03528825 | 0.03597635
990 | 6.96383 | 93.431339 | 9.492869 | 10.015775 | 10.454593 | 10.788589 | 10.792648 | 10.953564 | 11.0176 | 10.900187 | 11.014108 | 11.109793 | 11.650462 | 11.003027 | 11.21129 | 11.24939 | 11.32071 | 2.891313 | 3.487671 | 3.987746 | 4.368133 | 4.372754 | 4.555948 | 4.628836 | 4.495186 | 4.624861 | 4.73376 | 5.348784 | 4.612249 | 4.849256 | 4.892606 | 4.973746 | 0.68843 | 0.01990466 | 0.02401017 | 0.02745284 | 0.03007154 | 0.03010335 | 0.03136451 | 0.03186629 | 0.03094621 | 0.03183893 | 0.03258863 | 0.03682263 | 0.03175211 | 0.03338373 | 0.03368216 | 0.03424076
980 | 6.971559 | 93.473996 | 9.437107 | 9.920093 | 10.375032 | 10.808494 | 10.843025 | 10.8479 | 10.918319 | 10.770693 | 10.939732 | 11.028504 | 11.502097 | 10.838683 | 11.102348 | 11.155215 | 11.156233 | 2.816296 | 3.366697 | 3.884748 | 4.377995 | 4.417274 | 4.422819 | 4.502913 | 4.334994 | 4.527267 | 4.628219 | 5.166555 | 4.412335 | 4.712185 | 4.772292 | 4.77345 | 0.56941 | 0.01603627 | 0.01917031 | 0.02212015 | 0.02492874 | 0.0251524 | 0.02518397 | 0.02564004 | 0.02468389 | 0.02577871 | 0.02635354 | 0.02941888 | 0.02512428 | 0.02683165 | 0.02717391 | 0.0271805
970 | 7.035671 | 93.445532 | 9.463016 | 9.832757 | 10.257071 | 10.46021 | 10.616913 | 10.774843 | 10.784453 | 10.664206 | 10.900678 | 10.877904 | 11.449253 | 10.775548 | 11.036488 | 11.160722 | 11.203661 | 2.77438 | 3.196032 | 3.67961 | 3.911005 | 4.089453 | 4.269253 | 4.280192 | 4.1433 | 4.412481 | 4.386561 | 5.036542 | 4.270056 | 4.56703 | 4.708376 | 4.757223 | 0.59689 | 0.01655999 | 0.01907679 | 0.02196322 | 0.0233444 | 0.02440954 | 0.02548274 | 0.02554804 | 0.02473094 | 0.02633766 | 0.02618295 | 0.03006261 | 0.02548754 | 0.02726015 | 0.02810383 | 0.02839539
960 | 6.997071 | 93.441479 | 9.39171 | 9.793206 | 10.116657 | 10.350462 | 10.407205 | 10.719829 | 10.70751 | 10.63785 | 10.770848 | 10.838651 | 11.460477 | 10.659692 | 10.984782 | 11.135856 | 11.07022 | 2.737335 | 3.195263 | 3.563963 | 3.830357 | 3.894994 | 4.251006 | 4.23698 | 4.157666 | 4.309088 | 4.386272 | 5.093735 | 4.182536 | 4.552591 | 4.724495 | 4.649814 | 0.39685 | 0.01086312 | 0.0126804 | 0.01414359 | 0.01520077 | 0.01545728 | 0.01687012 | 0.01681446 | 0.0164997 | 0.01710062 | 0.01740692 | 0.02021449 | 0.0165984 | 0.01806696 | 0.01874916 | 0.01845279
950 | 6.998089 | 93.408972 | 9.230861 | 9.693405 | 10.084018 | 10.325335 | 10.2492 | 10.604696 | 10.728637 | 10.55377 | 10.550828 | 10.717686 | 11.170258 | 10.484916 | 10.961557 | 10.969425 | 10.807363 | 2.554407 | 3.08244 | 3.528053 | 3.80321 | 3.71641 | 4.121613 | 4.262829 | 4.06358 | 4.060227 | 4.250353 | 4.765779 | 3.98511 | 4.528139 | 4.5371 | 4.352514 | 0.13944 | 0.003561866 | 0.004298155 | 0.004919518 | 0.005303196 | 0.005182162 | 0.005747177 | 0.005944089 | 0.005666256 | 0.005661581 | 0.005926692 | 0.006645402 | 0.005556838 | 0.006314037 | 0.006326532 | 0.006069146
940 | 6.852753 | 93.410875 | 9.134263 | 9.534871 | 9.999237 | 10.265632 | 10.33608 | 10.453224 | 10.637222 | 10.42884 | 10.505949 | 10.583887 | 11.215516 | 10.545777 | 10.99711 | 10.934697 | 10.976983 | 2.610057 | 3.067391 | 3.597152 | 3.900888 | 3.98119 | 4.1147 | 4.324353 | 4.086911 | 4.174782 | 4.263588 | 4.982889 | 4.220165 | 4.734248 | 4.663179 | 4.711331 | 0.44411 | 0.01159152 | 0.01362259 | 0.01597531 | 0.01732423 | 0.01768086 | 0.01827379 | 0.01920489 | 0.01815038 | 0.01854063 | 0.01893502 | 0.02212951 | 0.01874218 | 0.02102527 | 0.02070965 | 0.02092349
930 | 6.95422 | 93.440323 | 9.001269 | 9.395214 | 9.853526 | 10.266766 | 10.170053 | 10.38853 | 10.562543 | 10.330385 | 10.574872 | 10.559304 | 11.076058 | 10.434029 | 10.675084 | 10.628549 | 10.913453 | 2.340734 | 2.790323 | 3.313017 | 3.783981 | 3.673786 | 3.922695 | 4.120884 | 3.856459 | 4.134924 | 4.117195 | 4.705424 | 3.97452 | 4.249032 | 4.196046 | 4.520381 | 0.40679 | 0.009521872 | 0.01135076 | 0.01347702 | 0.01539286 | 0.01494459 | 0.01595713 | 0.01676334 | 0.01568769 | 0.01682046 | 0.01674834 | 0.0191412 | 0.01616795 | 0.01728464 | 0.0170691 | 0.01838846
920 | 7.000854 | 93.419528 | 8.872236 | 9.307001 | 9.734314 | 10.284412 | 10.212724 | 10.609998 | 10.520981 | 10.130552 | 10.369965 | 10.381109 | 10.845266 | 10.172151 | 10.565477 | 10.524198 | 10.675646 | 2.141094 | 2.6376 | 3.12526 | 3.752554 | 3.670837 | 4.123569 | 4.022151 | 3.577158 | 3.850063 | 3.862763 | 4.391545 | 3.624584 | 4.072848 | 4.025816 | 4.198354 | 0.69657 | 0.01491422 | 0.01837273 | 0.02176962 | 0.02613916 | 0.02556995 | 0.02872355 | 0.0280171 | 0.02491741 | 0.02681838 | 0.02690685 | 0.03059018 | 0.02524776 | 0.02837024 | 0.02804263 | 0.02924448
910 | 6.960566 | 93.413105 | 8.974577 | 9.356777 | 9.833743 | 10.003373 | 10.229173 | 10.44867 | 10.389018 | 10.074501 | 10.427805 | 10.411754 | 10.928212 | 10.390135 | 10.455092 | 10.592926 | 10.788144 | 2.304353 | 2.740818 | 3.28513 | 3.478612 | 3.736081 | 3.986274 | 3.918288 | 3.559725 | 3.962494 | 3.944201 | 4.532575 | 3.919561 | 3.993592 | 4.150656 | 4.37305 | 0.58553 | 0.01349268 | 0.01604831 | 0.01923542 | 0.02036832 | 0.02187587 | 0.02334083 | 0.02294275 | 0.02084326 | 0.02320159 | 0.02309448 | 0.02653958 | 0.02295021 | 0.02338368 | 0.02430334 | 0.02560552
900 | 6.992314 | 93.420205 | 8.881967 | 9.3856 | 9.619839 | 10.074314 | 10.061943 | 10.081557 | 10.611753 | 10.197689 | 10.505967 | 10.522192 | 10.892845 | 10.106934 | 10.347343 | 10.565984 | 10.607638 | 2.161939 | 2.737039 | 3.00436 | 3.522735 | 3.508629 | 3.530993 | 4.135253 | 3.663391 | 4.01473 | 4.033217 | 4.455403 | 3.559927 | 3.833971 | 4.08311 | 4.130565 | 0.69429 | 0.01501013 | 0.01900299 | 0.02085897 | 0.02445799 | 0.02436006 | 0.02451533 | 0.02871065 | 0.02543456 | 0.02787387 | 0.02800222 | 0.03093342 | 0.02471621 | 0.02661888 | 0.02834863 | 0.0286781
890 | 7.033247 | 93.420735 | 9.085323 | 9.408198 | 9.421183 | 9.921965 | 10.031034 | 10.462211 | 10.362137 | 10.088473 | 10.069142 | 10.164923 | 10.707117 | 10.126146 | 10.318524 | 10.429975 | 10.620322 | 2.347412 | 2.71605 | 2.730871 | 3.302241 | 3.426623 | 3.918122 | 3.804078 | 3.492117 | 3.470076 | 3.579279 | 4.197139 | 3.53507 | 3.754371 | 3.881388 | 4.098267 | 0.86078 | 0.02020605 | 0.02337921 | 0.02350679 | 0.02842503 | 0.02949568 | 0.03372641 | 0.03274474 | 0.03005945 | 0.02986972 | 0.03080972 | 0.03612813 | 0.03042918 | 0.03231687 | 0.03341021 | 0.03527706
880 | 7.189611 | 93.40193 | 8.978793 | 9.149202 | 9.819241 | 9.488226 | 9.557188 | 10.674825 | 10.281869 | 9.907727 | 10.033498 | 9.993401 | 11.288236 | 10.095018 | 10.475217 | 10.322007 | 10.745659 | 2.047873 | 2.242606 | 3.007757 | 2.62986 | 2.708606 | 3.983567 | 3.535564 | 3.108741 | 3.25225 | 3.206501 | 4.68233 | 3.322436 | 3.756033 | 3.581338 | 4.064293 | 0.87434 | 0.01790537 | 0.019608 | 0.02629802 | 0.02299392 | 0.02368243 | 0.03482992 | 0.03091285 | 0.02718097 | 0.02843573 | 0.02803572 | 0.04093948 | 0.02904939 | 0.0328405 | 0.03131307 | 0.03553574
870 | 6.92364 | 93.385132 | 8.599007 | 9.189173 | 9.599064 | 9.686554 | 9.755979 | 10.362372 | 10.366437 | 9.863636 | 9.907938 | 10.113073 | 11.192601 | 10.740122 | 10.654684 | 10.927106 | 10.901862 | 1.918568 | 2.593191 | 3.061369 | 3.161261 | 3.240517 | 3.93241 | 3.937046 | 3.363402 | 3.413964 | 3.648041 | 4.878623 | 4.363086 | 4.2657 | 4.576173 | 4.547409 | 0.89933 | 0.01725426 | 0.02332134 | 0.02753181 | 0.02843016 | 0.02914294 | 0.03536534 | 0.03540704 | 0.03024808 | 0.0307028 | 0.03280793 | 0.04387492 | 0.03923855 | 0.03836272 | 0.0411549 | 0.04089621
860 | 6.656794 | 93.481548 | 8.575394 | 8.971214 | 9.179332 | 10.461808 | 10.288026 | 9.784659 | 10.237056 | 9.366838 | 9.812353 | 9.887537 | 10.918724 | 10.314293 | 10.337081 | 10.800951 | 11.016673 | 2.192292 | 2.64378 | 2.881059 | 4.341577 | 4.143836 | 3.570776 | 4.085829 | 3.094774 | 3.602316 | 3.687934 | 4.861238 | 4.173728 | 4.199659 | 4.727326 | 4.97259 | 0.91764 | 0.02011735 | 0.02426039 | 0.02643775 | 0.03984005 | 0.0380255 | 0.03276687 | 0.0374932 | 0.02839888 | 0.03305629 | 0.03384196 | 0.04460866 | 0.0382998 | 0.03853775 | 0.04337984 | 0.04563048
850 | 6.946384 | 93.874782 | 8.73863 | 9.202812 | 9.564391 | 9.766356 | 9.751753 | 10.030237 | 10.036105 | 9.939635 | 10.017274 | 10.081785 | 10.852591 | 10.011931 | 10.333732 | 10.382454 | 10.439923 | 2.030891 | 2.555947 | 2.964679 | 3.19288 | 3.176383 | 3.490932 | 3.497558 | 3.388611 | 3.476293 | 3.54914 | 4.418982 | 3.470259 | 3.833574 | 3.888566 | 3.953424 | 0.829 | 0.01683609 | 0.0211888 | 0.02457719 | 0.02646898 | 0.02633221 | 0.02893983 | 0.02899476 | 0.02809159 | 0.02881847 | 0.02942237 | 0.03663336 | 0.02876845 | 0.03178033 | 0.03223621 | 0.03277389
840 | 6.935008 | 93.747064 | 8.704114 | 9.150526 | 9.511303 | 9.711131 | 9.718708 | 9.963403 | 9.971412 | 9.831518 | 9.975933 | 10.044031 | 10.793216 | 9.965518 | 10.268707 | 10.329592 | 10.363687 | 2.010169 | 2.516525 | 2.925487 | 3.151904 | 3.160488 | 3.437641 | 3.446711 | 3.288275 | 3.451831 | 3.528941 | 4.376733 | 3.440037 | 3.783294 | 3.852205 | 3.890792 | 0.94124 | 0.01892052 | 0.02368654 | 0.02753586 | 0.02966698 | 0.02974778 | 0.03235646 | 0.03244182 | 0.03095056 | 0.03249001 | 0.03321581 | 0.04119556 | 0.032379 | 0.03560987 | 0.0362585 | 0.03662169
830 | 6.922583 | 93.447341 | 8.701557 | 9.149683 | 9.505344 | 9.684893 | 9.687711 | 9.94827 | 9.94383 | 9.835598 | 9.947957 | 10.002086 | 10.772285 | 9.909459 | 10.243227 | 10.293006 | 10.334759 | 2.034341 | 2.545891 | 2.951631 | 3.156375 | 3.159588 | 3.456604 | 3.451544 | 3.328182 | 3.456247 | 3.517935 | 4.395111 | 3.41237 | 3.792684 | 3.849388 | 3.896946 | 0.8493 | 0.01727765 | 0.02162225 | 0.0250682 | 0.02680709 | 0.02683438 | 0.02935694 | 0.02931396 | 0.02826625 | 0.02935391 | 0.02987782 | 0.03732768 | 0.02898126 | 0.03221127 | 0.03269285 | 0.03309676
820 | 6.952388 | 93.240774 | 8.678324 | 9.112645 | 9.454303 | 9.663738 | 9.663335 | 9.900588 | 9.906644 | 9.800299 | 9.901232 | 9.945877 | 10.723691 | 9.870199 | 10.162866 | 10.215814 | 10.268197 | 1.982503 | 2.480528 | 2.872055 | 3.111954 | 3.111493 | 3.38316 | 3.390093 | 3.268336 | 3.383897 | 3.435006 | 4.324858 | 3.348368 | 3.683362 | 3.743951 | 3.803888 | 0.79899 | 0.01584 | 0.01981917 | 0.02294743 | 0.0248642 | 0.02486052 | 0.02703111 | 0.0270865 | 0.02611368 | 0.027037 | 0.02744536 | 0.03455519 | 0.02675313 | 0.02942969 | 0.02991379 | 0.03039268
810 | 6.953115 | 93.297683 | 8.661198 | 9.083746 | 9.450041 | 9.649577 | 9.659587 | 9.894541 | 9.899726 | 9.791949 | 9.887263 | 9.932098 | 10.696028 | 9.850228 | 10.143767 | 10.199449 | 10.254807 | 1.959635 | 2.443588 | 2.86285 | 3.091136 | 3.102587 | 3.371297 | 3.377226 | 3.253978 | 3.362975 | 3.41424 | 4.287178 | 3.320625 | 3.656219 | 3.719861 | 3.783127 | 0.97488 | 0.01910409 | 0.02382205 | 0.02790935 | 0.03013487 | 0.0302465 | 0.0328661 | 0.0329239 | 0.03172238 | 0.03278497 | 0.03328475 | 0.04179484 | 0.03237211 | 0.03564375 | 0.03626418 | 0.03688095
800 | 6.962479 | 93.198938 | 8.653686 | 9.082622 | 9.438774 | 9.635374 | 9.648197 | 9.883282 | 9.878396 | 9.766588 | 9.855471 | 9.909465 | 10.694307 | 9.821933 | 10.126722 | 10.177887 | 10.224726 | 1.944404 | 2.436721 | 2.845242 | 3.070651 | 3.085351 | 3.354785 | 3.349187 | 3.221053 | 3.322916 | 3.384788 | 4.283537 | 3.284482 | 3.633689 | 3.692294 | 3.745939 | 0.98859 | 0.01922218 | 0.02408918 | 0.02812778 | 0.03035615 | 0.03050147 | 0.03316507 | 0.03310972 | 0.03184301 | 0.03285002 | 0.03346167 | 0.04234662 | 0.03247006 | 0.03592229 | 0.03650165 | 0.03703198
790 | 6.960397 | 93.204596 | 8.629976 | 9.061564 | 9.411448 | 9.614568 | 9.612857 | 9.856376 | 9.859238 | 9.717427 | 9.818211 | 9.874617 | 10.653665 | 9.795272 | 10.078618 | 10.12203 | 10.180676 | 1.919339 | 2.414657 | 2.815954 | 3.048819 | 3.046858 | 3.325938 | 3.329218 | 3.166712 | 3.282207 | 3.346839 | 4.238897 | 3.255921 | 3.58054 | 3.630263 | 3.697428 | 1.0045 | 0.01927976 | 0.02425523 | 0.02828626 | 0.03062539 | 0.03060569 | 0.03340905 | 0.03344199 | 0.03180962 | 0.03296977 | 0.033619 | 0.04257973 | 0.03270573 | 0.03596652 | 0.03646599 | 0.03714066
780 | 6.963274 | 93.149958 | 8.638178 | 9.072971 | 9.419578 | 9.635208 | 9.619113 | 9.858983 | 9.869781 | 9.737557 | 9.833306 | 9.878557 | 10.652298 | 9.79551 | 10.085663 | 10.13489 | 10.193862 | 1.927708 | 2.427281 | 2.82528 | 3.072771 | 3.054301 | 3.329519 | 3.341906 | 3.190212 | 3.300063 | 3.351973 | 4.238989 | 3.256703 | 3.589507 | 3.645955 | 3.713571 | 1.0687 | 0.02060141 | 0.02594035 | 0.03019377 | 0.0328387 | 0.03264131 | 0.03558257 | 0.03571495 | 0.0340938 | 0.03526778 | 0.03582254 | 0.04530208 | 0.03480438 | 0.03836106 | 0.03896432 | 0.03968694
770 | 6.971113 | 93.303735 | 8.636928 | 9.070991 | 9.415132 | 9.612149 | 9.604231 | 9.839565 | 9.835178 | 9.710272 | 9.804276 | 9.850866 | 10.632209 | 9.766058 | 10.056078 | 10.101064 | 10.164974 | 1.910952 | 2.408055 | 2.801931 | 3.027323 | 3.018266 | 3.287404 | 3.282388 | 3.139552 | 3.247053 | 3.300326 | 4.193163 | 3.203349 | 3.534929 | 3.586347 | 3.65939 | 1.0646 | 0.020344 | 0.02563615 | 0.02982936 | 0.03222888 | 0.03213246 | 0.03499771 | 0.0349443 | 0.03342367 | 0.03456812 | 0.03513527 | 0.04464041 | 0.03410286 | 0.03763285 | 0.03818025 | 0.03895786
760 | 6.974806 | 93.205884 | 8.608481 | 9.039915 | 9.390673 | 9.586364 | 9.575188 | 9.823038 | 9.806755 | 9.691629 | 9.786865 | 9.840684 | 10.612891 | 9.748103 | 10.042436 | 10.082347 | 10.143672 | 1.878061 | 2.373214 | 2.775523 | 2.999876 | 2.987065 | 3.271122 | 3.252464 | 3.12053 | 3.229672 | 3.291341 | 4.175606 | 3.185252 | 3.522476 | 3.56819 | 3.638427 | 0.24716 | 0.004641816 | 0.005865635 | 0.006859982 | 0.007414495 | 0.007382831 | 0.008084904 | 0.008038789 | 0.007712703 | 0.007982456 | 0.008134879 | 0.01032043 | 0.007872669 | 0.008706151 | 0.008819139 | 0.008992737
750 | 6.975147 | 93.320913 | 8.626929 | 9.062382 | 9.419621 | 9.613957 | 9.601687 | 9.827705 | 9.816583 | 9.716054 | 9.803213 | 9.859238 | 10.627575 | 9.757523 | 10.042954 | 10.0906 | 10.149569 | 1.894177 | 2.392698 | 2.801419 | 3.023662 | 3.009632 | 3.268025 | 3.255312 | 3.140393 | 3.24003 | 3.304068 | 4.181721 | 3.1878 | 3.51402 | 3.568461 | 3.635833 | 1.1273 | 0.02135306 | 0.02697289 | 0.03158039 | 0.03408574 | 0.03392758 | 0.03684045 | 0.03669714 | 0.03540165 | 0.03652485 | 0.03724676 | 0.04714055 | 0.03593607 | 0.03961355 | 0.04022726 | 0.04098674
740 | 6.978855 | 93.158267 | 8.613316 | 9.040833 | 9.395542 | 9.580891 | 9.572116 | 9.807743 | 9.799199 | 9.691275 | 9.777316 | 9.831342 | 10.596222 | 9.725323 | 10.004303 | 10.045198 | 10.101543 | 1.880881 | 2.372038 | 2.779294 | 2.992008 | 2.981939 | 3.252266 | 3.242466 | 3.118659 | 3.217364 | 3.279335 | 4.156122 | 3.15772 | 3.477696 | 3.524588 | 3.589191 | 1.1119 | 0.02091352 | 0.02637469 | 0.03090296 | 0.03326813 | 0.03315618 | 0.03616195 | 0.03605298 | 0.03467637 | 0.03577387 | 0.03646293 | 0.04621192 | 0.03511069 | 0.0386685 | 0.03918989 | 0.03990822
730 | 6.979959 | 93.199927 | 8.60685 | 9.03537 | 9.38822 | 9.573033 | 9.570855 | 9.807642 | 9.797885 | 9.682399 | 9.76283 | 9.812744 | 10.599656 | 9.716567 | 9.983565 | 10.023063 | 10.083868 | 1.87051 | 2.362386 | 2.76715 | 2.979064 | 2.976567 | 3.247984 | 3.236802 | 3.104437 | 3.196626 | 3.253831 | 4.155083 | 3.143601 | 3.449569 | 3.494821 | 3.564478 | 1.0294 | 0.01925503 | 0.0243184 | 0.02848505 | 0.03066648 | 0.03064078 | 0.03343475 | 0.03331964 | 0.03195707 | 0.03290607 | 0.03349494 | 0.04277242 | 0.03236023 | 0.03550987 | 0.03597569 | 0.03669274
720 | 6.975444 | 93.188974 | 8.604253 | 9.040459 | 9.383804 | 9.577524 | 9.556598 | 9.796385 | 9.789471 | 9.671186 | 9.749304 | 9.811497 | 10.579281 | 9.698769 | 9.967343 | 10.015405 | 10.076051 | 1.873153 | 2.373965 | 2.767917 | 2.990094 | 2.966097 | 3.241022 | 3.233096 | 3.09749 | 3.18705 | 3.258345 | 4.137907 | 3.129114 | 3.436967 | 3.492045 | 3.561536 | 0.8994 | 0.01684714 | 0.02135144 | 0.02489464 | 0.0268929 | 0.02667708 | 0.02914975 | 0.02907847 | 0.02785882 | 0.02866433 | 0.02930556 | 0.03721634 | 0.02814326 | 0.03091209 | 0.03140745 | 0.03203246
710 | 6.983635 | 93.2532 | 8.600041 | 9.033964 | 9.381741 | 9.560394 | 9.543983 | 9.786436 | 9.770474 | 9.66867 | 9.754951 | 9.817013 | 10.563715 | 9.688025 | 9.960247 | 10.003429 | 10.060498 | 1.856349 | 2.353865 | 2.75236 | 2.956981 | 2.938187 | 3.215795 | 3.197522 | 3.080967 | 3.179751 | 3.250798 | 4.10505 | 3.103128 | 3.414741 | 3.46416 | 3.529465 | 1.1954 | 0.02219079 | 0.0281381 | 0.03290172 | 0.03534775 | 0.03512309 | 0.03844161 | 0.03822318 | 0.03682988 | 0.03801074 | 0.03886004 | 0.04907176 | 0.03709479 | 0.04081982 | 0.04141056 | 0.04219122
700 | 6.980407 | 93.188091 | 8.614651 | 9.052614 | 9.396087 | 9.573521 | 9.572929 | 9.80001 | 9.785415 | 9.701449 | 9.791096 | 9.840656 | 10.583411 | 9.702058 | 9.974969 | 10.021337 | 10.072725 | 1.879429 | 2.382262 | 2.776362 | 2.979864 | 2.979185 | 3.239544 | 3.222813 | 3.126551 | 3.229326 | 3.286137 | 4.137023 | 3.127249 | 3.440078 | 3.493215 | 3.5521 | 1.1636 | 0.02186904 | 0.02772 | 0.03230575 | 0.0346737 | 0.0346658 | 0.03769534 | 0.03750066 | 0.03638055 | 0.03757644 | 0.03823749 | 0.0481384 | 0.03638867 | 0.04002875 | 0.04064705 | 0.04133223
690 | 6.980937 | 93.244495 | 8.595303 | 9.035296 | 9.376179 | 9.546924 | 9.541425 | 9.767417 | 9.753761 | 9.668407 | 9.756535 | 9.804528 | 10.554502 | 9.6803 | 9.9292 | 9.977217 | 10.028635 | 1.854356 | 2.358925 | 2.749594 | 2.945196 | 2.938897 | 3.197709 | 3.182073 | 3.084332 | 3.185249 | 3.240201 | 4.098368 | 3.097952 | 3.38293 | 3.437894 | 3.496746 | 1.0746 | 0.01992691 | 0.02534901 | 0.02954714 | 0.03164908 | 0.03158139 | 0.03436258 | 0.03419455 | 0.03314423 | 0.03422869 | 0.0348192 | 0.04404106 | 0.03329059 | 0.03635296 | 0.03694361 | 0.03757603
680 | 6.991164 | 93.299873 | 8.619054 | 9.04676 | 9.397713 | 9.558944 | 9.549516 | 9.789072 | 9.776714 | 9.678164 | 9.772096 | 9.82696 | 10.567098 | 9.695918 | 9.937574 | 9.983346 | 10.047478 | 1.86765 | 2.357541 | 2.759269 | 2.94375 | 2.932964 | 3.206982 | 3.192849 | 3.080132 | 3.187567 | 3.250311 | 4.096207 | 3.10044 | 3.376794 | 3.429126 | 3.502444 | 1.265 | 0.02362577 | 0.02982289 | 0.03490475 | 0.03723844 | 0.037102 | 0.04056832 | 0.04038954 | 0.03896367 | 0.04032273 | 0.04111643 | 0.05181702 | 0.03922056 | 0.04271645 | 0.04337845 | 0.04430591
670 | 6.993384 | 93.284889 | 8.610338 | 9.032323 | 9.377421 | 9.542248 | 9.533142 | 9.7659 | 9.745934 | 9.655657 | 9.753109 | 9.802176 | 10.536191 | 9.666973 | 9.914999 | 9.956311 | 10.024822 | 1.855714 | 2.339217 | 2.734382 | 2.923044 | 2.912623 | 3.178959 | 3.156116 | 3.052824 | 3.164325 | 3.220459 | 4.059665 | 3.065772 | 3.349515 | 3.396765 | 3.475116 | 1.2853 | 0.02385149 | 0.03006596 | 0.03514501 | 0.03756989 | 0.03743594 | 0.04085916 | 0.04056556 | 0.03923795 | 0.04067107 | 0.04139256 | 0.05217887 | 0.03940437 | 0.04305131 | 0.04365862 | 0.04466567
660 | 6.998512 | 93.219255 | 8.59873 | 9.027373 | 9.364878 | 9.529247 | 9.527797 | 9.748805 | 9.734352 | 9.633006 | 9.733208 | 9.777903 | 10.526913 | 9.650882 | 9.888514 | 9.934533 | 9.986207 | 1.839114 | 2.330945 | 2.717964 | 2.906372 | 2.90471 | 3.157961 | 3.141403 | 3.025279 | 3.140092 | 3.191298 | 4.048874 | 3.045763 | 3.318007 | 3.370716 | 3.429898 | 1.2668 | 0.02329789 | 0.02952841 | 0.03443117 | 0.03681792 | 0.03679686 | 0.04000505 | 0.03979529 | 0.03832424 | 0.03977868 | 0.04042736 | 0.05129114 | 0.03858373 | 0.04203251 | 0.04270023 | 0.04344995
650 | 7.013103 | 93.235096 | 8.594456 | 9.019211 | 9.353865 | 9.52324 | 9.512721 | 9.735874 | 9.72404 | 9.618273 | 9.718926 | 9.772539 | 10.524595 | 9.636442 | 9.866705 | 9.915586 | 9.958195 | 1.816838 | 2.304057 | 2.687689 | 2.881774 | 2.869722 | 3.125355 | 3.111801 | 2.990649 | 3.105943 | 3.167347 | 4.028137 | 3.011462 | 3.275185 | 3.331157 | 3.379943 | 1.2299 | 0.02234529 | 0.02833759 | 0.03305589 | 0.03544294 | 0.03529471 | 0.03843874 | 0.03827204 | 0.03678199 | 0.0382 | 0.03895521 | 0.04954206 | 0.03703797 | 0.0402815 | 0.0409699 | 0.04156992
640 | 7.017594 | 93.299698 | 8.579294 | 8.994648 | 9.331882 | 9.498359 | 9.489715 | 9.706578 | 9.692593 | 9.583637 | 9.690024 | 9.743773 | 10.492052 | 9.601673 | 9.828399 | 9.86835 | 9.922992 | 1.791805 | 2.2676 | 2.653673 | 2.844183 | 2.834292 | 3.082388 | 3.066391 | 2.941751 | 3.063453 | 3.124931 | 3.980264 | 2.962385 | 3.221716 | 3.267402 | 3.329884 | 1.2962 | 0.02322537 | 0.02939263 | 0.03439691 | 0.03686629 | 0.03673809 | 0.03995391 | 0.03974657 | 0.03813098 | 0.03970848 | 0.04050536 | 0.05159218 | 0.03839844 | 0.04175988 | 0.04235207 | 0.04316196
630 | 7.024096 | 93.292817 | 8.547727 | 8.95782 | 9.293599 | 9.463696 | 9.45839 | 9.667943 | 9.655418 | 9.557589 | 9.66054 | 9.708812 | 10.459751 | 9.56654 | 9.788973 | 9.830138 | 9.885399 | 1.748436 | 2.218303 | 2.602793 | 2.797486 | 2.791414 | 3.031198 | 3.016868 | 2.904934 | 3.022728 | 3.077953 | 3.936503 | 2.915176 | 3.169651 | 3.216736 | 3.279939 | 1.2589 | 0.02201106 | 0.02792622 | 0.03276656 | 0.03521756 | 0.03514111 | 0.03815975 | 0.03797935 | 0.03657021 | 0.03805312 | 0.03874835 | 0.04955664 | 0.03669915 | 0.03990273 | 0.04049548 | 0.04129115
620 | 7.036135 | 93.262819 | 8.5535 | 8.962552 | 9.293349 | 9.463095 | 9.458629 | 9.675301 | 9.668755 | 9.559523 | 9.658064 | 9.705107 | 10.461925 | 9.557173 | 9.785974 | 9.825302 | 9.87705 | 1.742369 | 2.211347 | 2.590379 | 2.784798 | 2.779684 | 3.027774 | 3.02028 | 2.895219 | 3.008041 | 3.061895 | 3.927731 | 2.892528 | 3.154461 | 3.199475 | 3.258699 | 1.3299 | 0.02317177 | 0.02940871 | 0.03444946 | 0.03703503 | 0.03696702 | 0.04026636 | 0.0401667 | 0.03850351 | 0.04000393 | 0.04072014 | 0.0522349 | 0.03846773 | 0.04195118 | 0.04254981 | 0.04333744
610 | 7.041706 | 93.246198 | 8.542178 | 8.94562 | 9.27771 | 9.451247 | 9.44428 | 9.659053 | 9.648877 | 9.546683 | 9.648076 | 9.692977 | 10.441448 | 9.532446 | 9.7641 | 9.799755 | 9.846029 | 1.723607 | 2.186331 | 2.566992 | 2.765829 | 2.757848 | 3.003858 | 2.992204 | 2.875155 | 2.991287 | 3.042708 | 3.899326 | 2.858847 | 3.124153 | 3.164978 | 3.217959 | 1.3237 | 0.02281538 | 0.02894046 | 0.03397928 | 0.03661128 | 0.03650563 | 0.03976207 | 0.03960781 | 0.03805843 | 0.03959566 | 0.04027633 | 0.05161538 | 0.03784256 | 0.04135441 | 0.04189482 | 0.04259613
600 | 7.052071 | 93.252147 | 8.532666 | 8.926146 | 9.262063 | 9.433343 | 9.432223 | 9.637727 | 9.625733 | 9.530226 | 9.632959 | 9.67749 | 10.424786 | 9.513185 | 9.730229 | 9.76626 | 9.813351 | 1.700582 | 2.151839 | 2.536853 | 2.733087 | 2.731804 | 2.967176 | 2.953441 | 2.844061 | 2.961716 | 3.01271 | 3.867904 | 2.824543 | 3.073097 | 3.114351 | 3.168264 | 1.3278 | 0.02258032 | 0.02857212 | 0.03368434 | 0.03628993 | 0.03627289 | 0.03939817 | 0.03921579 | 0.03776344 | 0.03932567 | 0.04000276 | 0.05135803 | 0.03750428 | 0.04080459 | 0.04135235 | 0.04206821
590 | 7.069216 | 93.300063 | 8.520077 | 8.912526 | 9.242684 | 9.415345 | 9.413275 | 9.62124 | 9.606124 | 9.504065 | 9.609246 | 9.650097 | 10.414494 | 9.49505 | 9.705926 | 9.737674 | 9.782053 | 1.664756 | 2.114389 | 2.492433 | 2.690056 | 2.687687 | 2.925646 | 2.908352 | 2.791581 | 2.911924 | 2.958658 | 3.83257 | 2.781266 | 3.022523 | 3.058837 | 3.109597 | 1.2316 | 0.02050313 | 0.02604081 | 0.0306968 | 0.03313073 | 0.03310156 | 0.03603225 | 0.03581927 | 0.03438111 | 0.03586326 | 0.03643884 | 0.04720193 | 0.03425407 | 0.03722539 | 0.03767264 | 0.0382978
580 | 7.076039 | 93.255078 | 8.491704 | 8.886611 | 9.206396 | 9.388554 | 9.385623 | 9.585607 | 9.569976 | 9.470657 | 9.579104 | 9.624856 | 10.378431 | 9.451521 | 9.67037 | 9.699004 | 9.740961 | 1.625981 | 2.07889 | 2.44543 | 2.654136 | 2.650778 | 2.879838 | 2.861937 | 2.748185 | 2.872391 | 2.924785 | 3.7872 | 2.726266 | 2.976903 | 3.009689 | 3.057728 | 1.3455 | 0.02187758 | 0.02797146 | 0.03290326 | 0.0357114 | 0.03566622 | 0.03874822 | 0.03850737 | 0.03697682 | 0.03864802 | 0.03935298 | 0.05095678 | 0.0366819 | 0.04005422 | 0.04049537 | 0.04114173
570 | 7.083348 | 93.227002 | 8.479634 | 8.871931 | 9.189772 | 9.375165 | 9.380696 | 9.56642 | 9.556126 | 9.455588 | 9.560362 | 9.604527 | 10.361286 | 9.432495 | 9.650703 | 9.677826 | 9.713786 | 1.604712 | 2.054911 | 2.419454 | 2.632001 | 2.638341 | 2.851201 | 2.839405 | 2.724183 | 2.844259 | 2.894868 | 3.761479 | 2.697715 | 2.947778 | 2.978854 | 3.020053 | 1.324 | 0.02124638 | 0.02720702 | 0.03203358 | 0.0348477 | 0.03493164 | 0.03774991 | 0.03759372 | 0.03606819 | 0.03765799 | 0.03832805 | 0.04980198 | 0.03571775 | 0.03902858 | 0.03944003 | 0.0399855
560 | 7.096303 | 92.969519 | 8.47226 | 8.867417 | 9.182539 | 9.37211 | 9.378779 | 9.554422 | 9.546454 | 9.450114 | 9.552213 | 9.597399 | 10.358418 | 9.42128 | 9.639834 | 9.659893 | 9.704092 | 1.590133 | 2.046135 | 2.409567 | 2.62811 | 2.635797 | 2.838221 | 2.829039 | 2.718016 | 2.835675 | 2.887741 | 3.76406 | 2.684784 | 2.936634 | 2.959745 | 3.010665 | 1.3118 | 0.02085936 | 0.0268412 | 0.0316087 | 0.03447555 | 0.03457639 | 0.03723178 | 0.03711133 | 0.03565493 | 0.03719839 | 0.03788139 | 0.04937694 | 0.03521899 | 0.03852277 | 0.03882593 | 0.0394939
550 | 7.111216 | 93.043721 | 8.475366 | 8.865198 | 9.182743 | 9.367476 | 9.368603 | 9.55633 | 9.550689 | 9.443341 | 9.547658 | 9.593772 | 10.3624 | 9.40417 | 9.617472 | 9.642851 | 9.674315 | 1.573989 | 2.023139 | 2.388791 | 2.601422 | 2.602719 | 2.818731 | 2.812241 | 2.688726 | 2.808753 | 2.861806 | 3.745494 | 2.64365 | 2.88907 | 2.918265 | 2.954458 | 1.3648 | 0.0214818 | 0.0276118 | 0.03260221 | 0.03550421 | 0.03552191 | 0.03847004 | 0.03838146 | 0.03669573 | 0.03833387 | 0.03905793 | 0.0511185 | 0.03608054 | 0.03943003 | 0.03982848 | 0.04032244
540 | 7.123255 | 93.058382 | 8.462979 | 8.848934 | 9.161349 | 9.356913 | 9.364716 | 9.541553 | 9.532793 | 9.427834 | 9.529635 | 9.573067 | 10.338158 | 9.381794 | 9.591552 | 9.606579 | 9.642366 | 1.545347 | 1.989908 | 2.349556 | 2.574592 | 2.58357 | 2.786992 | 2.776917 | 2.656184 | 2.773285 | 2.823238 | 3.702627 | 2.603218 | 2.844498 | 2.86178 | 2.902935 | 1.3096 | 0.02023786 | 0.02605983 | 0.03076978 | 0.03371686 | 0.03383443 | 0.03649845 | 0.0363665 | 0.03478538 | 0.03631893 | 0.03697312 | 0.0484896 | 0.03409174 | 0.03725154 | 0.03747786 | 0.03801684
530 | 7.132799 | 93.083307 | 8.46149 | 8.85107 | 9.157972 | 9.363521 | 9.372899 | 9.542926 | 9.534153 | 9.430167 | 9.532585 | 9.576145 | 10.331344 | 9.379136 | 9.588571 | 9.596923 | 9.638601 | 1.531813 | 1.980315 | 2.333432 | 2.569834 | 2.580618 | 2.776103 | 2.766017 | 2.646466 | 2.764215 | 2.814289 | 3.681856 | 2.587789 | 2.828573 | 2.838173 | 2.886079 | 1.3598 | 0.02082959 | 0.02692832 | 0.03173 | 0.0349446 | 0.03509124 | 0.03774944 | 0.0376123 | 0.03598665 | 0.03758779 | 0.0382687 | 0.05006588 | 0.03518876 | 0.03846293 | 0.03859348 | 0.0392449
520 | 7.145912 | 92.995395 | 8.463638 | 8.849861 | 9.157245 | 9.362977 | 9.367756 | 9.542122 | 9.534561 | 9.43191 | 9.533181 | 9.580574 | 10.31783 | 9.373045 | 9.573367 | 9.578676 | 9.619846 | 1.522052 | 1.967536 | 2.321881 | 2.558943 | 2.564449 | 2.765304 | 2.756596 | 2.638356 | 2.755007 | 2.80959 | 3.658157 | 2.570542 | 2.80129 | 2.807404 | 2.854817 | 1.3349 | 0.02031788 | 0.02626464 | 0.03099479 | 0.03415933 | 0.03423283 | 0.03691405 | 0.0367978 | 0.03521941 | 0.03677658 | 0.03750522 | 0.04883273 | 0.03431417 | 0.03739442 | 0.03747604 | 0.03810896
510 | 7.161775 | 92.81906 | 8.466491 | 8.851872 | 9.165882 | 9.368153 | 9.370935 | 9.550437 | 9.545652 | 9.436367 | 9.536937 | 9.57874 | 10.312947 | 9.362615 | 9.564209 | 9.569959 | 9.608552 | 1.512763 | 1.958969 | 2.322329 | 2.556288 | 2.559505 | 2.767062 | 2.76153 | 2.635171 | 2.751454 | 2.799783 | 3.648057 | 2.549883 | 2.782984 | 2.789631 | 2.834247 | 1.3497 | 0.02041776 | 0.0264402 | 0.03134447 | 0.03450222 | 0.03454564 | 0.03734703 | 0.03727237 | 0.0355669 | 0.03713638 | 0.03778867 | 0.04923783 | 0.03441578 | 0.03756193 | 0.03765165 | 0.03825383
500 | 7.171702 | 92.717857 | 8.478244 | 8.877247 | 9.189744 | 9.382729 | 9.388474 | 9.569816 | 9.560058 | 9.456035 | 9.548671 | 9.58706 | 10.336403 | 9.373995 | 9.558006 | 9.567073 | 9.607003 | 1.518181 | 1.981157 | 2.343543 | 2.567243 | 2.573901 | 2.784037 | 2.772732 | 2.652197 | 2.759538 | 2.804016 | 3.671646 | 2.55712 | 2.770354 | 2.780859 | 2.827121 | 1.3391 | 0.02032996 | 0.02652967 | 0.03138238 | 0.03437795 | 0.03446711 | 0.03728104 | 0.03712965 | 0.03551557 | 0.03695298 | 0.03754858 | 0.04916701 | 0.0342424 | 0.03709781 | 0.03723849 | 0.03785798
490 | 7.194081 | 92.855203 | 8.493506 | 8.88884 | 9.205507 | 9.407734 | 9.412007 | 9.594058 | 9.576346 | 9.472605 | 9.571836 | 9.611164 | 10.359316 | 9.38062 | 9.56914 | 9.583635 | 9.612275 | 1.505456 | 1.962826 | 2.328967 | 2.562687 | 2.567625 | 2.777959 | 2.757498 | 2.637644 | 2.752288 | 2.797719 | 3.661407 | 2.531355 | 2.749173 | 2.765918 | 2.799002 | 1.3968 | 0.02102821 | 0.02741675 | 0.03253101 | 0.03579562 | 0.03586459 | 0.03880253 | 0.03851673 | 0.03684262 | 0.03844396 | 0.03907854 | 0.05114253 | 0.03535797 | 0.03840045 | 0.03863435 | 0.03909646
480 | 7.211549 | 93.149933 | 8.482688 | 8.876218 | 9.192848 | 9.412926 | 9.415627 | 9.591657 | 9.578321 | 9.458958 | 9.568929 | 9.602986 | 10.335232 | 9.370563 | 9.560918 | 9.569026 | 9.594918 | 1.463421 | 1.915854 | 2.279661 | 2.532418 | 2.53552 | 2.737621 | 2.722312 | 2.585274 | 2.71153 | 2.750626 | 3.590673 | 2.483772 | 2.702334 | 2.711641 | 2.741364 | 1.3825 | 0.0202318 | 0.02648668 | 0.03151632 | 0.03501069 | 0.03505356 | 0.03784761 | 0.03763596 | 0.03574141 | 0.0374869 | 0.0380274 | 0.04964105 | 0.03433815 | 0.03735976 | 0.03748844 | 0.03789936
470 | 7.227305 | 92.912133 | 8.487209 | 8.895026 | 9.207141 | 9.43676 | 9.43676 | 9.613026 | 9.599072 | 9.488707 | 9.595674 | 9.625951 | 10.331854 | 9.39358 | 9.591676 | 9.587657 | 9.619195 | 1.457924 | 1.929179 | 2.289629 | 2.554687 | 2.554687 | 2.758089 | 2.741989 | 2.614637 | 2.738068 | 2.773001 | 3.586958 | 2.50485 | 2.733455 | 2.728818 | 2.765206 | 1.2749 | 0.01858707 | 0.02459511 | 0.02919048 | 0.0325697 | 0.0325697 | 0.03516287 | 0.03495761 | 0.03333401 | 0.03490763 | 0.03535299 | 0.04573013 | 0.03193434 | 0.03484882 | 0.0347897 | 0.03525362
460 | 7.248411 | 92.734379 | 8.502777 | 8.913848 | 9.230184 | 9.457353 | 9.461191 | 9.643224 | 9.638511 | 9.514345 | 9.623335 | 9.650148 | 10.346125 | 9.417617 | 9.613128 | 9.59871 | 9.633402 | 1.457081 | 1.933915 | 2.300634 | 2.563864 | 2.56831 | 2.779165 | 2.773707 | 2.629887 | 2.75613 | 2.787184 | 3.592753 | 2.517827 | 2.744308 | 2.727609 | 2.767789 | 1.2791 | 0.01863753 | 0.02473671 | 0.02942741 | 0.03279438 | 0.03285125 | 0.0355483 | 0.03547848 | 0.03363888 | 0.03525366 | 0.03565087 | 0.0459549 | 0.03220553 | 0.03510245 | 0.03488885 | 0.03540279
450 | 7.266088 | 92.709888 | 8.538469 | 8.952094 | 9.281671 | 9.50582 | 9.507918 | 9.684728 | 9.685253 | 9.556123 | 9.662712 | 9.692445 | 10.365595 | 9.45047 | 9.63748 | 9.624795 | 9.662677 | 1.478762 | 1.958793 | 2.341042 | 2.600893 | 2.603324 | 2.808226 | 2.808834 | 2.659194 | 2.782715 | 2.817168 | 3.596699 | 2.536736 | 2.753477 | 2.738778 | 2.782675 | 1.2881 | 0.01904793 | 0.02523121 | 0.03015496 | 0.0335021 | 0.03353342 | 0.03617276 | 0.03618059 | 0.03425308 | 0.03584416 | 0.03628794 | 0.04632907 | 0.03267569 | 0.03546754 | 0.03527819 | 0.03584363
440 | 7.283145 | 92.7473 | 8.57214 | 8.987378 | 9.334399 | 9.554772 | 9.561605 | 9.744092 | 9.7355 | 9.606759 | 9.710747 | 9.747008 | 10.399152 | 9.490774 | 9.672199 | 9.670446 | 9.703762 | 1.496839 | 1.978337 | 2.380473 | 2.635724 | 2.643637 | 2.854932 | 2.844985 | 2.695925 | 2.816328 | 2.858308 | 3.612864 | 2.561607 | 2.771698 | 2.769668 | 2.808241 | 1.0993 | 0.01645475 | 0.02174786 | 0.02616854 | 0.02897452 | 0.0290615 | 0.03138427 | 0.03127492 | 0.02963631 | 0.03095989 | 0.03142138 | 0.03971621 | 0.02815975 | 0.03046927 | 0.03044696 | 0.03087099
430 | 7.305202 | 92.837037 | 8.6145 | 9.037103 | 9.383911 | 9.610752 | 9.620236 | 9.804 | 9.798109 | 9.662267 | 9.765803 | 9.803428 | 10.433834 | 9.540673 | 9.729999 | 9.725868 | 9.75259 | 1.51745 | 2.00652 | 2.407613 | 2.669833 | 2.680794 | 2.893142 | 2.886336 | 2.729369 | 2.849009 | 2.892481 | 3.620444 | 2.588835 | 2.807638 | 2.802865 | 2.833742 | 0.70134 | 0.01064248 | 0.01407253 | 0.01688555 | 0.01872461 | 0.01880148 | 0.02029076 | 0.02024303 | 0.01914216 | 0.01998124 | 0.02028613 | 0.02539162 | 0.01815654 | 0.01969109 | 0.01965761 | 0.01987417
420 | 7.332359 | 92.778348 | 8.624229 | 9.063955 | 9.412505 | 9.644071 | 9.658201 | 9.838211 | 9.836981 | 9.711073 | 9.81233 | 9.847508 | 10.42586 | 9.585821 | 9.764893 | 9.760849 | 9.790829 | 1.49916 | 2.008691 | 2.412302 | 2.680317 | 2.696667 | 2.904933 | 2.90351 | 2.757845 | 2.874993 | 2.915688 | 3.58438 | 2.612908 | 2.820114 | 2.815435 | 2.85012 | 0.88467 | 0.01326262 | 0.01777029 | 0.02134091 | 0.02371196 | 0.02385661 | 0.02569907 | 0.02568648 | 0.02439783 | 0.0254342 | 0.02579421 | 0.03170994 | 0.02311561 | 0.0249487 | 0.02490731 | 0.02521415
410 | 7.366051 | 92.725022 | 8.660218 | 9.110827 | 9.460174 | 9.706309 | 9.710438 | 9.894702 | 9.8831 | 9.757272 | 9.853151 | 9.898249 | 10.354613 | 9.626008 | 9.79816 | 9.799744 | 9.820328 | 1.503541 | 2.026269 | 2.431251 | 2.716439 | 2.721222 | 2.934642 | 2.921207 | 2.775473 | 2.886523 | 2.93875 | 3.467032 | 2.62341 | 2.822833 | 2.824668 | 2.848508 | 0.8091 | 0.01216515 | 0.01639454 | 0.01967125 | 0.02197871 | 0.02201741 | 0.02374419 | 0.02363548 | 0.02245635 | 0.02335485 | 0.02377743 | 0.02805176 | 0.02122601 | 0.02283954 | 0.02285439 | 0.02304728
400 | 7.395113 | 92.621402 | 8.700976 | 9.153242 | 9.497672 | 9.749683 | 9.757243 | 9.941844 | 9.935157 | 9.795588 | 9.898507 | 9.943801 | 10.125472 | 9.656908 | 9.844708 | 9.83573 | 9.857909 | 1.5205 | 2.046305 | 2.446465 | 2.739103 | 2.747879 | 2.962156 | 2.954396 | 2.792394 | 2.911859 | 2.964428 | 3.175236 | 2.631386 | 2.849414 | 2.838992 | 2.864737 | 0.83989 | 0.01277052 | 0.01718671 | 0.02054762 | 0.02300545 | 0.02307916 | 0.02487886 | 0.02481367 | 0.02345304 | 0.02445641 | 0.02489793 | 0.02666849 | 0.02210075 | 0.02393194 | 0.02384441 | 0.02406064
390 | 7.42392 | 92.642205 | 8.725865 | 9.20455 | 9.539726 | 9.78328 | 9.799262 | 9.975786 | 9.97684 | 9.837289 | 9.953756 | 9.976211 | 9.918516 | 9.689967 | 9.874991 | 9.861095 | 9.871561 | 1.515256 | 2.071512 | 2.46073 | 2.743412 | 2.761957 | 2.966761 | 2.967983 | 2.806082 | 2.941205 | 2.967254 | 2.900323 | 2.635122 | 2.849826 | 2.833703 | 2.845846 | 0.58457 | 0.008857733 | 0.01210944 | 0.01438469 | 0.01603716 | 0.01614557 | 0.01734279 | 0.01734994 | 0.01640351 | 0.0171934 | 0.01734567 | 0.01695442 | 0.01540413 | 0.01665923 | 0.01656498 | 0.01663596
380 | 7.462977 | 92.65141 | 8.760799 | 9.247471 | 9.599219 | 9.851085 | 9.858549 | 10.032044 | 10.018435 | 9.890764 | 10.030058 | 10.042555 | 9.846408 | 9.73657 | 9.908966 | 9.891568 | 9.903782 | 1.510154 | 2.075572 | 2.483937 | 2.77619 | 2.784849 | 2.986087 | 2.970304 | 2.82222 | 2.983784 | 2.998277 | 2.770764 | 2.643328 | 2.843334 | 2.823152 | 2.837321 | 0.49751 | 0.007513169 | 0.01032618 | 0.01235783 | 0.01381182 | 0.0138549 | 0.01485608 | 0.01477756 | 0.01404083 | 0.01484462 | 0.01491673 | 0.01378483 | 0.01315082 | 0.01414587 | 0.01404547 | 0.01411595
370 | 7.506707 | 92.803552 | 8.770137 | 9.275229 | 9.629751 | 9.899655 | 9.889598 | 10.057792 | 10.031245 | 9.912843 | 10.064389 | 10.078308 | 9.785032 | 9.771915 | 9.93452 | 9.907079 | 9.916343 | 1.465359 | 2.050276 | 2.46052 | 2.772676 | 2.761048 | 2.955501 | 2.924813 | 2.787925 | 2.963127 | 2.979216 | 2.640128 | 2.624958 | 2.812989 | 2.781261 | 2.791972 | 0.51666 | 0.007570923 | 0.01059296 | 0.01271252 | 0.01432531 | 0.01426523 | 0.01526989 | 0.01511134 | 0.01440409 | 0.01530929 | 0.01539242 | 0.01364048 | 0.01356211 | 0.01453359 | 0.01436966 | 0.014425
360 | 7.561794 | 92.82757 | 8.840997 | 9.34063 | 9.698815 | 9.978413 | 9.969068 | 10.151628 | 10.142984 | 9.987921 | 10.143831 | 10.173761 | 9.836007 | 9.885167 | 10.039319 | 9.996735 | 10.000408 | 1.482854 | 2.061126 | 2.475376 | 2.798557 | 2.787758 | 2.998693 | 2.988707 | 2.809545 | 2.989686 | 3.024262 | 2.633973 | 2.690794 | 2.868936 | 2.81973 | 2.823974 | 0.3924 | 0.005818717 | 0.008087858 | 0.009713375 | 0.01098154 | 0.01093916 | 0.01176687 | 0.01172769 | 0.01102465 | 0.01173153 | 0.0118672 | 0.01033571 | 0.01055867 | 0.01125771 | 0.01106462 | 0.01108127
350 | 7.627293 | 92.62348 | 8.866978 | 9.380253 | 9.722465 | 9.998856 | 10.019379 | 10.170242 | 10.163408 | 10.09662 | 10.165434 | 10.199582 | 9.836276 | 9.887065 | 10.024116 | 9.997885 | 10.00204 | 1.443414 | 2.04011 | 2.437638 | 2.75853 | 2.782351 | 2.957432 | 2.949502 | 2.871997 | 2.951853 | 2.991476 | 2.569793 | 2.628759 | 2.787849 | 2.757403 | 2.762226 | 0.32913 | 0.004750707 | 0.006714613 | 0.008022999 | 0.009079151 | 0.009157553 | 0.009733795 | 0.009707695 | 0.009452605 | 0.009715432 | 0.009845845 | 0.008457959 | 0.008652035 | 0.009175649 | 0.009075441 | 0.009091314
340 | 7.688151 | 92.707602 | 8.925696 | 9.442716 | 9.81231 | 10.094315 | 10.107334 | 10.264843 | 10.240833 | 10.333708 | 10.244913 | 10.274654 | 9.899421 | 9.938036 | 10.078496 | 10.06268 | 10.075574 | 1.438301 | 2.038251 | 2.466788 | 2.793578 | 2.80866 | 2.991107 | 2.963299 | 3.070859 | 2.968024 | 3.00247 | 2.567751 | 2.612501 | 2.775251 | 2.756927 | 2.771866 | 0.29659 | 0.004265857 | 0.006045249 | 0.007316248 | 0.008285472 | 0.008330206 | 0.008871324 | 0.008788848 | 0.009107861 | 0.008802864 | 0.008905025 | 0.007615692 | 0.007748417 | 0.008231117 | 0.00817677 | 0.008221077
330 | 7.729749 | 92.497075 | 9.011331 | 9.550369 | 9.936664 | 10.184237 | 10.191846 | 10.372532 | 10.340142 | 10.548247 | 10.387304 | 10.380333 | 10.022264 | 10.0355 | 10.189616 | 10.134342 | 10.158311 | 1.496194 | 2.124465 | 2.574332 | 2.862483 | 2.871337 | 3.081554 | 3.043875 | 3.285922 | 3.098737 | 3.090629 | 2.673977 | 2.689383 | 2.868742 | 2.80442 | 2.832314 | 0.26192 | 0.003918831 | 0.005564398 | 0.00674269 | 0.007497416 | 0.007520606 | 0.008071207 | 0.007972518 | 0.008606487 | 0.008116213 | 0.008094974 | 0.00700368 | 0.007044032 | 0.00751381 | 0.007345338 | 0.007418396
320 | 7.787895 | 92.574339 | 9.117653 | 9.660211 | 10.047571 | 10.28235 | 10.315179 | 10.518636 | 10.496719 | 10.598961 | 10.514463 | 10.536726 | 10.069993 | 10.159583 | 10.340869 | 10.29278 | 10.284284 | 1.549769 | 2.18102 | 2.631322 | 2.904097 | 2.942229 | 3.178505 | 3.153057 | 3.271763 | 3.17366 | 3.199509 | 2.657378 | 2.761476 | 2.972068 | 2.916212 | 2.906343 | 0.11277 | 0.001747674 | 0.002459536 | 0.002967342 | 0.00327495 | 0.003317952 | 0.0035844 | 0.003555702 | 0.003689567 | 0.003578936 | 0.003608086 | 0.002996725 | 0.003114117 | 0.003351601 | 0.003288612 | 0.003277483
310 | 7.891709 | 92.574339 | 9.156109 | 9.691668 | 10.090927 | 10.294796 | 10.374596 | 10.519569 | 10.506543 | 10.252359 | 10.539593 | 10.559205 | 10.021481 | 10.213523 | 10.343916 | 10.288679 | 10.291175 | 1.473662 | 2.096825 | 2.560993 | 2.797875 | 2.890573 | 3.058943 | 3.043816 | 2.748573 | 3.082195 | 3.104967 | 2.480281 | 2.703452 | 2.854936 | 2.790769 | 2.793668 | 0.02783 | 0.0004101201 | 0.0005835463 | 0.0007127244 | 0.0007786485 | 0.0008044464 | 0.0008513037 | 0.000847094 | 0.0007649279 | 0.0008577748 | 0.0008641125 | 0.0006902623 | 0.0007523706 | 0.0007945286 | 0.0007766709 | 0.0007774779
300 | 7.992699 | 92.574339 | 9.232886 | 9.79413 | 10.196718 | 10.43365 | 10.48777 | 10.633225 | 10.624337 | 10.386448 | 10.621609 | 10.654263 | 10.124752 | 10.299506 | 10.405009 | 10.366212 | 10.363354 | 1.445453 | 2.098492 | 2.566506 | 2.841779 | 2.90464 | 3.073555 | 3.063235 | 2.786948 | 3.060067 | 3.097983 | 2.48287 | 2.685942 | 2.808509 | 2.76344 | 2.76012 | 0.00045631 | 6.595745e-06 | 9.57563e-06 | 1.171122e-05 | 1.296732e-05 | 1.325416e-05 | 1.402494e-05 | 1.397785e-05 | 1.271712e-05 | 1.396339e-05 | 1.41364e-05 | 1.132959e-05 | 1.225622e-05 | 1.281551e-05 | 1.260985e-05 | 1.25947e-05
[33 empty] | 88.62208 | 2.168723 | 2.610991 | 2.958569 | 3.216102 | 3.186439 | 3.435734 | 3.424005 | 3.245748 | 3.360871 | 3.407078 | 4.018556 | 3.29145 | 3.533308 | 3.559128 | 3.609352
[34 empty] | 0.9755284 | 0.9705379 | 0.9666159 | 0.9637099 | 0.9640446 | 0.9612316 | 0.961364 | 0.9633754 | 0.9620764 | 0.961555 | 0.9546551 | 0.9628597 | 0.9601306 | 0.9598393 | 0.9592725

## DLR
| ρw | τw | DLR_0_200 | DLR_200_200 | DLR_400_200 | DLR_600_200 | DLR_800_200 | DLR_1000_200 | DLR_1500_200 | DLR_2000_200 | DLR_2500_200 | DLR_3000_200 | DLR_4000_200 | DLR_5000_200 | DLR_6000_200 | DLR_8000_200 | DLR_10000_200 | DLR_0_200 | DLR_200_200 | DLR_400_200 | DLR_600_200 | DLR_800_200 | DLR_1000_200 | DLR_1500_200 | DLR_2000_200 | DLR_2500_200 | DLR_3000_200 | DLR_4000_200 | DLR_5000_200 | DLR_6000_200 | DLR_8000_200 | DLR_10000_200 | AM 1.5D | DLR_0_200 | DLR_200_200 | DLR_400_200 | DLR_600_200 | DLR_800_200 | DLR_1000_200 | DLR_1500_200 | DLR_2000_200 | DLR_2500_200 | DLR_3000_200 | DLR_4000_200 | DLR_5000_200 | DLR_6000_200 | DLR_8000_200 | DLR_10000_200 |  | GEN3 | GEN4
2500 | 6.269817 | 93.708718 | 32.929808 | 31.880713 | 30.352 | 52.069915 | 40.657629 | 55.373881 | 29.708391 | 28.737068 | 37.400441 | 40.706669 | 44.503644 | 31.219286 | 35.116506 | 33.581742 | 37.576371 | 29.79277 | 28.64145 | 26.96074 | 50.5047 | 38.22172 | 54.02464 | 26.25206 | 25.18132 | 34.68011 | 38.27492 | 42.38293 | 27.9147 | 32.18711 | 30.50738 | 34.87181 | 0.00703 | 0.002094432 | 0.002013494 | 0.00189534 | 0.003550481 | 0.002686987 | 0.003797932 | 0.00184552 | 0.001770247 | 0.002438012 | 0.002690727 | 0.00297952 | 0.001962404 | 0.002262754 | 0.002144668 | 0.002451488 | 2500 | 38.51693 | 64.86164
2490 | 4.583008 | 93.14678 | 41.527772 | 41.119765 | 39.17824 | 35.64749 | 30.97274 | 38.102322 | 23.228805 | 30.706732 | 34.130467 | 35.309379 | 34.095787 | 34.784909 | 36.742787 | 40.015282 | 39.46035 | 41.76607 | 41.31355 | 39.15759 | 35.22573 | 29.99765 | 37.96097 | 21.28084 | 29.69939 | 33.53193 | 34.84845 | 33.49318 | 34.26296 | 36.447 | 40.08761 | 39.47113 | 0.0035 | 0.001461812 | 0.001445974 | 0.001370516 | 0.0012329 | 0.001049918 | 0.001328634 | 0.0007448294 | 0.001039479 | 0.001173617 | 0.001219696 | 0.001172261 | 0.001199204 | 0.001275645 | 0.001403066 | 0.001381489 | 2490 | 47.34004 | 45.56596
2480 | 7.431283 | 92.960365 | 42.626898 | 40.905081 | 38.759265 | 37.860329 | 33.568884 | 39.871396 | 39.209175 | 34.324595 | 36.370281 | 36.040636 | 35.054445 | 36.717416 | 39.054464 | 29.850135 | 29.214945 | 39.53152 | 37.6517 | 35.30138 | 34.31426 | 29.58126 | 36.52055 | 35.79486 | 30.4172 | 32.67476 | 32.3115 | 31.22353 | 33.05708 | 35.62521 | 25.45216 | 24.74429 | 0.008 | 0.003162522 | 0.003012136 | 0.00282411 | 0.00274514 | 0.002366501 | 0.002921644 | 0.002863589 | 0.002433376 | 0.002613981 | 0.00258492 | 0.002497883 | 0.002644566 | 0.002850017 | 0.002036173 | 0.001979543 | 2480 | 42.12522 | 43.48043
2470 | 8.395701 | 94.339445 | 30.477118 | 28.394783 | 29.329692 | 37.237929 | 33.210627 | 38.751149 | 39.209175 | 27.661884 | 37.131676 | 34.275128 | 35.513721 | 26.537453 | 29.033656 | 46.150192 | 46.68957 | 24.3045 | 22.05496 | 23.06601 | 31.54886 | 27.24439 | 33.15801 | 33.64419 | 21.26115 | 31.43571 | 28.38526 | 29.70989 | 20.04117 | 22.74606 | 40.96222 | 41.52702 | 0.01664 | 0.004044269 | 0.003669946 | 0.003838185 | 0.005249731 | 0.004533467 | 0.005517493 | 0.005598393 | 0.003537855 | 0.005230902 | 0.004723307 | 0.004943726 | 0.00333485 | 0.003784944 | 0.006816113 | 0.006910096 | 2470 | 36.70615 | 45.15391
2460 | 6.453799 | 95.551879 | 30.535694 | 30.41008 | 29.717506 | 34.275101 | 31.115426 | 34.243255 | 27.737607 | 32.90695 | 35.393195 | 42.378595 | 41.147946 | 31.526405 | 30.181133 | 31.683425 | 31.881371 | 25.93472 | 25.80169 | 25.06784 | 29.88416 | 26.54836 | 29.85061 | 22.96602 | 28.44154 | 31.06108 | 38.37294 | 37.08989 | 26.98307 | 25.55918 | 27.1491 | 27.35834 | 0.03316 | 0.008599953 | 0.008555842 | 0.008312495 | 0.009909588 | 0.008803436 | 0.009898463 | 0.007615531 | 0.009431215 | 0.01029986 | 0.01272447 | 0.01229901 | 0.008947588 | 0.008475423 | 0.009002641 | 0.009072027 | 2460 | 40.83594 | 45.91536
2450 | 4.595183 | 94.573595 | 32.248571 | 32.487349 | 32.642053 | 33.135895 | 32.947376 | 34.368241 | 34.735328 | 24.805521 | 36.078645 | 33.82803 | 35.281937 | 35.54316 | 35.651417 | 39.108171 | 39.07968 | 30.48469 | 30.7442 | 30.9123 | 31.44873 | 31.24399 | 32.78618 | 33.18426 | 22.3639 | 34.6397 | 32.2001 | 33.77673 | 34.05976 | 34.17703 | 37.91487 | 37.88411 | 0.01352 | 0.00412153 | 0.004156616 | 0.004179343 | 0.004251868 | 0.004224187 | 0.004432692 | 0.004486511 | 0.0030236 | 0.004683288 | 0.004353454 | 0.004566614 | 0.004604879 | 0.004620734 | 0.00512609 | 0.005121932 | 2450 | 46.86759 | 64.03686
2440 | 7.144991 | 93.44007 | 33.223715 | 32.722254 | 31.913188 | 37.99787 | 35.95072 | 38.366295 | 31.152978 | 33.779817 | 29.707485 | 36.19929 | 37.150411 | 36.359019 | 38.482541 | 34.37644 | 33.832446 | 29.24483 | 28.69402 | 27.80439 | 34.46675 | 32.23248 | 34.86808 | 26.96744 | 29.85514 | 25.3732 | 32.50416 | 33.54272 | 32.67869 | 34.99466 | 30.50932 | 29.91288 | 0.04293 | 0.01255481 | 0.01231834 | 0.01193643 | 0.01479658 | 0.0138374 | 0.01496887 | 0.01157712 | 0.01281681 | 0.01089271 | 0.01395404 | 0.01439989 | 0.01402896 | 0.01502321 | 0.01309765 | 0.0128416 | 2440 | 42.35764 | 42.98327
2430 | 7.101266 | 94.802974 | 35.599241 | 35.781141 | 34.448717 | 29.998977 | 29.607715 | 31.354627 | 32.19505 | 36.741234 | 33.124307 | 39.16936 | 40.325861 | 29.811466 | 32.446911 | 35.077794 | 34.742446 | 31.00985 | 31.2034 | 29.78439 | 25.02426 | 24.60413 | 26.47795 | 27.37762 | 32.22406 | 28.37103 | 34.79865 | 36.02152 | 24.82294 | 27.64701 | 30.45471 | 30.09746 | 0.04473 | 0.01387071 | 0.01395728 | 0.01332256 | 0.01119335 | 0.01100543 | 0.01184359 | 0.01224601 | 0.01441382 | 0.01269036 | 0.01556543 | 0.01611243 | 0.0111033 | 0.01236651 | 0.01362239 | 0.01346259 | 2430 | 37.9653 | 42.10787
2420 | 6.009287 | 95.562477 | 33.880203 | 33.387245 | 32.354706 | 30.337673 | 29.989317 | 32.986389 | 29.566128 | 31.60963 | 40.019748 | 31.118499 | 32.082577 | 76.739473 | 79.732304 | 29.121078 | 32.598257 | 29.96979 | 29.44909 | 28.35736 | 26.2205 | 25.85088 | 29.02543 | 25.40164 | 27.56867 | 36.42716 | 27.04838 | 28.06939 | 74.00703 | 76.99363 | 24.92893 | 28.615 | 0.02636 | 0.007900036 | 0.007762779 | 0.007475001 | 0.006911724 | 0.006814293 | 0.007651102 | 0.006695873 | 0.007267102 | 0.009602201 | 0.007129952 | 0.007399092 | 0.01950825 | 0.02029552 | 0.006571266 | 0.007542915 | 2420 | 47.98123 | 45.41492
2410 | 5.553852 | 93.736997 | 37.035042 | 37.321252 | 35.830771 | 33.589531 | 33.050863 | 34.808241 | 31.266411 | 32.378487 | 30.804158 | 33.16418 | 32.537078 | 32.181046 | 33.161912 | 36.214423 | 35.487484 | 35.12951 | 35.4426 | 33.81091 | 31.35165 | 30.75956 | 32.68976 | 28.7953 | 30.01994 | 28.28576 | 30.88415 | 30.19445 | 29.80264 | 30.88165 | 34.2312 | 33.43467 | 0.0335 | 0.01176838 | 0.01187327 | 0.01132665 | 0.0105028 | 0.01030445 | 0.01095107 | 0.009646426 | 0.01005668 | 0.00947573 | 0.01034619 | 0.01011514 | 0.009983885 | 0.01034535 | 0.01146745 | 0.01120061 | 2410 | 40.18394 | 44.42469
2400 | 5.51573 | 93.496301 | 36.740983 | 37.079901 | 35.749144 | 44.731484 | 44.820782 | 44.882866 | 33.571035 | 32.35931 | 30.58579 | 35.29478 | 34.135806 | 32.065617 | 33.148726 | 31.458354 | 31.065996 | 35.03028 | 35.40308 | 33.93841 | 43.77803 | 43.8753 | 43.94293 | 31.53591 | 30.19654 | 28.23256 | 33.43777 | 32.15949 | 29.87161 | 31.06934 | 29.19937 | 28.76477 | 0.04373 | 0.01531874 | 0.01548177 | 0.01484127 | 0.01914413 | 0.01918667 | 0.01921624 | 0.01379065 | 0.01320495 | 0.0123461 | 0.01462234 | 0.01406334 | 0.01306285 | 0.01358662 | 0.01276889 | 0.01257883 | 2400 | 41.73807 | 42.83574
2390 | 6.023294 | 93.780945 | 30.761436 | 31.027217 | 29.868588 | 26.661967 | 26.487381 | 27.101595 | 36.722978 | 33.766333 | 34.153057 | 32.09841 | 32.276123 | 32.168783 | 32.127234 | 33.205834 | 32.585072 | 27.65932 | 27.95149 | 26.67709 | 23.13966 | 22.94662 | 23.62554 | 34.18757 | 30.95641 | 31.37977 | 29.12795 | 29.32296 | 29.20518 | 29.15958 | 30.34242 | 29.66187 | 0.03675 | 0.0101648 | 0.01027217 | 0.009803829 | 0.008503824 | 0.008432883 | 0.008682388 | 0.01256393 | 0.01137648 | 0.01153206 | 0.01070452 | 0.01077619 | 0.0107329 | 0.01071615 | 0.01115084 | 0.01090074 | 2390 | 39.56535 | 42.0252
2380 | 6.95455 | 93.77601 | 32.186978 | 32.549324 | 30.630443 | 32.268388 | 32.746386 | 33.316668 | 30.622719 | 32.122875 | 30.374816 | 33.977548 | 33.701736 | 32.255925 | 32.955897 | 30.544066 | 30.706145 | 28.13162 | 28.52758 | 26.42813 | 28.2206 | 28.74283 | 29.36538 | 26.41967 | 28.06154 | 26.14798 | 30.08615 | 29.78544 | 28.20698 | 28.97161 | 26.33348 | 26.51108 | 0.04213 | 0.01185185 | 0.01201867 | 0.01113417 | 0.01188934 | 0.01210936 | 0.01237164 | 0.01113061 | 0.01182233 | 0.01101614 | 0.0126753 | 0.0125486 | 0.0118836 | 0.01220574 | 0.01109429 | 0.01116912 | 2380 | 45.46433 | 53.3096
2370 | 5.757559 | 93.705342 | 33.979888 | 33.960208 | 33.632995 | 32.628667 | 32.403039 | 33.250292 | 32.745244 | 32.049737 | 35.906666 | 35.474907 | 36.570013 | 29.294376 | 29.696308 | 34.455837 | 33.407512 | 31.55737 | 31.53576 | 31.17644 | 30.07263 | 29.82446 | 30.756 | 30.20083 | 29.43571 | 33.67007 | 33.1971 | 34.39621 | 26.39779 | 26.84162 | 32.07973 | 30.92875 | 0.03051 | 0.009628152 | 0.00962156 | 0.009511933 | 0.00917516 | 0.009099442 | 0.009383655 | 0.009214273 | 0.008980834 | 0.01027274 | 0.01012844 | 0.01049428 | 0.008053967 | 0.008189377 | 0.009787525 | 0.009436361 | 2370 | 44.24685 | 49.20134
2360 | 5.48215 | 93.692254 | 34.352947 | 34.472616 | 33.121331 | 30.38954 | 30.835734 | 31.030009 | 33.93732 | 29.444954 | 33.976644 | 33.236032 | 33.719099 | 34.651699 | 34.952475 | 29.378101 | 29.659636 | 32.30656 | 32.43809 | 30.95176 | 27.93942 | 28.43213 | 28.64657 | 31.84959 | 26.89547 | 31.89284 | 31.07802 | 31.60957 | 32.63488 | 32.96531 | 26.82154 | 27.13284 | 0.04972 | 0.01606282 | 0.01612822 | 0.01538922 | 0.01389148 | 0.01413645 | 0.01424308 | 0.01583562 | 0.01337243 | 0.01585712 | 0.01545199 | 0.01571628 | 0.01622606 | 0.01639035 | 0.01333567 | 0.01349045 | 2360 | 41.59456 | 46.36305
2350 | 5.130315 | 93.483122 | 40.691944 | 41.765167 | 40.648225 | 30.344829 | 30.450682 | 30.677095 | 30.036381 | 31.772218 | 31.157142 | 31.190849 | 31.104851 | 30.639325 | 31.356468 | 36.38118 | 35.630992 | 39.86043 | 41.03806 | 39.81243 | 28.4317 | 28.54931 | 28.80082 | 28.0889 | 30.01642 | 29.33387 | 29.37129 | 29.27582 | 28.75887 | 29.55512 | 35.11562 | 34.28748 | 0.04112 | 0.01639061 | 0.01687485 | 0.01637087 | 0.01169111 | 0.01173947 | 0.0118429 | 0.01155016 | 0.01234275 | 0.01206209 | 0.01207747 | 0.01203822 | 0.01182565 | 0.01215306 | 0.01443954 | 0.01409901 | 2350 | 46.09187 | 50.24966
2340 | 6.417377 | 93.874656 | 30.540398 | 30.516089 | 29.498076 | 30.955351 | 31.491102 | 31.04754 | 34.959392 | 30.943978 | 31.519844 | 33.609243 | 34.536232 | 28.767762 | 28.88633 | 33.150008 | 32.311164 | 26.90122 | 26.87458 | 25.75807 | 27.35584 | 27.94241 | 27.45681 | 31.72881 | 27.34339 | 27.97386 | 30.25705 | 31.26784 | 24.9561 | 25.08636 | 29.75581 | 28.83938 | 0.04537 | 0.01220509 | 0.012193 | 0.01168644 | 0.01241135 | 0.01267747 | 0.01245715 | 0.01439536 | 0.01240569 | 0.01269174 | 0.01372762 | 0.01418622 | 0.01132258 | 0.01138168 | 0.01350021 | 0.01308443 | 2340 | 43.63745 | 43.28687
2330 | 5.948607 | 93.590351 | 33.606505 | 32.569656 | 31.590014 | 28.386704 | 28.619999 | 29.24816 | 30.701617 | 32.494481 | 29.97829 | 32.596285 | 32.159809 | 33.300044 | 34.89862 | 30.621289 | 31.307198 | 30.99383 | 29.85255 | 28.7728 | 25.23224 | 25.49061 | 26.18588 | 27.79239 | 29.76974 | 26.99328 | 29.88188 | 29.40099 | 30.65666 | 32.41387 | 27.70368 | 28.46081 | 0.05623 | 0.01742783 | 0.01678609 | 0.01617894 | 0.01418809 | 0.01433337 | 0.01472432 | 0.01562766 | 0.01673953 | 0.01517832 | 0.01680258 | 0.01653218 | 0.01723824 | 0.01822632 | 0.01557778 | 0.01600352 | 2330 | 50.38127 | 50.96866
2320 | 6.74909 | 93.542757 | 34.423629 | 34.310741 | 33.513357 | 33.959554 | 33.557499 | 33.742417 | 32.705283 | 28.776591 | 31.405733 | 30.397581 | 29.910999 | 28.354665 | 30.037497 | 31.468897 | 32.490947 | 30.96616 | 30.84248 | 29.96822 | 30.45757 | 30.01665 | 30.21947 | 29.08117 | 24.75302 | 27.65234 | 26.54195 | 26.00542 | 24.28666 | 26.14494 | 27.72185 | 28.84571 | 0.05149 | 0.01594448 | 0.01588079 | 0.01543064 | 0.0156826 | 0.01545557 | 0.01556001 | 0.0149739 | 0.01274533 | 0.01423819 | 0.01366645 | 0.01339019 | 0.0125052 | 0.01346203 | 0.01427398 | 0.01485266 | 2320 | 41.06279 | 43.94222
2310 | 6.447213 | 94.018586 | 32.806256 | 33.08675 | 31.840692 | 32.655417 | 32.320967 | 33.700513 | 30.903204 | 32.259977 | 32.681268 | 32.39648 | 31.488675 | 29.109627 | 30.361095 | 30.977499 | 31.115056 | 29.25715 | 29.56255 | 28.20491 | 29.09287 | 28.72848 | 30.23038 | 27.18188 | 28.66201 | 29.12102 | 28.81077 | 27.82093 | 25.2208 | 26.58967 | 27.263 | 27.41318 | 0.06319 | 0.01848759 | 0.01868057 | 0.01782268 | 0.01838378 | 0.01815353 | 0.01910258 | 0.01717623 | 0.01811153 | 0.01840157 | 0.01820552 | 0.01758005 | 0.01593702 | 0.01680202 | 0.01722749 | 0.01732239 | 2310 | 44.81349 | 44.383
2300 | 6.403615 | 94.122754 | 31.356174 | 30.780209 | 30.700408 | 33.105967 | 32.930424 | 33.756353 | 32.437227 | 33.913867 | 33.201748 | 31.462242 | 32.054369 | 34.508224 | 33.438592 | 32.829586 | 31.8845 | 27.66703 | 27.03946 | 26.95247 | 29.57043 | 29.37969 | 30.27671 | 28.84354 | 30.44767 | 29.67449 | 27.78254 | 28.42708 | 31.09239 | 29.93173 | 29.2701 | 28.24223 | 0.05819 | 0.01609944 | 0.01573426 | 0.01568364 | 0.01720704 | 0.01709604 | 0.01761802 | 0.01678406 | 0.0177175 | 0.01726758 | 0.01616666 | 0.01654172 | 0.01809266 | 0.01741727 | 0.01703227 | 0.01643416 | 2300 | 41.61642 | 50.81299
2290 | 6.251105 | 93.959513 | 31.935856 | 32.04277 | 31.486321 | 32.022567 | 33.058203 | 33.656433 | 30.033107 | 31.4107 | 28.543155 | 30.103835 | 30.617398 | 29.024053 | 29.351188 | 31.834364 | 32.378813 | 28.5737 | 28.69051 | 28.08238 | 28.66844 | 29.79903 | 30.45137 | 26.49199 | 27.9997 | 24.85805 | 26.56947 | 27.13182 | 25.38579 | 25.74459 | 28.4628 | 29.05753 | 0.06253 | 0.01786713 | 0.01794017 | 0.01755991 | 0.01792637 | 0.01863333 | 0.01904124 | 0.01656544 | 0.01750821 | 0.01554374 | 0.01661389 | 0.01696553 | 0.01587373 | 0.01609809 | 0.01779779 | 0.01816967 | 2290 | 47.12228 | 45.42375
2280 | 5.631673 | 93.731219 | 32.940482 | 32.324634 | 31.051941 | 30.446007 | 31.059734 | 31.714458 | 30.635701 | 29.165339 | 32.467791 | 31.227133 | 31.51574 | 28.649405 | 27.593959 | 32.532294 | 32.318613 | 30.54904 | 29.87171 | 28.47029 | 27.80228 | 28.47888 | 29.2001 | 28.01146 | 26.38873 | 30.0292 | 28.66333 | 28.98126 | 25.81861 | 24.65117 | 30.10016 | 29.86508 | 0.06555 | 0.02002489 | 0.0195809 | 0.01866228 | 0.01822439 | 0.0186679 | 0.01914066 | 0.01836151 | 0.01729781 | 0.01968414 | 0.01878882 | 0.01899722 | 0.0169241 | 0.01615884 | 0.01973065 | 0.01957656 | 2280 | 46.18055 | 47.7834
2270 | 7.392754 | 93.797006 | 30.673393 | 31.095467 | 29.620918 | 31.601965 | 31.171455 | 32.609482 | 30.940599 | 29.872018 | 30.503018 | 28.934551 | 28.752636 | 30.759435 | 31.157527 | 31.254844 | 31.880959 | 25.95393 | 26.41528 | 24.80211 | 26.96849 | 26.49831 | 28.06755 | 26.24604 | 25.0771 | 25.76761 | 24.04988 | 23.85037 | 26.048 | 26.48309 | 26.58941 | 27.27302 | 0.06414 | 0.01664685 | 0.01694276 | 0.01590808 | 0.01729759 | 0.01699601 | 0.01800253 | 0.01683421 | 0.01608445 | 0.01652734 | 0.0154256 | 0.01529763 | 0.01670719 | 0.01698625 | 0.01705444 | 0.01749291 | 2270 | 39.0015 | 41.74929
2260 | 5.574582 | 93.816103 | 32.043308 | 32.385775 | 31.450432 | 30.140787 | 30.700516 | 31.018462 | 30.817734 | 31.410527 | 31.243191 | 30.726818 | 31.112674 | 31.219924 | 31.694815 | 28.581913 | 28.157345 | 29.57726 | 29.95355 | 28.92543 | 27.48387 | 28.10027 | 28.45021 | 28.2293 | 28.88155 | 28.69748 | 28.12922 | 28.55388 | 28.67188 | 29.19417 | 25.7649 | 25.29615 | 0.06614 | 0.0195624 | 0.01981128 | 0.01913128 | 0.01817783 | 0.01858552 | 0.01881697 | 0.01867086 | 0.01910225 | 0.01898051 | 0.01860467 | 0.01888554 | 0.01896358 | 0.01930903 | 0.01704091 | 0.01673088 | 2260 | 41.31807 | 46.46572
2250 | 5.812504 | 93.925828 | 32.564267 | 32.760677 | 31.555182 | 30.073652 | 30.098133 | 31.143243 | 28.856894 | 31.237892 | 31.617136 | 30.764989 | 30.95094 | 28.950455 | 29.467418 | 32.277428 | 33.268761 | 29.79849 | 30.01345 | 28.69323 | 27.06787 | 27.09475 | 28.24161 | 25.73065 | 28.3454 | 28.76113 | 27.82671 | 28.0307 | 25.83355 | 26.40188 | 29.48446 | 30.56928 | 0.07103 | 0.02116587 | 0.02131856 | 0.0203808 | 0.01922631 | 0.0192454 | 0.02006002 | 0.01827648 | 0.02013374 | 0.02042903 | 0.01976531 | 0.01991021 | 0.01834957 | 0.01875326 | 0.02094281 | 0.02171336 | 2250 | 43.93778 | 48.66752
2240 | 6.774416 | 93.900698 | 31.838141 | 31.049855 | 30.517623 | 29.671381 | 29.616993 | 30.216481 | 28.703915 | 31.659838 | 30.108836 | 30.167072 | 30.044547 | 30.058646 | 30.824538 | 32.517211 | 32.769906 | 27.88845 | 27.02739 | 26.44543 | 25.51918 | 25.4596 | 26.11595 | 24.45878 | 27.69378 | 25.99814 | 26.06188 | 25.92777 | 25.94321 | 26.78108 | 28.6294 | 28.90493 | 0.07214 | 0.02011873 | 0.01949756 | 0.01907774 | 0.01840953 | 0.01836656 | 0.01884005 | 0.01764456 | 0.01997829 | 0.01875506 | 0.01880104 | 0.0187043 | 0.01871543 | 0.01931987 | 0.02065325 | 0.02085202 | 2240 | 39.51619 | 42.53891
2230 | 6.652028 | 93.821673 | 33.287403 | 33.888896 | 32.690253 | 29.715112 | 29.495584 | 30.458996 | 32.153974 | 29.809139 | 32.509884 | 34.78412 | 35.634354 | 30.652997 | 31.025272 | 29.982765 | 30.01892 | 29.66181 | 30.31814 | 29.00964 | 25.75177 | 25.51081 | 26.56769 | 28.42346 | 25.85495 | 28.81254 | 31.2939 | 32.21942 | 26.78034 | 27.18821 | 26.04545 | 26.08511 | 0.07473 | 0.02216627 | 0.02265675 | 0.02167891 | 0.0192443 | 0.01906423 | 0.01985404 | 0.02124085 | 0.0193214 | 0.02153161 | 0.02338593 | 0.02407757 | 0.02001294 | 0.02031775 | 0.01946376 | 0.0194934 | 2230 | 40.55132 | 45.29274
2220 | 7.000127 | 93.826909 | 29.627157 | 29.680691 | 28.91197 | 29.22148 | 29.120464 | 30.272918 | 30.637165 | 31.090826 | 30.191576 | 31.465737 | 31.488991 | 29.780914 | 29.79583 | 31.228558 | 31.957177 | 25.24808 | 25.30676 | 24.46372 | 24.80327 | 24.69247 | 25.95555 | 26.35429 | 26.8506 | 25.86648 | 27.26049 | 27.2859 | 25.4166 | 25.43294 | 27.00121 | 27.79741 | 0.07663 | 0.0193476 | 0.01939257 | 0.01874655 | 0.01900675 | 0.01892184 | 0.01988974 | 0.0201953 | 0.02057561 | 0.01982148 | 0.02088971 | 0.02090919 | 0.01947674 | 0.01948926 | 0.02069103 | 0.02130116 | 2220 | 41.8459 | 48.49395
2210 | 6.526875 | 93.982041 | 31.759863 | 31.722942 | 31.158866 | 30.18005 | 30.058286 | 30.705704 | 30.094809 | 30.638488 | 30.925008 | 29.883226 | 29.917893 | 29.534955 | 29.141489 | 29.356009 | 30.248728 | 28.04502 | 28.00473 | 27.38898 | 26.31931 | 26.18613 | 26.89394 | 26.22608 | 26.82049 | 27.13355 | 25.99463 | 26.03256 | 25.6135 | 25.18268 | 25.41759 | 26.39441 | 0.07817 | 0.02192279 | 0.0218913 | 0.02140997 | 0.0205738 | 0.0204697 | 0.021023 | 0.02050093 | 0.02096558 | 0.0212103 | 0.02032 | 0.02034965 | 0.02002207 | 0.0196853 | 0.01986893 | 0.02063251 | 2210 | 42.68136 | 41.64289
2200 | 7.078973 | 93.735801 | 30.664177 | 30.744044 | 29.814064 | 30.318775 | 30.257106 | 30.856347 | 27.719692 | 27.678122 | 30.399924 | 31.827216 | 32.160853 | 31.276522 | 31.131026 | 29.538448 | 29.754694 | 26.3423 | 26.42983 | 25.40988 | 25.96361 | 25.89597 | 26.5529 | 23.1074 | 23.06162 | 26.05259 | 27.6159 | 27.98082 | 27.01314 | 26.85381 | 25.10732 | 25.34472 | 0.07018 | 0.01848702 | 0.01854845 | 0.01783266 | 0.01822126 | 0.01817379 | 0.01863482 | 0.01621677 | 0.01618464 | 0.01828371 | 0.01938084 | 0.01963694 | 0.01895783 | 0.018846 | 0.01762031 | 0.01778692 | 2200 | 39.94349 | 44.86877
2190 | 6.938763 | 93.683735 | 30.724357 | 30.520648 | 29.601778 | 28.753992 | 28.358239 | 28.943819 | 29.313562 | 29.961781 | 31.884412 | 29.826591 | 30.243281 | 28.394704 | 28.067201 | 29.182079 | 29.745104 | 26.6008 | 26.37715 | 25.36745 | 24.43458 | 23.9987 | 24.64357 | 25.05045 | 25.76321 | 27.87306 | 25.61462 | 26.07252 | 24.03887 | 23.67797 | 24.90579 | 25.52504 | 0.07791 | 0.02072468 | 0.02055044 | 0.01976378 | 0.01903699 | 0.01869738 | 0.0191998 | 0.0195168 | 0.02007212 | 0.0217159 | 0.01995635 | 0.0203131 | 0.01872868 | 0.01844751 | 0.0194041 | 0.01988656 | 2190 | 38.8934 | 43.75721
2180 | 6.289942 | 93.832841 | 31.639974 | 31.664541 | 31.194762 | 30.622026 | 31.152909 | 31.337965 | 29.052728 | 29.486199 | 29.971926 | 28.951131 | 28.691405 | 27.504297 | 27.525907 | 29.876589 | 29.963514 | 28.27966 | 28.30657 | 27.79167 | 27.16347 | 27.74579 | 27.94867 | 25.43959 | 25.91614 | 26.4498 | 25.32786 | 25.04214 | 23.73491 | 23.75873 | 26.34508 | 26.44056 | 0.0806 | 0.0227934 | 0.0228151 | 0.02240009 | 0.02189376 | 0.0223631 | 0.02252663 | 0.02050431 | 0.02088841 | 0.02131854 | 0.02041425 | 0.02018397 | 0.01913034 | 0.01914953 | 0.02123413 | 0.02131109 | 2180 | 40.01817 | 45.31153
2170 | 7.299495 | 93.774818 | 30.829991 | 30.595651 | 29.872064 | 28.422597 | 27.952469 | 28.796057 | 32.033492 | 30.068404 | 28.964125 | 30.587574 | 30.283953 | 30.294162 | 30.768776 | 29.379796 | 29.690194 | 26.24567 | 25.98925 | 25.19686 | 23.60676 | 23.09021 | 24.01681 | 27.56104 | 25.41196 | 24.20127 | 25.98041 | 25.64803 | 25.65921 | 26.1787 | 24.65725 | 24.99755 | 0.08078 | 0.02120125 | 0.02099411 | 0.02035402 | 0.01906954 | 0.01865227 | 0.01940078 | 0.02226381 | 0.02052778 | 0.01954978 | 0.02098697 | 0.02071848 | 0.02072751 | 0.02114715 | 0.01991813 | 0.02019302 | 2170 | 39.08322 | 43.89949
2160 | 6.520654 | 93.716834 | 29.827821 | 29.921415 | 28.898667 | 29.259354 | 29.575172 | 29.716927 | 29.340863 | 28.207626 | 30.634287 | 30.701516 | 31.266003 | 28.500384 | 29.346938 | 28.922815 | 29.107315 | 26.08576 | 26.18873 | 25.06283 | 25.46009 | 25.80775 | 25.96375 | 25.54983 | 24.30115 | 26.9725 | 27.04637 | 27.66636 | 24.62393 | 25.55652 | 25.08944 | 25.29266 | 0.08291 | 0.02162771 | 0.02171307 | 0.0207796 | 0.02110896 | 0.02139721 | 0.02152654 | 0.02118337 | 0.02014808 | 0.0223629 | 0.02242415 | 0.02293818 | 0.0204157 | 0.02118891 | 0.02080165 | 0.02097014 | 2160 | 36.95424 | 45.02594
2150 | 6.304409 | 93.839696 | 30.125622 | 29.911577 | 28.890794 | 27.895122 | 27.762773 | 28.992358 | 28.509915 | 29.761833 | 30.955048 | 29.886625 | 30.000876 | 30.22695 | 29.922914 | 27.797731 | 28.563621 | 26.59785 | 26.36283 | 25.24103 | 24.14527 | 23.9995 | 25.35272 | 24.82204 | 26.19837 | 27.50789 | 26.33543 | 26.46089 | 26.70908 | 26.37528 | 24.03801 | 24.88114 | 0.08337 | 0.02217463 | 0.02197869 | 0.02104345 | 0.02012991 | 0.02000838 | 0.02113656 | 0.02069414 | 0.02184158 | 0.02293333 | 0.02195584 | 0.02206044 | 0.02226736 | 0.02198907 | 0.02004049 | 0.0207434 | 2150 | 39.65439 | 43.74893
2140 | 6.750169 | 93.807712 | 29.376365 | 29.354934 | 28.783807 | 28.019553 | 28.501487 | 29.004271 | 28.933439 | 27.697048 | 28.621227 | 30.773942 | 30.347699 | 27.478797 | 27.577295 | 28.980443 | 28.488506 | 25.27327 | 25.24974 | 24.62239 | 23.78206 | 24.31208 | 24.86462 | 24.78681 | 23.42715 | 24.44371 | 26.80611 | 26.33896 | 23.18688 | 23.29533 | 24.83845 | 24.29781 | 0.08939 | 0.02259178 | 0.02257075 | 0.02200996 | 0.02125878 | 0.02173257 | 0.02222649 | 0.02215693 | 0.02094153 | 0.02185023 | 0.02396198 | 0.02354439 | 0.02072675 | 0.02082369 | 0.02220309 | 0.02171981 | 2140 | 41.15206 | 43.83373
2130 | 5.932626 | 93.815327 | 30.150279 | 30.689812 | 30.112436 | 29.018 | 29.131056 | 29.472527 | 28.2034 | 29.754396 | 29.143668 | 28.061088 | 28.085913 | 29.457129 | 29.660792 | 29.467113 | 29.391428 | 27.07399 | 27.66725 | 27.03236 | 25.82756 | 25.95209 | 26.32813 | 24.92967 | 26.63841 | 25.96599 | 24.77271 | 24.8001 | 26.31118 | 26.53538 | 26.32217 | 26.23884 | 0.08842 | 0.02393882 | 0.02446339 | 0.02390201 | 0.02283673 | 0.02294684 | 0.02327933 | 0.02204282 | 0.02355368 | 0.02295913 | 0.02190403 | 0.02192824 | 0.02326434 | 0.02346258 | 0.02327406 | 0.02320038 | 2130 | 41.21576 | 47.58272
2120 | 6.361835 | 93.813634 | 29.638583 | 29.726585 | 29.494466 | 28.394338 | 28.462607 | 28.807473 | 28.823908 | 28.345875 | 27.623837 | 29.124462 | 28.949575 | 27.68015 | 27.782588 | 28.304359 | 28.240816 | 26.01021 | 26.10691 | 25.85182 | 24.64165 | 24.7168 | 25.09633 | 25.11441 | 24.58829 | 23.79294 | 25.44502 | 25.25266 | 23.855 | 23.96788 | 24.54258 | 24.47262 | 0.08628 | 0.02244161 | 0.02252505 | 0.02230495 | 0.02126081 | 0.02132565 | 0.02165311 | 0.02166871 | 0.02121478 | 0.02052855 | 0.02195396 | 0.02178799 | 0.0205821 | 0.02067949 | 0.02117534 | 0.02111497 | 2120 | 39.83174 | 46.16057
2110 | 6.048038 | 93.774609 | 28.721423 | 28.322163 | 27.65211 | 30.01018 | 29.557333 | 30.402688 | 27.219383 | 28.09215 | 30.394422 | 28.237459 | 28.286022 | 28.947069 | 29.271171 | 29.149711 | 29.246229 | 25.38784 | 24.94752 | 24.20803 | 26.80749 | 26.30893 | 27.23937 | 23.73011 | 24.69375 | 27.23027 | 24.85408 | 24.90765 | 25.63658 | 25.99372 | 25.8599 | 25.96624 | 0.08832 | 0.02242254 | 0.02203365 | 0.02138054 | 0.02367637 | 0.02323604 | 0.02405781 | 0.02095843 | 0.02180952 | 0.02404978 | 0.02195112 | 0.02199844 | 0.02264223 | 0.02295765 | 0.02283946 | 0.02293339 | 2110 | 40.43423 | 46.17881
2100 | 6.519731 | 93.746488 | 30.002389 | 30.033584 | 28.840256 | 27.978458 | 27.764173 | 28.747975 | 28.348501 | 28.989291 | 29.931923 | 30.173296 | 30.082172 | 27.378655 | 27.728798 | 28.999394 | 28.885017 | 26.26254 | 26.29682 | 24.984 | 24.03448 | 23.7982 | 24.88238 | 24.44234 | 25.14808 | 26.18507 | 26.45038 | 26.35023 | 23.37292 | 23.75918 | 25.15921 | 25.03328 | 0.08487 | 0.02228901 | 0.02231812 | 0.02120392 | 0.02039806 | 0.02019753 | 0.02111768 | 0.02074421 | 0.02134318 | 0.02222327 | 0.02244844 | 0.02236344 | 0.0198366 | 0.02016442 | 0.02135262 | 0.02124575 | 2100 | 39.35202 | 44.83659
2090 | 6.188268 | 93.719012 | 29.120169 | 29.01832 | 28.772352 | 28.921459 | 29.672685 | 29.747183 | 28.375646 | 28.725747 | 29.265028 | 28.297544 | 28.098919 | 29.050455 | 29.115779 | 28.33874 | 28.966802 | 25.69354 | 25.58123 | 25.30994 | 25.47441 | 26.30252 | 26.38459 | 24.8722 | 25.25853 | 25.85325 | 24.78599 | 24.5667 | 25.61667 | 25.6887 | 24.83146 | 25.52442 | 0.08778 | 0.02255379 | 0.02245521 | 0.02221707 | 0.02236144 | 0.02308835 | 0.0231604 | 0.02183281 | 0.02217193 | 0.02269398 | 0.02175714 | 0.02156465 | 0.02248631 | 0.02254954 | 0.02179706 | 0.02240533 | 2090 | 40.06341 | 44.8486
2080 | 6.799134 | 93.725516 | 29.625381 | 29.268976 | 28.296298 | 27.952985 | 27.83442 | 28.435353 | 28.551828 | 28.196382 | 28.581897 | 28.51479 | 28.4025 | 28.668071 | 28.727141 | 29.124854 | 29.021999 | 25.53365 | 25.14179 | 24.07126 | 23.69303 | 23.56236 | 24.2244 | 24.35265 | 23.9612 | 24.38576 | 24.31187 | 24.18822 | 24.48062 | 24.54564 | 24.98327 | 24.87012 | 0.08553 | 0.02183893 | 0.02150377 | 0.02058815 | 0.02026465 | 0.02015289 | 0.02071913 | 0.02082882 | 0.02049402 | 0.02085714 | 0.02079394 | 0.02068819 | 0.02093828 | 0.02099389 | 0.02136819 | 0.02127141 | 2080 | 38.26815 | 44.58872
2070 | 6.365223 | 93.732802 | 29.655289 | 29.447194 | 28.685122 | 27.707255 | 27.923662 | 28.471778 | 28.212611 | 27.668302 | 28.720704 | 30.016554 | 29.898846 | 27.742078 | 27.705198 | 28.687988 | 28.781931 | 26.06878 | 25.83969 | 25.00014 | 23.92153 | 24.16036 | 24.76494 | 24.47914 | 23.87853 | 25.03936 | 26.46633 | 26.33682 | 23.95996 | 23.91926 | 25.0033 | 25.10684 | 0.06471 | 0.01686911 | 0.01672086 | 0.01617759 | 0.01547962 | 0.01563417 | 0.0160254 | 0.01584045 | 0.0154518 | 0.01620297 | 0.01712636 | 0.01704256 | 0.01550449 | 0.01547815 | 0.01617964 | 0.01624664 | 2070 | 38.41529 | 44.48024
2060 | 6.369774 | 93.735435 | 28.791931 | 28.845881 | 27.894598 | 28.398231 | 28.754428 | 29.044684 | 27.838382 | 27.696875 | 28.674337 | 28.232138 | 28.288347 | 28.741485 | 29.074117 | 27.558157 | 27.680408 | 25.11117 | 25.17062 | 24.12167 | 24.67719 | 25.06984 | 25.38966 | 24.05963 | 23.90346 | 24.98157 | 24.49403 | 24.55602 | 25.05558 | 25.42208 | 23.75034 | 23.88529 | 0.06816 | 0.01711577 | 0.0171563 | 0.01644133 | 0.01681997 | 0.0170876 | 0.01730559 | 0.01639905 | 0.0162926 | 0.01702744 | 0.01669513 | 0.01673738 | 0.01707788 | 0.01732769 | 0.01618823 | 0.01628021 | 2060 | 39.34317 | 41.67661
2050 | 6.423182 | 93.698202 | 28.487532 | 28.453577 | 27.780019 | 27.648264 | 27.401269 | 28.440922 | 27.911685 | 28.295378 | 27.305739 | 28.343884 | 28.411115 | 27.251614 | 27.205337 | 28.35619 | 28.531018 | 24.73283 | 24.69538 | 23.95195 | 23.80645 | 23.5336 | 24.68142 | 24.09733 | 24.52083 | 23.42805 | 24.57435 | 24.64853 | 23.36824 | 23.31709 | 24.58793 | 24.7808 | 0.06689 | 0.01654379 | 0.01651874 | 0.01602146 | 0.01592413 | 0.01574163 | 0.0165094 | 0.01611871 | 0.01640199 | 0.01567102 | 0.01643779 | 0.0164874 | 0.01563101 | 0.0155968 | 0.01644687 | 0.01657588 | 2050 | 38.21014 | 44.02083
2040 | 6.323181 | 93.730843 | 28.865154 | 28.90069 | 28.160883 | 27.369224 | 27.166017 | 27.790897 | 27.24206 | 27.477108 | 28.541058 | 27.581488 | 28.114678 | 28.396687 | 28.274384 | 27.749276 | 27.763199 | 25.2486 | 25.28777 | 24.47198 | 23.59806 | 23.37358 | 24.06367 | 23.45759 | 23.71721 | 24.89131 | 23.83247 | 24.421 | 24.73209 | 24.59719 | 24.01772 | 24.03309 | 0.08834 | 0.02230462 | 0.02233922 | 0.02161854 | 0.02084652 | 0.02064822 | 0.02125784 | 0.02072243 | 0.02095178 | 0.02198898 | 0.02105361 | 0.02157351 | 0.02184833 | 0.02172916 | 0.02121726 | 0.02123083 | 2040 | 37.74416 | 44.05542
2030 | 6.518704 | 93.706982 | 27.816014 | 28.068883 | 27.115567 | 27.470191 | 27.381519 | 27.934006 | 27.645859 | 27.464257 | 29.077567 | 27.712185 | 27.573689 | 26.962722 | 26.989158 | 27.652253 | 27.739751 | 23.87636 | 24.15539 | 23.10292 | 23.4946 | 23.39668 | 24.00658 | 23.68855 | 23.48805 | 25.26739 | 23.76177 | 23.60888 | 22.93404 | 22.96325 | 23.69561 | 23.79219 | 0.08346 | 0.01992721 | 0.02016009 | 0.0192817 | 0.01960859 | 0.01952687 | 0.02003589 | 0.01977046 | 0.01960313 | 0.02108817 | 0.01983157 | 0.01970397 | 0.01914075 | 0.01916513 | 0.01977635 | 0.01985696 | 2030 | 38.33956 | 43.6712
2020 | 6.307602 | 93.696276 | 28.266076 | 28.351536 | 27.398181 | 26.926407 | 26.838775 | 27.459047 | 26.465009 | 27.17479 | 27.884716 | 27.618406 | 27.836142 | 27.65706 | 27.76836 | 27.424577 | 27.453626 | 24.62403 | 24.71837 | 23.66531 | 23.14367 | 23.04674 | 23.73258 | 22.63317 | 23.41835 | 24.20291 | 23.90869 | 24.14925 | 23.9514 | 24.07437 | 23.69449 | 23.72659 | 0.04424 | 0.01089367 | 0.01093541 | 0.01046953 | 0.01023876 | 0.01019588 | 0.0104993 | 0.01001291 | 0.01036028 | 0.01070737 | 0.01057721 | 0.01068363 | 0.0105961 | 0.0106505 | 0.01048244 | 0.01049664 | 2020 | 37.95734 | 44.06195
2010 | 6.408972 | 93.725393 | 28.355398 | 28.30873 | 27.454447 | 26.994477 | 26.705288 | 27.497036 | 27.18808 | 27.425854 | 28.456707 | 27.636103 | 27.606263 | 27.211546 | 27.308167 | 27.741551 | 27.576724 | 24.58955 | 24.53808 | 23.59536 | 23.08729 | 22.76768 | 23.64238 | 23.30118 | 23.56378 | 24.70126 | 23.79592 | 23.76297 | 23.3271 | 23.43382 | 23.91231 | 23.73036 | 0.03907 | 0.009607137 | 0.009587029 | 0.009218706 | 0.009020203 | 0.008895334 | 0.009237079 | 0.009103769 | 0.00920637 | 0.009650783 | 0.009297064 | 0.009284194 | 0.009113897 | 0.009155592 | 0.009342541 | 0.009271453 | 2010 | 38.38496 | 44.14749
2000 | 6.654817 | 93.67265 | 28.342376 | 28.505416 | 27.519049 | 26.495896 | 26.349486 | 26.948599 | 26.661838 | 26.986041 | 27.800355 | 27.485345 | 27.506141 | 26.578259 | 26.639142 | 27.556148 | 27.694945 | 24.31643 | 24.49625 | 23.40768 | 22.27682 | 22.11485 | 22.77739 | 22.46035 | 22.81878 | 23.7183 | 23.37046 | 23.39342 | 22.36791 | 22.43525 | 23.44865 | 23.60192 | 0.03749 | 0.009116229 | 0.009183644 | 0.008775539 | 0.008351579 | 0.008290858 | 0.008539244 | 0.008420384 | 0.008554759 | 0.00889199 | 0.008761584 | 0.008770195 | 0.008385731 | 0.008410974 | 0.0087909 | 0.008848359 | 2000 | 37.48227 | 43.81237
1990 | 6.553507 | 93.673395 | 28.006446 | 28.085297 | 27.247027 | 26.637437 | 26.658955 | 27.323676 | 26.71994 | 26.692586 | 28.15232 | 27.16586 | 27.26965 | 28.296849 | 28.373772 | 26.860363 | 26.834157 | 24.06307 | 24.15011 | 23.22422 | 22.55019 | 22.57399 | 23.30892 | 22.64145 | 22.61119 | 24.22409 | 23.1345 | 23.24922 | 24.3836 | 24.46848 | 22.79675 | 22.76777 | 0.08412 | 0.02024185 | 0.02031507 | 0.01953621 | 0.01896922 | 0.01898924 | 0.01960747 | 0.01904599 | 0.01902053 | 0.02037731 | 0.01946074 | 0.01955724 | 0.02051148 | 0.02058288 | 0.01917662 | 0.01915225 | 1990 | 37.73701 | 44.6827
1980 | 6.572463 | 93.678825 | 27.869976 | 27.96958 | 27.086359 | 27.044246 | 27.031672 | 27.574224 | 26.993245 | 26.758737 | 27.757258 | 27.459633 | 27.347115 | 25.27349 | 25.31101 | 26.84632 | 26.883367 | 23.88765 | 23.99761 | 23.02203 | 22.97549 | 22.96159 | 23.56107 | 22.91911 | 22.65983 | 23.7632 | 23.43449 | 23.31019 | 21.01562 | 21.0572 | 22.75668 | 22.79764 | 0.07423 | 0.0177318 | 0.01781342 | 0.01708926 | 0.0170547 | 0.01704439 | 0.01748938 | 0.01701285 | 0.01682039 | 0.01763942 | 0.01739542 | 0.01730315 | 0.01559989 | 0.01563076 | 0.01689228 | 0.01692269 | 1980 | 37.84411 | 43.38732
1970 | 6.551074 | 93.716736 | 27.782989 | 27.807165 | 27.112513 | 26.621753 | 26.718621 | 27.379433 | 26.614322 | 26.588223 | 27.318237 | 27.103626 | 27.176312 | 27.635684 | 27.715248 | 27.059153 | 26.970384 | 23.79748 | 23.82415 | 23.05734 | 22.51512 | 22.62218 | 23.35208 | 22.50691 | 22.47806 | 23.28451 | 23.04752 | 23.12779 | 23.63493 | 23.72273 | 22.9984 | 22.90034 | 0.04806 | 0.01143707 | 0.01144989 | 0.01108136 | 0.01082077 | 0.01087222 | 0.01122301 | 0.01081682 | 0.01080296 | 0.01119054 | 0.01107664 | 0.01111522 | 0.01135895 | 0.01140114 | 0.01105303 | 0.01100591 | 1970 | 37.46608 | 43.66758
1960 | 6.549567 | 93.677041 | 27.491765 | 27.45013 | 26.652746 | 26.222231 | 26.284096 | 26.925839 | 26.294772 | 26.352373 | 27.089725 | 27.456661 | 27.356609 | 27.449347 | 27.572743 | 26.719965 | 26.697959 | 23.49742 | 23.45143 | 22.56995 | 22.0936 | 22.16207 | 22.87196 | 22.17389 | 22.23763 | 23.05314 | 23.45864 | 23.3481 | 23.45056 | 23.58688 | 22.6443 | 22.61996 | 0.02157 | 0.005068394 | 0.005058473 | 0.004868338 | 0.00476559 | 0.004780359 | 0.004933482 | 0.004782908 | 0.004796657 | 0.004972563 | 0.005060029 | 0.005036184 | 0.005058286 | 0.00508769 | 0.004884375 | 0.004879125 | 1960 | 37.2831 | 43.72989
1950 | 6.383812 | 93.608547 | 27.127064 | 27.221528 | 26.401287 | 26.069722 | 25.954788 | 26.40443 | 25.935652 | 26.090922 | 26.844517 | 27.116364 | 27.004503 | 29.477066 | 29.627352 | 27.168095 | 27.021497 | 23.32018 | 23.42479 | 22.51596 | 22.14829 | 22.02079 | 22.51945 | 21.99957 | 22.1718 | 23.00719 | 23.30833 | 23.18443 | 25.9184 | 26.08427 | 23.36562 | 23.20325 | 0.01648 | 0.003843165 | 0.003860405 | 0.003710631 | 0.003650038 | 0.003629027 | 0.003711205 | 0.003625528 | 0.003653913 | 0.003791585 | 0.003841212 | 0.003820794 | 0.004271353 | 0.004298687 | 0.003850653 | 0.003823896 | 1950 | 36.99387 | 43.13171
1940 | 6.713143 | 93.685723 | 27.622476 | 27.741045 | 26.865018 | 26.382586 | 26.344995 | 26.72341 | 26.201227 | 26.350492 | 27.2339 | 26.645279 | 26.468232 | 26.308518 | 26.580375 | 27.139737 | 26.991677 | 23.44784 | 23.5787 | 22.61131 | 22.07803 | 22.03646 | 22.45482 | 21.87745 | 22.04254 | 23.01882 | 22.36846 | 22.17273 | 21.99612 | 22.29671 | 22.91482 | 22.75126 | 0.00324 | 0.00075971 | 0.0007639498 | 0.0007326066 | 0.0007153281 | 0.0007139812 | 0.0007275361 | 0.0007088294 | 0.0007141782 | 0.0007458098 | 0.0007247381 | 0.0007183964 | 0.0007126742 | 0.0007224135 | 0.0007424402 | 0.0007371408 | 1940 | 36.75472 | 42.71566
1930 | 6.465707 | 93.633932 | 27.190286 | 27.246592 | 26.44533 | 25.320625 | 25.299207 | 26.248179 | 25.603854 | 25.695698 | 26.222208 | 26.242367 | 26.314931 | 24.686494 | 24.870029 | 26.96435 | 26.897129 | 23.28261 | 23.34491 | 22.45786 | 21.21098 | 21.18722 | 22.23944 | 21.52517 | 21.62703 | 22.21066 | 22.233 | 22.3134 | 20.50707 | 20.71087 | 23.03257 | 22.95816 | 0.00054474 | 0.0001268297 | 0.0001271691 | 0.0001223369 | 0.0001155447 | 0.0001154153 | 0.0001211471 | 0.0001172562 | 0.0001178111 | 0.0001209904 | 0.000121112 | 0.00012155 | 0.0001117102 | 0.0001128204 | 0.0001254676 | 0.0001250623 | 1930 | 36.31022 | 42.34744
1920 | 6.598343 | 93.637327 | 26.14711 | 26.579309 | 25.667063 | 25.6209 | 25.43698 | 26.210847 | 25.368318 | 25.356821 | 26.626201 | 26.155578 | 26.110533 | 24.890897 | 24.782077 | 25.932031 | 26.150936 | 21.97247 | 22.45105 | 21.44053 | 21.38936 | 21.18545 | 22.04306 | 21.10931 | 21.09656 | 22.50296 | 21.98184 | 21.93195 | 20.57968 | 20.4589 | 21.73419 | 21.9767 | 0.00044451 | 9.76698e-05 | 9.979717e-05 | 9.530532e-05 | 9.507785e-05 | 9.417144e-05 | 9.798362e-05 | 9.383299e-05 | 9.377632e-05 | 0.0001000279 | 9.77115e-05 | 9.74897e-05 | 9.147872e-05 | 9.094188e-05 | 9.661063e-05 | 9.768864e-05 | 1920 | 35.43616 | 43.25152
1910 | 6.622623 | 93.696093 | 26.527975 | 26.509192 | 25.696828 | 25.469295 | 25.491068 | 25.97423 | 25.029176 | 25.616972 | 25.785112 | 26.037619 | 26.02121 | 25.03125 | 24.99071 | 25.887953 | 25.947562 | 22.3385 | 22.31773 | 21.41899 | 21.16706 | 21.19117 | 21.72601 | 20.67953 | 21.33058 | 21.51671 | 21.79615 | 21.77799 | 20.68183 | 20.6369 | 21.63053 | 21.6965 | 2.2726e-05 | 5.076647e-06 | 5.071927e-06 | 4.867679e-06 | 4.810427e-06 | 4.815906e-06 | 4.937452e-06 | 4.699629e-06 | 4.847588e-06 | 4.889888e-06 | 4.953392e-06 | 4.949266e-06 | 4.700152e-06 | 4.689942e-06 | 4.915755e-06 | 4.930746e-06 | 1910 | 34.89359 | 42.91003
1900 | 6.649422 | 93.735955 | 26.251611 | 26.380709 | 25.488383 | 25.931248 | 25.936192 | 26.341828 | 25.646275 | 25.645688 | 26.161433 | 25.302705 | 25.406519 | 25.688601 | 25.902729 | 25.728427 | 25.72225 | 21.9835 | 22.12615 | 21.13959 | 21.62939 | 21.63485 | 22.08319 | 21.31425 | 21.3136 | 21.88384 | 20.93413 | 21.04901 | 21.36107 | 21.59786 | 21.40511 | 21.39828 | 8.4916e-07 | 1.866751e-07 | 1.878864e-07 | 1.795089e-07 | 1.836681e-07 | 1.837145e-07 | 1.875216e-07 | 1.809921e-07 | 1.809866e-07 | 1.858288e-07 | 1.777643e-07 | 1.787398e-07 | 1.813896e-07 | 1.834004e-07 | 1.817637e-07 | 1.817056e-07 | 1900 | 34.61369 | 42.51118
1890 | 6.522632 | 93.742823 | 25.523811 | 25.82341 | 24.976079 | 24.87065 | 24.768417 | 25.533656 | 24.973822 | 25.291372 | 25.732429 | 25.467644 | 25.310568 | 25.937031 | 26.032589 | 25.510783 | 25.518408 | 21.32172 | 21.65316 | 20.7154 | 20.59864 | 20.4854 | 21.33261 | 20.7129 | 21.06448 | 21.55252 | 21.25957 | 21.08572 | 21.77882 | 21.88448 | 21.3073 | 21.31574 | 0.00021956 | 4.681397e-05 | 4.754167e-05 | 4.548273e-05 | 4.522637e-05 | 4.497774e-05 | 4.683788e-05 | 4.547724e-05 | 4.624916e-05 | 4.732072e-05 | 4.66775e-05 | 4.629582e-05 | 4.781757e-05 | 4.804957e-05 | 4.678231e-05 | 4.680084e-05 | 1890 | 35.59817 | 42.65948
1880 | 6.518696 | 93.679672 | 26.379887 | 26.069617 | 25.40583 | 25.289713 | 25.001109 | 25.588796 | 24.803162 | 24.758896 | 25.748276 | 25.54351 | 25.314773 | 24.886001 | 25.122846 | 25.192608 | 25.236261 | 22.30254 | 21.95912 | 21.22388 | 21.09519 | 20.77525 | 21.42661 | 20.55573 | 20.50663 | 21.60328 | 21.37644 | 21.12297 | 20.6476 | 20.91022 | 20.98756 | 21.03595 | 7.6123e-05 | 1.697736e-05 | 1.671594e-05 | 1.615626e-05 | 1.605829e-05 | 1.581474e-05 | 1.631058e-05 | 1.564764e-05 | 1.561026e-05 | 1.644506e-05 | 1.627239e-05 | 1.607944e-05 | 1.571757e-05 | 1.591749e-05 | 1.597636e-05 | 1.601319e-05 | 1880 | 34.33573 | 43.41815
1870 | 6.769609 | 93.665618 | 25.380786 | 25.459495 | 24.585654 | 24.778685 | 24.724299 | 25.146887 | 25.270132 | 24.795305 | 25.504761 | 24.956626 | 25.178013 | 24.549894 | 24.620062 | 24.903343 | 24.659952 | 20.91322 | 21.00041 | 20.03186 | 20.24592 | 20.18562 | 20.65407 | 20.79063 | 20.26435 | 21.05055 | 20.4432 | 20.68856 | 19.99219 | 20.07002 | 20.38413 | 20.11426 | 2.6148e-10 | 5.46839e-11 | 5.491188e-11 | 5.23793e-11 | 5.293904e-11 | 5.278135e-11 | 5.400626e-11 | 5.436335e-11 | 5.298722e-11 | 5.504298e-11 | 5.345487e-11 | 5.409645e-11 | 5.227559e-11 | 5.247909e-11 | 5.330042e-11 | 5.259476e-11 | 1870 | 32.71637 | 44.44823
1860 | 6.857198 | 93.658943 | 25.296003 | 25.483361 | 24.669084 | 24.098874 | 24.003839 | 24.644245 | 24.277616 | 24.620525 | 25.700064 | 24.718702 | 24.731796 | 24.869723 | 24.88581 | 24.97738 | 24.83838 | 20.7214 | 20.92893 | 20.02655 | 19.39397 | 19.28848 | 19.999 | 19.59232 | 19.9727 | 21.16889 | 20.08157 | 20.09609 | 20.249 | 20.26683 | 20.36833 | 20.21425 | 1.092e-05 | 2.262777e-06 | 2.285439e-06 | 2.186899e-06 | 2.117821e-06 | 2.106302e-06 | 2.183891e-06 | 2.139481e-06 | 2.181019e-06 | 2.311643e-06 | 2.192907e-06 | 2.194492e-06 | 2.211191e-06 | 2.213138e-06 | 2.224222e-06 | 2.207397e-06 | 1860 | 33.16254 | 42.91649
1850 | 6.697041 | 93.672359 | 25.22991 | 25.362298 | 24.547504 | 23.708962 | 23.842452 | 24.501204 | 24.744851 | 24.198146 | 25.009135 | 24.733374 | 24.710328 | 25.109051 | 25.107647 | 24.878067 | 24.789607 | 20.82666 | 20.97335 | 20.0701 | 19.13938 | 19.28762 | 20.01874 | 20.28898 | 19.68248 | 20.58198 | 20.27625 | 20.25069 | 20.69273 | 20.69117 | 20.43668 | 20.3386 | 2.9348e-06 | 6.112209e-07 | 6.155258e-07 | 5.890174e-07 | 5.617024e-07 | 5.660531e-07 | 5.875101e-07 | 5.954408e-07 | 5.776415e-07 | 6.0404e-07 | 5.950673e-07 | 5.943173e-07 | 6.072902e-07 | 6.072445e-07 | 5.997758e-07 | 5.968973e-07 | 1850 | 32.99881 | 42.13682
1840 | 6.694527 | 93.550607 | 24.644064 | 24.673719 | 23.993602 | 23.928828 | 23.847701 | 24.415 | 23.969543 | 24.184108 | 24.285506 | 24.182234 | 24.19089 | 24.650335 | 24.639618 | 24.234066 | 24.060108 | 20.23194 | 20.26492 | 19.50835 | 19.43625 | 19.34594 | 19.97721 | 19.48157 | 19.72035 | 19.83316 | 19.71826 | 19.72789 | 20.23892 | 20.227 | 19.77593 | 19.58236 | 6.1337e-08 | 1.240967e-08 | 1.242989e-08 | 1.196583e-08 | 1.192161e-08 | 1.186622e-08 | 1.225342e-08 | 1.194941e-08 | 1.209587e-08 | 1.216506e-08 | 1.209459e-08 | 1.21005e-08 | 1.241394e-08 | 1.240664e-08 | 1.212996e-08 | 1.201123e-08 | 1840 | 32.29693 | 42.75286
1830 | 6.668467 | 93.573083 | 24.720389 | 24.920634 | 24.020024 | 23.648453 | 23.524588 | 23.977883 | 23.722845 | 23.894138 | 24.374738 | 24.144955 | 24.241526 | 23.849759 | 23.774949 | 24.187128 | 24.176649 | 20.33721 | 20.55972 | 19.55848 | 19.14499 | 19.0071 | 19.51159 | 19.22779 | 19.41842 | 19.95299 | 19.69745 | 19.80485 | 19.36903 | 19.28578 | 19.74435 | 19.7327 | 5.0896e-06 | 1.035083e-06 | 1.046407e-06 | 9.954482e-07 | 9.744036e-07 | 9.673856e-07 | 9.930621e-07 | 9.786178e-07 | 9.883197e-07 | 1.015527e-06 | 1.002521e-06 | 1.007988e-06 | 9.858064e-07 | 9.815692e-07 | 1.004909e-06 | 1.004315e-06 | 1830 | 31.59107 | 42.82934
1820 | 6.671583 | 93.483634 | 24.058186 | 24.303415 | 23.445406 | 23.439376 | 23.458268 | 23.831034 | 23.664151 | 24.105179 | 24.518552 | 23.983926 | 24.117304 | 23.351211 | 23.461512 | 24.213154 | 24.07785 | 19.63437 | 19.90763 | 18.95112 | 18.94439 | 18.96547 | 19.38117 | 19.1951 | 19.68674 | 20.14727 | 19.55161 | 19.70026 | 18.84604 | 18.96909 | 19.80706 | 19.65629 | 0.00096578 | 0.0001896249 | 0.0001922639 | 0.0001830261 | 0.0001829612 | 0.0001831647 | 0.0001871795 | 0.0001853824 | 0.0001901306 | 0.0001945783 | 0.0001888255 | 0.0001902611 | 0.0001820113 | 0.0001831997 | 0.0001912927 | 0.0001898365 | 1820 | 31.12015 | 43.55433
1810 | 6.664595 | 93.6395 | 24.247508 | 24.431448 | 23.533063 | 23.315134 | 23.249726 | 23.866857 | 23.686213 | 23.641323 | 24.24772 | 23.848793 | 23.819097 | 23.679494 | 23.775509 | 23.780425 | 23.765014 | 19.78823 | 19.99249 | 18.99436 | 18.75203 | 18.67929 | 19.36537 | 19.16461 | 19.11471 | 19.78847 | 19.3453 | 19.3123 | 19.15714 | 19.26386 | 19.26932 | 19.25219 | 0.00948 | 0.001875925 | 0.001895288 | 0.001800665 | 0.001777693 | 0.001770796 | 0.001835837 | 0.001816805 | 0.001812075 | 0.001875947 | 0.001833934 | 0.001830806 | 0.001816097 | 0.001826213 | 0.001826731 | 0.001825108 | 1810 | 30.42406 | 42.54042
1800 | 6.787932 | 93.582817 | 24.199043 | 24.460699 | 23.648598 | 23.048912 | 23.066218 | 23.733184 | 23.377939 | 23.284095 | 24.083982 | 23.661081 | 23.682462 | 23.442688 | 23.599252 | 23.54402 | 23.605761 | 19.6161 | 19.90691 | 19.00394 | 18.33644 | 18.35571 | 19.09805 | 18.70275 | 18.59829 | 19.48818 | 19.01783 | 19.04162 | 18.77482 | 18.94904 | 18.88758 | 18.95628 | 0.03111 | 0.006102569 | 0.006193039 | 0.005912127 | 0.005704467 | 0.005710462 | 0.005941402 | 0.005818427 | 0.005785929 | 0.006062773 | 0.005916448 | 0.005923848 | 0.005840846 | 0.005895047 | 0.005875927 | 0.0058973 | 1800 | 29.63167 | 43.18823
1790 | 6.681152 | 93.569783 | 23.454499 | 23.697579 | 23.037874 | 22.897869 | 22.781778 | 23.333583 | 22.990823 | 23.13617 | 23.59785 | 23.200973 | 23.272902 | 22.978863 | 23.009723 | 23.319241 | 23.197988 | 18.91581 | 19.18642 | 18.45176 | 18.29575 | 18.16637 | 18.78116 | 18.39934 | 18.56127 | 19.07541 | 18.63346 | 18.71358 | 18.38601 | 18.42039 | 18.76519 | 18.63013 | 0.08683 | 0.0164246 | 0.01665957 | 0.01602166 | 0.0158862 | 0.01577386 | 0.01630768 | 0.01597614 | 0.01611675 | 0.01656318 | 0.01617943 | 0.016249 | 0.01596457 | 0.01599443 | 0.01629381 | 0.01617655 | 1790 | 29.5612 | 42.24977
1780 | 6.739106 | 93.586457 | 23.180656 | 23.388677 | 22.744335 | 22.364408 | 22.175407 | 22.913553 | 22.716501 | 22.786571 | 23.516592 | 23.290933 | 23.451549 | 22.822935 | 23.08631 | 23.14245 | 22.955449 | 18.53775 | 18.76933 | 18.05179 | 17.62837 | 17.41764 | 18.24029 | 18.02077 | 18.09884 | 18.91169 | 18.66052 | 18.8393 | 18.13935 | 18.4327 | 18.49521 | 18.28696 | 0.09814 | 0.01819295 | 0.01842022 | 0.01771602 | 0.01730048 | 0.01709367 | 0.01790103 | 0.01768559 | 0.0177622 | 0.01855993 | 0.01831344 | 0.01848889 | 0.01780196 | 0.01808985 | 0.0181512 | 0.01794682 | 1780 | 28.58753 | 42.91157
1770 | 6.838819 | 93.54604 | 23.130217 | 23.277944 | 22.683082 | 22.484976 | 22.324391 | 22.930684 | 22.742778 | 22.576911 | 23.022017 | 22.671773 | 22.644479 | 22.832181 | 22.852389 | 23.019599 | 22.781645 | 18.38286 | 18.54744 | 17.88449 | 17.66358 | 17.48446 | 18.16051 | 17.95105 | 17.76611 | 18.2623 | 17.87189 | 17.84145 | 18.05072 | 18.07324 | 18.2596 | 17.99438 | 0.13831 | 0.02542534 | 0.02565296 | 0.02473604 | 0.0244305 | 0.02418275 | 0.0251178 | 0.0248281 | 0.0245723 | 0.02525858 | 0.0247186 | 0.02467651 | 0.02496594 | 0.0249971 | 0.02525485 | 0.02488803 | 1770 | 27.7062 | 42.07832
1760 | 6.710457 | 93.567269 | 22.820914 | 22.93596 | 22.233889 | 22.275459 | 22.251829 | 22.795715 | 22.145245 | 22.415748 | 22.974428 | 22.522512 | 22.584217 | 22.627918 | 22.630601 | 22.620298 | 22.525001 | 18.17732 | 18.30553 | 17.52278 | 17.56915 | 17.54279 | 18.14924 | 17.42388 | 17.72561 | 18.3484 | 17.84467 | 17.91347 | 17.96219 | 17.96518 | 17.9537 | 17.84745 | 0.15608 | 0.02837117 | 0.02857128 | 0.02734955 | 0.02742192 | 0.02738078 | 0.02832733 | 0.0271952 | 0.02766614 | 0.02863818 | 0.02785196 | 0.02795934 | 0.02803539 | 0.02804006 | 0.02802213 | 0.02785629 | 1760 | 27.97812 | 42.8109
1750 | 6.66831 | 93.540922 | 22.735925 | 22.79506 | 22.28322 | 21.858855 | 21.772373 | 22.44616 | 21.862507 | 22.096606 | 23.016745 | 22.633222 | 22.6089 | 22.215362 | 22.186888 | 22.40082 | 22.274397 | 18.14105 | 18.20701 | 17.63594 | 17.16213 | 17.06554 | 17.81778 | 17.16621 | 17.42762 | 18.45421 | 18.02649 | 17.99935 | 17.56019 | 17.52841 | 17.76718 | 17.62609 | 0.16162 | 0.02931957 | 0.02942616 | 0.0285032 | 0.02773744 | 0.02758132 | 0.0287971 | 0.02774403 | 0.02816652 | 0.02982569 | 0.02913441 | 0.02909056 | 0.02838078 | 0.02832941 | 0.02871532 | 0.02848729 | 1750 | 27.53873 | 43.043
1740 | 6.701364 | 93.51833 | 22.494564 | 22.664953 | 21.981208 | 21.762976 | 21.674998 | 22.219289 | 21.730091 | 21.853951 | 22.485033 | 22.436003 | 22.429311 | 21.847025 | 21.926081 | 21.989019 | 21.976842 | 17.84237 | 18.03254 | 17.26912 | 17.02529 | 16.92697 | 17.53503 | 16.98854 | 17.12695 | 17.83173 | 17.777 | 17.76953 | 17.11921 | 17.20753 | 17.27784 | 17.26424 | 0.16405 | 0.02927041 | 0.02958239 | 0.02832999 | 0.02792999 | 0.02776869 | 0.02876622 | 0.0278697 | 0.02809675 | 0.02925296 | 0.02916317 | 0.02915091 | 0.02808406 | 0.02822896 | 0.0283443 | 0.02832199 | 1740 | 26.46542 | 42.63825
1730 | 6.628318 | 93.479197 | 21.84992 | 22.208591 | 21.534103 | 21.424116 | 21.319999 | 21.936365 | 21.228483 | 21.514007 | 22.007923 | 21.771751 | 21.82256 | 21.692967 | 21.729674 | 21.894667 | 21.804108 | 17.22046 | 17.62149 | 16.86717 | 16.74409 | 16.62756 | 17.31713 | 16.52512 | 16.84468 | 17.39715 | 17.13303 | 17.18986 | 17.0449 | 17.08596 | 17.2705 | 17.16922 | 0.16979 | 0.02923862 | 0.02991953 | 0.02863876 | 0.02842979 | 0.02823193 | 0.02940276 | 0.028058 | 0.02860058 | 0.02953862 | 0.02909017 | 0.02918666 | 0.02894054 | 0.02901026 | 0.02932359 | 0.02915162 | 1730 | 26.59787 | 42.88184
1720 | 6.791853 | 93.693335 | 21.963573 | 22.195599 | 21.554961 | 21.348207 | 21.260523 | 21.842037 | 21.402006 | 21.643732 | 22.060307 | 21.448349 | 21.490226 | 21.48281 | 21.564284 | 21.978262 | 21.866682 | 17.08241 | 17.34058 | 16.62754 | 16.39727 | 16.29959 | 16.94715 | 16.45719 | 16.72638 | 17.19006 | 16.50881 | 16.55545 | 16.54719 | 16.63792 | 17.09876 | 16.97458 | 0.18231 | 0.03114295 | 0.03161362 | 0.03031366 | 0.02989386 | 0.02971578 | 0.03089634 | 0.03000311 | 0.03049387 | 0.0313392 | 0.03009721 | 0.03018224 | 0.03016718 | 0.03033259 | 0.03117275 | 0.03094635 | 1720 | 26.28919 | 42.69839
1710 | 6.691922 | 93.519848 | 21.758706 | 21.863076 | 21.291479 | 20.801285 | 20.736941 | 21.339247 | 21.013882 | 21.247582 | 21.955492 | 21.783733 | 21.767529 | 21.503599 | 21.641623 | 21.531747 | 21.514081 | 17.0308 | 17.14742 | 16.5085 | 15.96013 | 15.88812 | 16.56191 | 16.19801 | 16.45941 | 17.25067 | 17.05876 | 17.04066 | 16.74567 | 16.89995 | 16.77713 | 16.75738 | 0.18316 | 0.03119361 | 0.03140721 | 0.03023697 | 0.02923258 | 0.02910068 | 0.0303348 | 0.02966827 | 0.03014705 | 0.03159632 | 0.03124483 | 0.03121167 | 0.03067136 | 0.03095394 | 0.030729 | 0.03069283 | 1710 | 26.21171 | 42.67523
1700 | 6.753851 | 93.304189 | 21.27299 | 21.550858 | 20.960735 | 20.479073 | 20.420482 | 20.91027 | 20.74873 | 21.14716 | 21.410161 | 21.354392 | 21.264444 | 20.977881 | 21.090106 | 21.273554 | 21.209664 | 16.49203 | 16.80407 | 16.14121 | 15.59973 | 15.53384 | 16.0845 | 15.90293 | 16.35068 | 16.64609 | 16.58346 | 16.48243 | 16.16048 | 16.28658 | 16.49266 | 16.42089 | 0.19464 | 0.03210008 | 0.03270744 | 0.03141725 | 0.03036332 | 0.03023506 | 0.03130686 | 0.03095346 | 0.03182496 | 0.03239994 | 0.03227804 | 0.0320814 | 0.03145475 | 0.0317002 | 0.03210132 | 0.03196163 | 1700 | 25.83836 | 42.66051
1690 | 6.604759 | 93.664991 | 21.042955 | 21.353477 | 20.830025 | 20.614011 | 20.494009 | 21.069548 | 20.661628 | 20.641107 | 21.430477 | 21.131484 | 21.25692 | 20.985207 | 21.030539 | 21.084323 | 21.08452 | 16.28033 | 16.62663 | 16.04278 | 15.80171 | 15.66775 | 16.30999 | 15.85485 | 15.83195 | 16.71247 | 16.37907 | 16.51896 | 16.21591 | 16.26648 | 16.32647 | 16.32669 | 0.19991 | 0.03254601 | 0.03323829 | 0.03207111 | 0.03158919 | 0.0313214 | 0.03260531 | 0.03169544 | 0.03164965 | 0.0334099 | 0.03274341 | 0.03302306 | 0.03241723 | 0.03251832 | 0.03263825 | 0.03263869 | 1690 | 26.16765 | 42.31805
1680 | 6.649129 | 93.575117 | 20.989136 | 21.273831 | 20.655278 | 20.247405 | 20.3079 | 20.921494 | 20.330831 | 20.628345 | 21.391948 | 21.193215 | 21.151736 | 20.815506 | 20.791174 | 21.089567 | 20.95535 | 16.20038 | 16.51847 | 15.82717 | 15.37098 | 15.43866 | 16.12478 | 15.46431 | 15.79706 | 16.65041 | 16.42841 | 16.38207 | 16.00631 | 15.97911 | 16.3126 | 16.16262 | 0.20017 | 0.03242829 | 0.03306503 | 0.03168125 | 0.03076809 | 0.03090357 | 0.03227697 | 0.03095492 | 0.03162097 | 0.03332912 | 0.03288475 | 0.03279199 | 0.03203983 | 0.03198538 | 0.03265294 | 0.03235271 | 1680 | 25.95413 | 42.73789
1670 | 6.708065 | 93.308101 | 20.815 | 20.995567 | 20.470507 | 20.355108 | 20.227839 | 20.851096 | 20.633285 | 20.509853 | 21.205249 | 20.932076 | 20.951963 | 20.662685 | 20.715825 | 21.227969 | 21.078229 | 16.02873 | 16.23166 | 15.64141 | 15.51162 | 15.36846 | 16.0693 | 15.82445 | 15.68566 | 16.46724 | 16.16031 | 16.18266 | 15.8575 | 15.91725 | 16.49276 | 16.32454 | 0.21573 | 0.03457878 | 0.03501656 | 0.03374322 | 0.03346322 | 0.03315437 | 0.0346663 | 0.03413809 | 0.03383867 | 0.03552478 | 0.03486264 | 0.03491085 | 0.03420939 | 0.03433827 | 0.03557984 | 0.03521693 | 1670 | 25.77588 | 42.30085
1660 | 6.764153 | 93.358492 | 20.651024 | 20.97344 | 20.428065 | 20.001425 | 19.936325 | 20.59885 | 20.493712 | 20.495885 | 21.066445 | 20.80991 | 20.879941 | 20.484975 | 20.455714 | 20.790808 | 20.591421 | 15.76309 | 16.12507 | 15.51266 | 15.03322 | 14.96004 | 15.70449 | 15.5864 | 15.58884 | 16.22946 | 15.94149 | 16.02012 | 15.57659 | 15.54372 | 15.92005 | 15.69615 | 0.21721 | 0.034239 | 0.03502527 | 0.03369505 | 0.03265366 | 0.03249469 | 0.03411173 | 0.03385523 | 0.03386053 | 0.035252 | 0.03462652 | 0.03479729 | 0.03383391 | 0.03376251 | 0.03457994 | 0.03409361 | 1660 | 25.783 | 42.09298
1650 | 6.791024 | 93.306621 | 20.441227 | 20.727466 | 20.152906 | 20.076221 | 20.039764 | 20.583132 | 20.200124 | 20.118553 | 20.941738 | 20.690259 | 20.672575 | 20.099443 | 20.225518 | 20.730959 | 20.568829 | 15.51367 | 15.83548 | 15.18937 | 15.10309 | 15.06206 | 15.67323 | 15.24249 | 15.15072 | 16.0763 | 15.79366 | 15.77378 | 15.12922 | 15.27105 | 15.83941 | 15.65715 | 0.21902 | 0.03397803 | 0.03468288 | 0.03326775 | 0.03307878 | 0.03298893 | 0.0343275 | 0.03338409 | 0.0331831 | 0.0352103 | 0.03459127 | 0.03454773 | 0.03313601 | 0.03344666 | 0.03469148 | 0.03429228 | 1650 | 25.64714 | 42.01136
1640 | 6.745351 | 93.263433 | 20.179765 | 20.504204 | 19.994498 | 19.738825 | 19.687134 | 20.270432 | 20.054165 | 20.190267 | 20.580722 | 20.322086 | 20.43349 | 20.102985 | 20.252919 | 20.262796 | 20.097977 | 15.28603 | 15.65129 | 15.07737 | 14.78932 | 14.73107 | 15.38812 | 15.14458 | 15.29786 | 15.73741 | 15.44628 | 15.57169 | 15.19956 | 15.3684 | 15.37952 | 15.19392 | 0.20913 | 0.03196767 | 0.03273154 | 0.03153131 | 0.03092891 | 0.03080709 | 0.03218118 | 0.03167186 | 0.03199241 | 0.03291164 | 0.0323028 | 0.03256508 | 0.03178685 | 0.03213994 | 0.0321632 | 0.03177505 | 1640 | 26.02115 | 42.54471
1630 | 6.752104 | 93.319668 | 20.133532 | 20.468593 | 19.869788 | 19.5871 | 19.536191 | 20.098748 | 19.969095 | 20.01324 | 20.616585 | 20.284906 | 20.294626 | 20.430097 | 20.414911 | 20.372665 | 20.327175 | 15.20805 | 15.58484 | 14.91132 | 14.59314 | 14.53583 | 15.16892 | 15.02306 | 15.07273 | 15.7512 | 15.3783 | 15.38923 | 15.54156 | 15.52448 | 15.47698 | 15.42583 | 0.22984 | 0.03495417 | 0.03582019 | 0.03427217 | 0.03354088 | 0.03340915 | 0.03486424 | 0.034529 | 0.03464315 | 0.03620256 | 0.03534548 | 0.0353706 | 0.03572071 | 0.03568147 | 0.0355723 | 0.03545473 | 1630 | 25.94375 | 42.23508
1620 | 6.720657 | 93.284142 | 19.686444 | 20.095593 | 19.662278 | 19.583628 | 19.649526 | 20.162134 | 19.701361 | 19.898326 | 20.471885 | 20.269025 | 20.323097 | 20.31222 | 20.298428 | 20.233084 | 20.130391 | 14.75217 | 15.21293 | 14.72495 | 14.63634 | 14.71058 | 15.28784 | 14.76898 | 14.99082 | 15.63644 | 15.40816 | 15.46901 | 15.45677 | 15.44125 | 15.3677 | 15.25211 | 0.22783 | 0.03360987 | 0.03465962 | 0.03354785 | 0.03334598 | 0.03351512 | 0.03483029 | 0.03364816 | 0.03415358 | 0.0356245 | 0.0351044 | 0.03524305 | 0.03521516 | 0.03517979 | 0.03501224 | 0.03474888 | 1620 | 25.95651 | 41.70972
1610 | 6.758799 | 93.311744 | 19.740458 | 20.137594 | 19.674417 | 19.313976 | 19.326775 | 19.910645 | 19.801672 | 19.863084 | 20.629608 | 20.095184 | 20.118335 | 19.831091 | 19.918456 | 19.972837 | 19.815018 | 14.76057 | 15.20749 | 14.68623 | 14.28033 | 14.29474 | 14.95212 | 14.82948 | 14.8986 | 15.76079 | 15.15977 | 15.18582 | 14.86259 | 14.96091 | 15.02211 | 14.8445 | 0.21146 | 0.0312127 | 0.03215775 | 0.03105549 | 0.03019718 | 0.03022767 | 0.03161776 | 0.03135841 | 0.03150457 | 0.03332777 | 0.03205686 | 0.03211193 | 0.03142843 | 0.03163635 | 0.03176575 | 0.03139017 | 1610 | 25.782 | 41.97028
1600 | 6.748029 | 93.260964 | 19.731793 | 20.059916 | 19.557276 | 19.305597 | 19.21705 | 19.756039 | 19.708165 | 19.782749 | 20.111891 | 19.86116 | 19.752832 | 19.82678 | 19.909537 | 19.907421 | 19.756619 | 14.7791 | 15.14877 | 14.5824 | 14.29865 | 14.19879 | 14.80642 | 14.75247 | 14.83652 | 15.20731 | 14.92487 | 14.8028 | 14.88613 | 14.97937 | 14.97699 | 14.80707 | 0.23133 | 0.03418848 | 0.03504365 | 0.03373347 | 0.03307706 | 0.03284606 | 0.03425169 | 0.03412688 | 0.03432131 | 0.03517907 | 0.0345257 | 0.03424333 | 0.03443609 | 0.03465178 | 0.03464627 | 0.0342532 | 1600 | 25.72953 | 41.42815
1590 | 6.780144 | 93.298251 | 19.59274 | 19.90637 | 19.451631 | 19.256557 | 19.314641 | 19.875121 | 19.457679 | 19.610805 | 20.075488 | 19.893101 | 19.922695 | 19.817317 | 19.795727 | 19.881886 | 19.741455 | 14.57395 | 14.92709 | 14.41501 | 14.19524 | 14.26068 | 14.89191 | 14.42183 | 14.5943 | 15.11744 | 14.91215 | 14.94546 | 14.82683 | 14.80253 | 14.89953 | 14.74142 | 0.23486 | 0.03422839 | 0.03505776 | 0.0338551 | 0.03333893 | 0.03349264 | 0.03497514 | 0.0338711 | 0.03427617 | 0.03550481 | 0.03502268 | 0.03510092 | 0.0348223 | 0.03476522 | 0.03499303 | 0.0346217 | 1590 | 25.66219 | 41.7831
1580 | 6.879976 | 93.249347 | 19.376247 | 19.733632 | 19.209362 | 19.038841 | 19.044763 | 19.593843 | 19.257829 | 19.575208 | 20.022595 | 19.848062 | 19.991869 | 19.505194 | 19.573181 | 19.805372 | 19.591706 | 14.23036 | 14.63324 | 14.04215 | 13.8498 | 13.85648 | 14.47569 | 14.09682 | 14.45468 | 14.95883 | 14.76219 | 14.92421 | 14.37575 | 14.45239 | 14.71409 | 14.47328 | 0.23772 | 0.03382842 | 0.03478615 | 0.03338101 | 0.03292373 | 0.03293962 | 0.0344116 | 0.03351096 | 0.03436166 | 0.03556013 | 0.03509269 | 0.03547784 | 0.03417403 | 0.03435623 | 0.03497833 | 0.03440587 | 1580 | 25.34595 | 41.34898
1570 | 6.832139 | 93.200423 | 19.307447 | 19.721829 | 19.298153 | 18.921698 | 18.934913 | 19.506104 | 19.188459 | 19.355477 | 19.90237 | 19.810067 | 19.800952 | 19.424436 | 19.456054 | 19.738145 | 19.550939 | 14.22246 | 14.69014 | 14.21197 | 13.78683 | 13.80176 | 14.44671 | 14.08812 | 14.27669 | 14.8938 | 14.78969 | 14.7794 | 14.35453 | 14.39022 | 14.70855 | 14.49731 | 0.23497 | 0.03341852 | 0.03451742 | 0.03339387 | 0.03239492 | 0.03243 | 0.03394543 | 0.03310285 | 0.03354593 | 0.03499597 | 0.03475132 | 0.03472716 | 0.03372884 | 0.03381269 | 0.03456067 | 0.03406432 | 1570 | 25.26877 | 41.48677
1560 | 6.779394 | 93.203389 | 19.16539 | 19.595597 | 19.107129 | 18.988346 | 18.927779 | 19.559203 | 19.07357 | 19.300113 | 19.763931 | 19.500838 | 19.553707 | 19.298686 | 19.372185 | 19.471306 | 19.344466 | 14.12179 | 14.60743 | 14.056 | 13.92184 | 13.85342 | 14.56636 | 14.01809 | 14.2739 | 14.79736 | 14.50049 | 14.56015 | 14.27229 | 14.35527 | 14.46715 | 14.32398 | 0.25821 | 0.03646387 | 0.03771784 | 0.03629398 | 0.03594758 | 0.03577092 | 0.03761179 | 0.03619612 | 0.03685665 | 0.03820827 | 0.03744171 | 0.03759577 | 0.03685249 | 0.03706674 | 0.03735564 | 0.03698594 | 1560 | 25.37439 | 41.97077
1550 | 6.720312 | 93.19508 | 19.270011 | 19.607866 | 19.189935 | 18.707278 | 18.725758 | 19.302687 | 19.01503 | 19.100444 | 19.765233 | 19.466773 | 19.422194 | 19.43914 | 19.393499 | 19.515071 | 19.288169 | 14.31036 | 14.69181 | 14.21992 | 13.67457 | 13.69546 | 14.34726 | 14.02234 | 14.11884 | 14.86941 | 14.53253 | 14.4822 | 14.50134 | 14.4498 | 14.58706 | 14.33086 | 0.26226 | 0.03753035 | 0.03853074 | 0.03729316 | 0.03586294 | 0.03591772 | 0.03762712 | 0.036775 | 0.03702806 | 0.03899653 | 0.03811302 | 0.03798103 | 0.0380312 | 0.03789606 | 0.03825602 | 0.03758413 | 1550 | 25.20862 | 41.59252
1540 | 6.779425 | 93.172256 | 19.161424 | 19.470787 | 19.041066 | 18.605008 | 18.667915 | 19.248596 | 18.910873 | 19.080518 | 19.80156 | 19.406159 | 19.443088 | 19.379687 | 19.322487 | 19.463509 | 19.290159 | 14.12662 | 14.47611 | 13.99061 | 13.49761 | 13.56875 | 14.22511 | 13.84345 | 14.03519 | 14.8496 | 14.40311 | 14.44482 | 14.37321 | 14.30859 | 14.46789 | 14.27207 | 0.25737 | 0.03635768 | 0.03725716 | 0.03600762 | 0.03473881 | 0.0349219 | 0.03661118 | 0.03562888 | 0.03612237 | 0.03821841 | 0.03706929 | 0.03717664 | 0.03699233 | 0.03682603 | 0.037236 | 0.03673203 | 1540 | 24.73716 | 41.37686
1530 | 6.725926 | 93.141207 | 18.964942 | 19.363095 | 18.933499 | 18.568247 | 18.587286 | 19.105885 | 18.701456 | 18.864919 | 19.556893 | 19.305414 | 19.346285 | 19.288225 | 19.272698 | 19.277966 | 19.075441 | 13.9753 | 14.42553 | 13.93974 | 13.52645 | 13.548 | 14.13471 | 13.67721 | 13.86216 | 14.64457 | 14.36032 | 14.40653 | 14.34089 | 14.32333 | 14.32929 | 14.10028 | 0.24789 | 0.03464338 | 0.03575944 | 0.03455521 | 0.03353072 | 0.03358414 | 0.03503854 | 0.03390442 | 0.0343629 | 0.03630243 | 0.0355978 | 0.03571234 | 0.03554963 | 0.03550611 | 0.03552088 | 0.03495319 | 1530 | 24.71844 | 41.47223
1520 | 6.745365 | 93.103651 | 18.961098 | 19.314657 | 18.891324 | 18.526036 | 18.546598 | 19.05898 | 18.847975 | 18.798313 | 19.575484 | 19.357547 | 19.410467 | 19.1265 | 19.188378 | 19.404329 | 19.201037 | 13.95974 | 14.35986 | 13.88075 | 13.46708 | 13.49037 | 14.07053 | 13.83167 | 13.77544 | 14.6549 | 14.40838 | 14.46825 | 14.14695 | 14.21698 | 14.46131 | 14.2313 | 0.25688 | 0.03585977 | 0.03688761 | 0.03565687 | 0.03459423 | 0.03465407 | 0.03614438 | 0.0355308 | 0.03538635 | 0.0376455 | 0.03701226 | 0.03716604 | 0.03634069 | 0.03652057 | 0.0371482 | 0.03655736 | 1520 | 24.68065 | 41.32505
1510 | 6.889317 | 93.077509 | 18.743872 | 19.121797 | 18.695544 | 18.444385 | 18.534801 | 19.072734 | 18.834049 | 18.941942 | 19.281631 | 19.302711 | 19.286511 | 19.17236 | 19.170873 | 19.165089 | 18.94996 | 13.55567 | 13.98366 | 13.50092 | 13.21632 | 13.31879 | 13.92811 | 13.65781 | 13.78001 | 14.16459 | 14.18845 | 14.17012 | 14.0409 | 14.03922 | 14.03267 | 13.78909 | 0.26269 | 0.03560938 | 0.03673367 | 0.03546556 | 0.03471795 | 0.03498712 | 0.03658775 | 0.03587771 | 0.0361987 | 0.03720897 | 0.03727164 | 0.03722348 | 0.03688404 | 0.03687962 | 0.03686242 | 0.03622256 | 1510 | 24.55713 | 41.23155
1500 | 6.782545 | 93.066573 | 18.702488 | 19.063035 | 18.592584 | 18.429817 | 18.496821 | 19.01878 | 18.707751 | 18.887501 | 19.292117 | 19.178647 | 19.065311 | 18.911027 | 18.958343 | 19.078546 | 18.895237 | 13.63489 | 14.04338 | 13.51033 | 13.32581 | 13.40177 | 13.99326 | 13.64086 | 13.84454 | 14.30281 | 14.17432 | 14.04596 | 13.87119 | 13.92479 | 14.06095 | 13.8533 | 0.24339 | 0.03318597 | 0.03418019 | 0.03288279 | 0.03243369 | 0.03261858 | 0.03405819 | 0.03320048 | 0.03369622 | 0.03481161 | 0.03449888 | 0.03418647 | 0.03376109 | 0.03389156 | 0.03422295 | 0.03371755 | 1500 | 24.51898 | 41.14158
1490 | 6.800525 | 93.035283 | 18.600454 | 19.011418 | 18.538429 | 18.249468 | 18.296336 | 18.859235 | 18.678964 | 18.843282 | 19.283366 | 19.070179 | 19.095247 | 18.932111 | 18.980355 | 19.050371 | 18.815374 | 13.50754 | 13.9735 | 13.43719 | 13.10934 | 13.16253 | 13.80099 | 13.59658 | 13.7829 | 14.28169 | 14.04011 | 14.06852 | 13.88361 | 13.93829 | 14.01766 | 13.75126 | 0.16993 | 0.02295336 | 0.02374518 | 0.02283381 | 0.02227671 | 0.02236708 | 0.02345202 | 0.02310467 | 0.02342129 | 0.02426887 | 0.02385835 | 0.02390663 | 0.02359241 | 0.02368534 | 0.0238202 | 0.02336752 | 1490 | 24.50244 | 40.97749
1480 | 6.816984 | 92.963706 | 18.550522 | 18.908497 | 18.517241 | 18.283863 | 18.231864 | 18.857231 | 18.605592 | 18.687389 | 19.307676 | 18.956415 | 19.100522 | 18.873658 | 18.966036 | 19.049449 | 18.822539 | 13.45244 | 13.85898 | 13.41463 | 13.14946 | 13.09036 | 13.80077 | 13.515 | 13.6079 | 14.31204 | 13.91338 | 14.07696 | 13.81942 | 13.9243 | 14.01899 | 13.76138 | 0.05906 | 0.007945011 | 0.008185113 | 0.007922682 | 0.007766069 | 0.007731167 | 0.008150736 | 0.007981956 | 0.008036827 | 0.008452693 | 0.008217242 | 0.008313853 | 0.008161751 | 0.008223693 | 0.008279616 | 0.008127471 | 1480 | 24.61596 | 40.5255
1470 | 6.786429 | 92.914234 | 18.477899 | 18.891023 | 18.472768 | 18.136538 | 18.190693 | 18.707535 | 18.486524 | 18.706567 | 19.209597 | 18.97491 | 18.980931 | 18.768066 | 18.829593 | 19.033726 | 18.80435 | 13.41935 | 13.88906 | 13.41351 | 13.031 | 13.09262 | 13.68047 | 13.42916 | 13.67937 | 14.25106 | 13.9844 | 13.99124 | 13.74929 | 13.81923 | 14.05124 | 13.79054 | 0.0484 | 0.006494964 | 0.006722304 | 0.00649214 | 0.006307005 | 0.00633683 | 0.00662135 | 0.006499712 | 0.006620817 | 0.006897513 | 0.006768448 | 0.00677176 | 0.006654657 | 0.006688509 | 0.006800798 | 0.00667462 | 1470 | 24.53537 | 40.96869
1460 | 6.804194 | 92.854546 | 18.422878 | 18.813833 | 18.363643 | 18.123442 | 18.151153 | 18.695655 | 18.464584 | 18.629011 | 19.148784 | 18.919547 | 18.860631 | 18.749224 | 18.786028 | 18.994508 | 18.741306 | 13.35324 | 13.79834 | 13.28578 | 13.01215 | 13.04372 | 13.66383 | 13.40074 | 13.58796 | 14.17947 | 13.91865 | 13.8516 | 13.7248 | 13.7667 | 14.00395 | 13.71579 | 0.08316 | 0.01110455 | 0.0114747 | 0.01104845 | 0.0108209 | 0.01084716 | 0.01136284 | 0.01114405 | 0.01129974 | 0.01179165 | 0.01157475 | 0.01151899 | 0.01141355 | 0.01144838 | 0.01164568 | 0.01140605 | 1460 | 24.41081 | 40.73908
1450 | 6.811487 | 92.808314 | 18.437366 | 18.910776 | 18.459318 | 18.070713 | 18.118657 | 18.652429 | 18.44206 | 18.612573 | 19.148751 | 18.892088 | 18.856737 | 18.761972 | 18.802681 | 18.846893 | 18.632598 | 13.3745 | 13.91395 | 13.39952 | 12.95642 | 13.0111 | 13.61961 | 13.37985 | 13.57419 | 14.18497 | 13.89266 | 13.85239 | 13.74443 | 13.79081 | 13.84118 | 13.59701 | 0.0267 | 0.003570991 | 0.003715025 | 0.003577672 | 0.003459364 | 0.003473964 | 0.003636436 | 0.003572419 | 0.00362431 | 0.003787388 | 0.003709341 | 0.003698589 | 0.003669763 | 0.003682146 | 0.003695595 | 0.003630403 | 1450 | 24.61239 | 40.54679
1440 | 6.717309 | 92.694664 | 18.247354 | 18.663402 | 18.282901 | 18.174532 | 18.263134 | 18.794748 | 18.388302 | 18.495171 | 19.093288 | 18.854211 | 18.873555 | 18.692682 | 18.711417 | 18.98534 | 18.693357 | 13.29916 | 13.77461 | 13.3398 | 13.21591 | 13.3172 | 13.92464 | 13.46027 | 13.5824 | 14.26554 | 13.99256 | 14.01465 | 13.80806 | 13.82946 | 14.1423 | 13.80883 | 0.03855 | 0.005126828 | 0.005310112 | 0.005142492 | 0.005094735 | 0.005133782 | 0.00536795 | 0.005188934 | 0.005236014 | 0.005499367 | 0.00539413 | 0.005402646 | 0.005323006 | 0.005331256 | 0.005451856 | 0.005323303 | 1440 | 24.44852 | 40.88024
1430 | 6.753295 | 92.585872 | 18.186203 | 18.610376 | 18.14358 | 17.972191 | 18.0229 | 18.546889 | 18.290729 | 18.5027 | 18.911938 | 18.818567 | 18.85068 | 18.656486 | 18.684666 | 18.736689 | 18.538582 | 13.21822 | 13.70409 | 13.16938 | 12.97296 | 13.03108 | 13.63139 | 13.33798 | 13.58079 | 14.04932 | 13.94245 | 13.97921 | 13.75689 | 13.78916 | 13.84872 | 13.62188 | 0.05991 | 0.007919037 | 0.008210123 | 0.007889777 | 0.0077721 | 0.00780692 | 0.008166568 | 0.007990785 | 0.008136249 | 0.00841695 | 0.008352922 | 0.008374944 | 0.008241754 | 0.008261084 | 0.008296767 | 0.008160868 | 1430 | 24.46688 | 40.99153
1420 | 6.808884 | 92.436854 | 18.239466 | 18.666564 | 18.201267 | 17.870544 | 17.91439 | 18.392302 | 18.280995 | 18.492778 | 19.094098 | 18.65404 | 18.703534 | 18.605999 | 18.632094 | 18.759512 | 18.544236 | 13.25684 | 13.74754 | 13.21294 | 12.83272 | 12.88314 | 13.43248 | 13.30457 | 13.54792 | 14.23841 | 13.73316 | 13.79 | 13.67798 | 13.70795 | 13.85429 | 13.60703 | 0.00804 | 0.00106585 | 0.001105302 | 0.00106232 | 0.00103175 | 0.001035804 | 0.001079971 | 0.001069687 | 0.001089252 | 0.001144768 | 0.001104146 | 0.001108716 | 0.001099709 | 0.001102119 | 0.001113885 | 0.001094005 | 1420 | 24.25853 | 40.59548
1410 | 6.835931 | 92.124714 | 18.18894 | 18.590665 | 18.147932 | 17.967779 | 17.981115 | 18.475127 | 18.226532 | 18.529349 | 18.983195 | 18.635221 | 18.63963 | 18.565172 | 18.583169 | 18.734682 | 18.46958 | 13.25578 | 13.72044 | 13.20833 | 12.99985 | 13.01528 | 13.58683 | 13.29928 | 13.64954 | 14.17417 | 13.77195 | 13.77705 | 13.69096 | 13.71177 | 13.88694 | 13.58042 | 0.00045332 | 6.009111e-05 | 6.219749e-05 | 5.987602e-05 | 5.893092e-05 | 5.900089e-05 | 6.159182e-05 | 6.028828e-05 | 6.187607e-05 | 6.425434e-05 | 6.243102e-05 | 6.245413e-05 | 6.206386e-05 | 6.215819e-05 | 6.295228e-05 | 6.156274e-05 | 1410 | 24.65882 | 40.61661
1400 | 6.771061 | 91.924633 | 18.095156 | 18.525896 | 18.086681 | 17.900759 | 17.949566 | 18.453323 | 18.127728 | 18.459841 | 18.978471 | 18.718461 | 18.719447 | 18.537097 | 18.565595 | 18.595931 | 18.387333 | 13.28057 | 13.78102 | 13.27072 | 13.0546 | 13.11134 | 13.69672 | 13.31842 | 13.70429 | 14.30646 | 14.00463 | 14.00578 | 13.79402 | 13.82712 | 13.86235 | 13.62007 | 3.1513e-09 | 4.185106e-10 | 4.342811e-10 | 4.182002e-10 | 4.113897e-10 | 4.131777e-10 | 4.316248e-10 | 4.197035e-10 | 4.318634e-10 | 4.508395e-10 | 4.41328e-10 | 4.41364e-10 | 4.346911e-10 | 4.357341e-10 | 4.368443e-10 | 4.292091e-10 | 1400 | 24.50423 | 40.95691
1390 | 6.796579 | 92.610684 | 18.035015 | 18.475281 | 18.093275 | 17.885387 | 17.826304 | 18.384784 | 18.251484 | 18.317283 | 18.896148 | 18.717552 | 18.769793 | 18.611565 | 18.663243 | 18.694023 | 18.502883 | 12.98772 | 13.49185 | 13.05446 | 12.81631 | 12.74862 | 13.38826 | 13.23564 | 13.31098 | 13.97344 | 13.76912 | 13.82889 | 13.64784 | 13.70697 | 13.7422 | 13.52345 | 0.00047836 | 6.212808e-05 | 6.453963e-05 | 6.244729e-05 | 6.130811e-05 | 6.098428e-05 | 6.404407e-05 | 6.331399e-05 | 6.367439e-05 | 6.684336e-05 | 6.586595e-05 | 6.615188e-05 | 6.528579e-05 | 6.556868e-05 | 6.573717e-05 | 6.469076e-05 | 1390 | 24.19071 | 39.93319
1380 | 6.817537 | 92.523888 | 17.938835 | 18.431083 | 18.023882 | 17.760208 | 17.812794 | 18.282333 | 18.214709 | 18.254493 | 18.75561 | 18.569594 | 18.55757 | 18.533439 | 18.565673 | 18.671774 | 18.368597 | 12.8771 | 13.44184 | 12.97471 | 12.67206 | 12.73243 | 13.27123 | 13.19366 | 13.2393 | 13.81392 | 13.60067 | 13.58689 | 13.55922 | 13.59618 | 13.71782 | 13.37018 | 7.9042e-05 | 1.017832e-05 | 1.06247e-05 | 1.025547e-05 | 1.001625e-05 | 1.006397e-05 | 1.048985e-05 | 1.042853e-05 | 1.046461e-05 | 1.09188e-05 | 1.075025e-05 | 1.073935e-05 | 1.071748e-05 | 1.074669e-05 | 1.084284e-05 | 1.056806e-05 | 1380 | 24.02804 | 39.60476
1370 | 6.814979 | 93.331869 | 17.930893 | 18.405055 | 17.996645 | 17.71098 | 17.79345 | 18.253421 | 18.054716 | 18.253209 | 18.733891 | 18.535305 | 18.500846 | 18.445293 | 18.475342 | 18.673299 | 18.385238 | 12.651 | 13.18579 | 12.72518 | 12.40283 | 12.4959 | 13.01481 | 12.79069 | 13.01457 | 13.55644 | 13.33262 | 13.29378 | 13.23115 | 13.26503 | 13.48816 | 13.16345 | 2.8266e-07 | 3.57593e-08 | 3.727095e-08 | 3.596899e-08 | 3.505783e-08 | 3.532092e-08 | 3.678766e-08 | 3.615416e-08 | 3.678698e-08 | 3.831864e-08 | 3.7686e-08 | 3.75762e-08 | 3.739918e-08 | 3.749493e-08 | 3.812563e-08 | 3.72078e-08 | 1370 | 23.48692 | 38.9629
1360 | 6.824118 | 93.405213 | 17.786965 | 18.263932 | 17.849894 | 17.639836 | 17.652231 | 18.196809 | 18.099395 | 18.220246 | 18.792374 | 18.573316 | 18.580473 | 18.463759 | 18.544125 | 18.488216 | 18.249327 | 12.45871 | 12.99595 | 12.52961 | 12.29291 | 12.30687 | 12.92037 | 12.81066 | 12.94676 | 13.59071 | 13.34422 | 13.35227 | 13.22091 | 13.31136 | 13.24844 | 12.9795 | 2.0706e-06 | 2.5797e-07 | 2.690941e-07 | 2.594381e-07 | 2.545369e-07 | 2.548262e-07 | 2.675291e-07 | 2.652576e-07 | 2.680756e-07 | 2.814091e-07 | 2.763053e-07 | 2.764721e-07 | 2.737521e-07 | 2.756251e-07 | 2.743221e-07 | 2.687536e-07 | 1360 | 23.61396 | 38.64256
1350 | 6.751085 | 93.503953 | 17.80406 | 18.266071 | 17.85643 | 17.582607 | 17.622826 | 18.15259 | 18.037365 | 18.205313 | 18.750214 | 18.568822 | 18.524129 | 18.410943 | 18.385172 | 18.587596 | 18.364943 | 12.53512 | 13.05446 | 12.594 | 12.28605 | 12.33129 | 12.92693 | 12.79742 | 12.98619 | 13.59829 | 13.39459 | 13.34439 | 13.21724 | 13.18828 | 13.41567 | 13.16556 | 0.01549 | 0.001941689 | 0.002022136 | 0.001950811 | 0.001903109 | 0.001910117 | 0.002002382 | 0.00198232 | 0.00201156 | 0.002106376 | 0.002074821 | 0.002067045 | 0.00204735 | 0.002042865 | 0.002078088 | 0.002039345 | 1350 | 23.69676 | 38.70437
1340 | 6.79637 | 93.541686 | 17.866915 | 18.313529 | 17.930252 | 17.65971 | 17.721669 | 18.199275 | 18.063942 | 18.224774 | 18.772923 | 18.572042 | 18.612442 | 18.426858 | 18.428631 | 18.593667 | 18.338791 | 12.54412 | 13.04569 | 12.61527 | 12.3113 | 12.38093 | 12.91741 | 12.76544 | 12.94604 | 13.56126 | 13.33586 | 13.3812 | 13.17291 | 13.17491 | 13.36013 | 13.07405 | 0.16216 | 0.02034154 | 0.0211549 | 0.02045692 | 0.019964 | 0.02007691 | 0.02094688 | 0.02070043 | 0.02099331 | 0.02199094 | 0.02162544 | 0.02169895 | 0.0213612 | 0.02136443 | 0.02166479 | 0.02120089 | 1340 | 23.49816 | 38.4588
1330 | 6.803864 | 93.541505 | 17.757289 | 18.171621 | 17.823602 | 17.654167 | 17.727143 | 18.234125 | 18.017452 | 18.13262 | 18.697513 | 18.429804 | 18.427261 | 18.419917 | 18.396054 | 18.536995 | 18.33225 | 12.41246 | 12.87787 | 12.48697 | 12.29658 | 12.37859 | 12.94805 | 12.70473 | 12.83407 | 13.46816 | 13.16773 | 13.16488 | 13.15663 | 13.12985 | 13.28804 | 13.05822 | 0.22052 | 0.02737196 | 0.02839828 | 0.02753627 | 0.02711642 | 0.02729726 | 0.02855305 | 0.02801647 | 0.0283017 | 0.02969999 | 0.02903748 | 0.02903118 | 0.02901301 | 0.02895394 | 0.02930278 | 0.02879599 | 1330 | 23.55298 | 38.09587
1320 | 6.799424 | 93.56931 | 17.71345 | 18.147225 | 17.781634 | 17.541722 | 17.531028 | 18.096633 | 17.984687 | 18.054632 | 18.585852 | 18.479416 | 18.412877 | 18.356433 | 18.317153 | 18.547171 | 18.314004 | 12.36097 | 12.84796 | 12.43754 | 12.16808 | 12.15607 | 12.79118 | 12.66552 | 12.74404 | 13.34007 | 13.22069 | 13.14604 | 13.08272 | 13.03865 | 13.29669 | 13.03512 | 0.24864 | 0.03073432 | 0.03194517 | 0.0309247 | 0.03025473 | 0.03022486 | 0.03180399 | 0.03149155 | 0.03168677 | 0.03316875 | 0.03287192 | 0.03268632 | 0.03252888 | 0.0324193 | 0.03306088 | 0.03241051 | 1320 | 23.70296 | 37.87262
1310 | 6.79996 | 93.575229 | 17.612928 | 18.068345 | 17.688174 | 17.456451 | 17.452629 | 17.98092 | 17.87446 | 17.977453 | 18.636229 | 18.423328 | 18.414094 | 18.295306 | 18.32433 | 18.511944 | 18.246617 | 12.24592 | 12.75722 | 12.33043 | 12.07016 | 12.06587 | 12.65909 | 12.53959 | 12.6552 | 13.39428 | 13.15551 | 13.14515 | 13.01189 | 13.04446 | 13.2549 | 12.95727 | 0.28908 | 0.03540051 | 0.03687857 | 0.0356448 | 0.03489243 | 0.03488002 | 0.03659491 | 0.03624944 | 0.03658366 | 0.03872018 | 0.03802994 | 0.038 | 0.03761478 | 0.03770891 | 0.03831727 | 0.03745687 | 1310 | 23.65019 | 37.39152
1300 | 6.818089 | 93.580998 | 17.535315 | 18.011144 | 17.64706 | 17.431086 | 17.461769 | 17.973149 | 17.808554 | 17.964781 | 18.638794 | 18.339429 | 18.333141 | 18.298178 | 18.332233 | 18.528622 | 18.252256 | 12.13664 | 12.67083 | 12.26212 | 12.01957 | 12.05403 | 12.62819 | 12.44344 | 12.6188 | 13.37487 | 13.03915 | 13.0321 | 12.99288 | 13.03108 | 13.25134 | 12.94137 | 0.33855 | 0.04108858 | 0.0428971 | 0.04151342 | 0.04069226 | 0.04080894 | 0.04275274 | 0.04212726 | 0.04272094 | 0.04528061 | 0.04414406 | 0.04412018 | 0.0439874 | 0.04411673 | 0.0448624 | 0.043813 | 1300 | 23.70484 | 37.0394
1290 | 6.824034 | 93.55077 | 17.477028 | 17.930594 | 17.577513 | 17.40435 | 17.446996 | 17.943979 | 17.738914 | 17.926253 | 18.475006 | 18.30961 | 18.297727 | 18.225213 | 18.216445 | 18.476116 | 18.203709 | 12.07214 | 12.58172 | 12.18507 | 11.99046 | 12.03839 | 12.59675 | 12.36641 | 12.57684 | 13.19289 | 13.00726 | 12.99393 | 12.91253 | 12.90268 | 13.19413 | 12.88839 | 0.39522 | 0.04771152 | 0.04972547 | 0.04815782 | 0.04738869 | 0.04757813 | 0.04978488 | 0.04887453 | 0.0497062 | 0.05214093 | 0.05140731 | 0.05135459 | 0.05103289 | 0.05099399 | 0.05214585 | 0.05093748 | 1290 | 23.69559 | 36.70937
1280 | 6.836388 | 93.552804 | 17.412114 | 17.871553 | 17.530312 | 17.311773 | 17.342972 | 17.83409 | 17.661781 | 17.934195 | 18.359748 | 18.273254 | 18.240867 | 18.14749 | 18.14455 | 18.330963 | 18.076684 | 11.9846 | 12.5008 | 12.11744 | 11.87182 | 11.90689 | 12.45872 | 12.26516 | 12.57115 | 13.0489 | 12.95182 | 12.91547 | 12.81065 | 12.80735 | 13.01659 | 12.73115 | 0.40387 | 0.04840222 | 0.05048698 | 0.0489387 | 0.04794671 | 0.04808835 | 0.05031704 | 0.0495353 | 0.05077111 | 0.05270059 | 0.05230853 | 0.05216171 | 0.05173836 | 0.05172503 | 0.05257012 | 0.0514173 | 1280 | 23.50946 | 36.63027
1270 | 6.789408 | 93.527168 | 17.202578 | 17.713971 | 17.339891 | 17.284638 | 17.356943 | 17.835917 | 17.694872 | 17.875659 | 18.334952 | 18.142617 | 18.15823 | 18.107681 | 18.150066 | 18.338263 | 18.088056 | 11.80895 | 12.38402 | 11.96341 | 11.90126 | 11.98258 | 12.52108 | 12.36255 | 12.56574 | 13.0817 | 12.86568 | 12.88322 | 12.82644 | 12.87405 | 13.08542 | 12.80439 | 0.37087 | 0.04379586 | 0.0459286 | 0.04436868 | 0.0441382 | 0.04443981 | 0.04643692 | 0.04584898 | 0.04660256 | 0.04851612 | 0.04771496 | 0.04778 | 0.04756941 | 0.04774599 | 0.04852991 | 0.04748764 | 1270 | 23.72435 | 36.17376
1260 | 6.764435 | 93.531792 | 17.17202 | 17.690233 | 17.324151 | 17.213366 | 17.241218 | 17.728493 | 17.635882 | 17.740056 | 18.371694 | 18.113516 | 18.074642 | 18.057056 | 18.068934 | 18.229873 | 17.99137 | 11.80186 | 12.38457 | 11.97297 | 11.84837 | 11.8797 | 12.42758 | 12.32348 | 12.44057 | 13.15015 | 12.8602 | 12.81653 | 12.79677 | 12.81012 | 12.99089 | 12.72298 | 0.41235 | 0.04866497 | 0.05106779 | 0.04937056 | 0.04885675 | 0.04898593 | 0.05124511 | 0.05081587 | 0.0512987 | 0.05422464 | 0.05302902 | 0.05284896 | 0.0527675 | 0.05282252 | 0.05356793 | 0.0524632 | 1260 | 23.57283 | 35.96206
1250 | 6.705335 | 93.518793 | 17.060415 | 17.585621 | 17.207064 | 17.097265 | 17.160758 | 17.680138 | 17.538863 | 17.688695 | 18.268484 | 18.087941 | 18.048848 | 17.960167 | 18.002969 | 18.08901 | 17.880222 | 11.74685 | 12.33771 | 11.91188 | 11.78832 | 11.85977 | 12.444 | 12.28513 | 12.45362 | 13.10524 | 12.90239 | 12.85846 | 12.7588 | 12.8069 | 12.90359 | 12.66894 | 0.43684 | 0.05131493 | 0.05389607 | 0.05203585 | 0.0514961 | 0.05180823 | 0.05436036 | 0.05366636 | 0.05440239 | 0.05724895 | 0.05636281 | 0.05617091 | 0.05573553 | 0.05594568 | 0.05636806 | 0.055343 | 1250 | 23.56592 | 35.62387
1240 | 6.769661 | 93.51713 | 16.985427 | 17.508779 | 17.1704 | 16.990571 | 17.048058 | 17.506085 | 17.530548 | 17.742465 | 18.201773 | 18.003289 | 18.033065 | 17.963669 | 18.011872 | 18.057059 | 17.824658 | 11.58958 | 12.17842 | 11.79775 | 11.59537 | 11.66008 | 12.17539 | 12.2029 | 12.44119 | 12.9574 | 12.73437 | 12.76783 | 12.68984 | 12.74402 | 12.7948 | 12.53359 | 0.44011 | 0.05100691 | 0.05359844 | 0.0519231 | 0.05103239 | 0.05131716 | 0.05358511 | 0.05370619 | 0.05475494 | 0.05702681 | 0.05604524 | 0.05619251 | 0.05584928 | 0.0560877 | 0.05631118 | 0.0551616 | 1240 | 23.43341 | 35.27499
1230 | 6.760625 | 93.558026 | 16.840296 | 17.354101 | 17.04962 | 16.860096 | 16.932706 | 17.405851 | 17.370593 | 17.532982 | 18.119923 | 17.995059 | 17.956676 | 17.738641 | 17.791475 | 18.045308 | 17.767564 | 11.42658 | 12.00432 | 11.662 | 11.44885 | 11.53052 | 12.06248 | 12.02285 | 12.20535 | 12.86458 | 12.72439 | 12.68129 | 12.43641 | 12.49575 | 12.78081 | 12.46889 | 0.43928 | 0.05019468 | 0.05273256 | 0.05122885 | 0.05029252 | 0.05065128 | 0.05298806 | 0.05281399 | 0.05361565 | 0.05651154 | 0.05589569 | 0.05570636 | 0.05463064 | 0.05489134 | 0.05614354 | 0.05477336 | 1230 | 23.19308 | 34.76511
1220 | 6.787544 | 93.540144 | 16.715272 | 17.2106 | 16.906898 | 16.861027 | 16.902643 | 17.415214 | 17.3269 | 17.503086 | 18.014606 | 17.969118 | 17.934076 | 17.735083 | 17.739083 | 18.022266 | 17.761711 | 11.25957 | 11.81685 | 11.47521 | 11.4236 | 11.47043 | 12.04693 | 11.94763 | 12.14571 | 12.7205 | 12.6694 | 12.63004 | 12.40646 | 12.41095 | 12.7291 | 12.43638 | 0.43724 | 0.04923136 | 0.05166798 | 0.05017423 | 0.04994855 | 0.0501533 | 0.05267398 | 0.05223981 | 0.05310591 | 0.0556191 | 0.05539568 | 0.05522357 | 0.05424599 | 0.05426565 | 0.05565671 | 0.05437682 | 1220 | 23.04388 | 34.4255
1210 | 6.78266 | 93.516846 | 16.648217 | 17.178318 | 16.876273 | 16.784496 | 16.814296 | 17.295924 | 17.239279 | 17.436656 | 17.959043 | 17.72842 | 17.739947 | 17.636054 | 17.635763 | 17.970255 | 17.720096 | 11.19519 | 11.79193 | 11.45198 | 11.34865 | 11.3822 | 11.92425 | 11.86052 | 12.08256 | 12.6699 | 12.41066 | 12.42362 | 12.30681 | 12.30648 | 12.6825 | 12.4013 | 0.43267 | 0.04843824 | 0.05102013 | 0.04954926 | 0.0491022 | 0.04924737 | 0.05159265 | 0.05131691 | 0.05227762 | 0.05481887 | 0.05369721 | 0.05375329 | 0.05324787 | 0.05324646 | 0.05487339 | 0.05365672 | 1210 | 22.76094 | 33.8481
1200 | 6.797735 | 93.559752 | 16.559255 | 17.114393 | 16.811501 | 16.707455 | 16.719651 | 17.184154 | 17.133822 | 17.340667 | 17.884541 | 17.733021 | 17.739405 | 17.559772 | 17.589122 | 17.807378 | 17.561978 | 11.06775 | 11.69218 | 11.35155 | 11.2345 | 11.24822 | 11.77061 | 11.71402 | 11.94654 | 12.55756 | 12.38738 | 12.39455 | 12.19275 | 12.22573 | 12.4709 | 12.19523 | 0.42789 | 0.04735782 | 0.05002965 | 0.04857214 | 0.04807131 | 0.04813002 | 0.05036524 | 0.05012312 | 0.05111803 | 0.05373253 | 0.05300437 | 0.05303505 | 0.05217157 | 0.05231267 | 0.05336173 | 0.05218218 | 1200 | 22.31572 | 33.4335
1190 | 6.7796 | 93.541186 | 16.427707 | 16.988686 | 16.663233 | 16.473184 | 16.49403 | 16.977877 | 17.065181 | 17.268725 | 17.766208 | 17.656467 | 17.65568 | 17.563777 | 17.602744 | 17.744014 | 17.500667 | 10.94465 | 11.57602 | 11.2098 | 10.99585 | 11.01932 | 11.56386 | 11.66207 | 11.891 | 12.45021 | 12.32689 | 12.326 | 12.22271 | 12.26651 | 12.42527 | 12.15177 | 0.44124 | 0.04829217 | 0.05107803 | 0.0494621 | 0.0485181 | 0.04862166 | 0.05102438 | 0.05145773 | 0.05246783 | 0.05493529 | 0.05439115 | 0.05438725 | 0.05393148 | 0.05412474 | 0.05482525 | 0.05361847 | 1190 | 22.04823 | 32.63726
1180 | 6.836418 | 93.537741 | 16.232899 | 16.791749 | 16.518317 | 16.420989 | 16.505469 | 16.938345 | 16.912044 | 17.163175 | 17.664481 | 17.49954 | 17.503355 | 17.572186 | 17.568057 | 17.711921 | 17.513474 | 10.66141 | 11.29059 | 10.98282 | 10.87323 | 10.96835 | 11.45555 | 11.42596 | 11.70846 | 12.27208 | 12.08668 | 12.09097 | 12.16834 | 12.1637 | 12.32539 | 12.10235 | 0.42052 | 0.04483335 | 0.0474792 | 0.04618493 | 0.04572411 | 0.04612411 | 0.04817287 | 0.04804843 | 0.04923644 | 0.05160654 | 0.05082692 | 0.05084496 | 0.05117032 | 0.0511508 | 0.05183073 | 0.05089279 | 1180 | 21.76034 | 32.02357
1170 | 6.830803 | 93.525222 | 16.092728 | 16.660857 | 16.346285 | 16.274531 | 16.36032 | 16.797967 | 16.856964 | 17.062177 | 17.580499 | 17.446977 | 17.39663 | 17.378036 | 17.413575 | 17.663317 | 17.420286 | 10.51269 | 11.15263 | 10.79836 | 10.71753 | 10.81417 | 11.30698 | 11.37339 | 11.60433 | 12.18732 | 12.03718 | 11.98056 | 11.95965 | 11.99962 | 12.28042 | 12.00717 | 0.43731 | 0.04597304 | 0.04877156 | 0.04722233 | 0.04686884 | 0.04729147 | 0.04944657 | 0.04973698 | 0.05074691 | 0.05329635 | 0.0526398 | 0.0523922 | 0.05230075 | 0.05247554 | 0.05370352 | 0.05250854 | 1170 | 21.20607 | 31.21525
1160 | 6.841106 | 93.527344 | 15.92153 | 16.516734 | 16.230212 | 16.147026 | 16.202423 | 16.647153 | 16.71814 | 16.859679 | 17.434869 | 17.30928 | 17.281662 | 17.314286 | 17.352365 | 17.514678 | 17.264602 | 10.30755 | 10.97812 | 10.6554 | 10.56167 | 10.62409 | 11.12497 | 11.20489 | 11.36421 | 12.01129 | 11.87005 | 11.83899 | 11.87568 | 11.91851 | 12.10103 | 11.8198 | 0.27371 | 0.02821281 | 0.03004821 | 0.02916489 | 0.02890836 | 0.0290792 | 0.03045015 | 0.0306689 | 0.03110497 | 0.0328761 | 0.03248952 | 0.0324045 | 0.03250493 | 0.03262215 | 0.03312173 | 0.03235198 | 1160 | 20.69299 | 30.66797
1150 | 6.862165 | 93.539445 | 15.923328 | 16.508149 | 16.208815 | 16.113931 | 16.182655 | 16.596859 | 16.578374 | 16.705003 | 17.279592 | 17.248069 | 17.276387 | 17.152956 | 17.244635 | 17.427901 | 17.237992 | 10.28298 | 10.94168 | 10.6046 | 10.49773 | 10.57514 | 11.04154 | 11.02073 | 11.16326 | 11.80965 | 11.7742 | 11.80605 | 11.66724 | 11.77034 | 11.9764 | 11.76287 | 0.11648 | 0.01197761 | 0.01274486 | 0.01235224 | 0.01222775 | 0.01231792 | 0.01286118 | 0.01283695 | 0.01300297 | 0.01375588 | 0.01371459 | 0.01375168 | 0.01359 | 0.01371009 | 0.01395011 | 0.01370139 | 1150 | 20.34423 | 30.02369
1140 | 6.842956 | 93.521046 | 15.696741 | 16.274185 | 16.027852 | 15.997942 | 16.090441 | 16.49785 | 16.522493 | 16.603816 | 17.215573 | 17.190457 | 17.168547 | 17.065548 | 17.099133 | 17.319096 | 17.114413 | 10.05338 | 10.70426 | 10.42667 | 10.39296 | 10.49721 | 10.95621 | 10.98397 | 11.07555 | 11.76412 | 11.73586 | 11.71121 | 11.59532 | 11.63311 | 11.88057 | 11.6503 | 0.24447 | 0.0245775 | 0.02616871 | 0.02549009 | 0.02540767 | 0.02566254 | 0.02678466 | 0.02685251 | 0.0270764 | 0.02875974 | 0.02869066 | 0.0286304 | 0.02834707 | 0.02843946 | 0.02904444 | 0.02848149 | 1140 | 19.90795 | 29.15864
1130 | 6.874841 | 93.503412 | 15.566414 | 16.201094 | 15.897275 | 15.830422 | 15.962347 | 16.380415 | 16.489186 | 16.639062 | 17.240814 | 17.188577 | 17.124305 | 17.122403 | 17.135226 | 17.305703 | 17.115543 | 9.873824 | 10.58959 | 10.24704 | 10.17165 | 10.32042 | 10.79169 | 10.91425 | 11.08309 | 11.7606 | 11.70181 | 11.62947 | 11.62733 | 11.64177 | 11.83362 | 11.61961 | 0.06757 | 0.006671743 | 0.007155383 | 0.006923926 | 0.006872981 | 0.006973509 | 0.007291943 | 0.007374757 | 0.007488845 | 0.007946638 | 0.007906915 | 0.007858035 | 0.007856589 | 0.007866341 | 0.007995978 | 0.007851371 | 1130 | 19.35998 | 28.17121
1120 | 6.921811 | 93.502178 | 15.473876 | 16.057848 | 15.782692 | 15.691393 | 15.825562 | 16.247583 | 16.319843 | 16.56684 | 17.055418 | 16.980617 | 16.980031 | 16.943461 | 17.01966 | 17.139178 | 16.99209 | 9.71621 | 10.37491 | 10.06462 | 9.961632 | 10.11297 | 10.58879 | 10.67023 | 10.94854 | 11.49874 | 11.41453 | 11.41387 | 11.3727 | 11.45848 | 11.59302 | 11.42745 | 0.13562 | 0.01317712 | 0.01407045 | 0.01364964 | 0.01350997 | 0.01371521 | 0.01436052 | 0.01447097 | 0.01484841 | 0.01559459 | 0.01548039 | 0.01547949 | 0.01542365 | 0.01554 | 0.01572245 | 0.0154979 | 1120 | 18.76404 | 27.19669
1110 | 6.899266 | 93.508938 | 15.333313 | 15.969503 | 15.666718 | 15.634266 | 15.750586 | 16.1541 | 16.190077 | 16.521418 | 16.945181 | 16.849156 | 16.894576 | 16.844877 | 16.932927 | 17.179205 | 16.966645 | 9.581847 | 10.29948 | 9.958023 | 9.921416 | 10.05262 | 10.50758 | 10.54813 | 10.92147 | 11.39867 | 11.29057 | 11.3417 | 11.28575 | 11.38488 | 11.66208 | 11.42284 | 0.45496 | 0.04359357 | 0.04685852 | 0.04530502 | 0.04513848 | 0.0457354 | 0.04780527 | 0.04798975 | 0.04968833 | 0.05185941 | 0.05136757 | 0.05160022 | 0.05134565 | 0.05179665 | 0.05305778 | 0.05196934 | 1110 | 18.25061 | 26.61464
1100 | 6.860418 | 93.50624 | 15.20489 | 15.791559 | 15.524722 | 15.558252 | 15.630797 | 15.973977 | 16.125741 | 16.358283 | 16.84979 | 16.850419 | 16.813553 | 16.684253 | 16.777695 | 17.125681 | 16.939254 | 9.48164 | 10.14362 | 9.842604 | 9.880435 | 9.962281 | 10.34933 | 10.52043 | 10.78252 | 11.33617 | 11.33688 | 11.29536 | 11.14975 | 11.25498 | 11.64675 | 11.4369 | 0.46113 | 0.04372268 | 0.04677527 | 0.0453872 | 0.04556165 | 0.04593907 | 0.04772387 | 0.04851286 | 0.04972143 | 0.05227447 | 0.05227773 | 0.05208631 | 0.05141484 | 0.05190011 | 0.05370667 | 0.05273896 | 1100 | 17.82504 | 25.67988
1090 | 6.897581 | 93.517586 | 15.063459 | 15.651914 | 15.328648 | 15.491551 | 15.563029 | 15.963128 | 15.943925 | 16.218551 | 16.770164 | 16.649089 | 16.63392 | 16.621954 | 16.706569 | 16.904021 | 16.740178 | 9.277442 | 9.941415 | 9.576739 | 9.760533 | 9.841162 | 10.29232 | 10.27067 | 10.58019 | 11.20149 | 11.06516 | 11.04808 | 11.03461 | 11.12989 | 11.35217 | 11.16773 | 0.52656 | 0.0488513 | 0.05234751 | 0.05042728 | 0.05139506 | 0.05181962 | 0.05419524 | 0.05408126 | 0.05571106 | 0.05898255 | 0.05826472 | 0.05817478 | 0.05810383 | 0.05860553 | 0.059776 | 0.05880478 | 1090 | 17.12593 | 24.68338
1080 | 6.930434 | 93.506034 | 14.840107 | 15.47482 | 15.118945 | 15.358235 | 15.465163 | 15.883897 | 15.940515 | 16.028407 | 16.56883 | 16.495026 | 16.530906 | 16.526206 | 16.599613 | 16.846544 | 16.734013 | 8.990108 | 9.706668 | 9.30499 | 9.575103 | 9.695771 | 10.16812 | 10.23196 | 10.33106 | 10.94007 | 10.85693 | 10.89735 | 10.89206 | 10.97475 | 11.25283 | 11.12612 | 0.56519 | 0.05081119 | 0.05486111 | 0.05259088 | 0.05411752 | 0.05479953 | 0.05746917 | 0.05783001 | 0.05839009 | 0.06183219 | 0.06136228 | 0.06159074 | 0.06156081 | 0.06202817 | 0.06359988 | 0.0628837 | 1080 | 16.43071 | 23.82226
1070 | 6.870147 | 93.502609 | 14.801046 | 15.440788 | 15.138563 | 15.198124 | 15.305353 | 15.699915 | 15.869625 | 15.942756 | 16.528094 | 16.465134 | 16.449946 | 16.47931 | 16.552742 | 16.730932 | 16.611689 | 9.015229 | 9.737573 | 9.396415 | 9.463662 | 9.584711 | 10.02995 | 10.22138 | 10.30385 | 10.96362 | 10.89268 | 10.87557 | 10.90865 | 10.99138 | 11.1921 | 11.05779 | 0.57178 | 0.05154728 | 0.05567749 | 0.05372682 | 0.05411132 | 0.05480346 | 0.05734926 | 0.05844379 | 0.05891535 | 0.06268776 | 0.06228216 | 0.06218431 | 0.06237349 | 0.06284654 | 0.06399422 | 0.06322624 | 1070 | 16.02098 | 23.09992
1060 | 6.878034 | 93.493463 | 14.650713 | 15.295671 | 15.030026 | 15.072238 | 15.147379 | 15.567761 | 15.733345 | 15.836393 | 16.430139 | 16.422059 | 16.366823 | 16.427053 | 16.46569 | 16.68236 | 16.536217 | 8.838125 | 9.566666 | 9.266684 | 9.314361 | 9.399221 | 9.873797 | 10.06064 | 10.1769 | 10.84637 | 10.83727 | 10.77501 | 10.8429 | 10.88644 | 11.13058 | 10.96592 | 0.60073 | 0.05309327 | 0.05746983 | 0.05566775 | 0.05595416 | 0.05646394 | 0.05931486 | 0.06043729 | 0.06113567 | 0.06515742 | 0.06510271 | 0.06472872 | 0.06513652 | 0.0653981 | 0.06686471 | 0.06587555 | 1060 | 15.35512 | 22.28991
1050 | 6.875295 | 93.496864 | 14.487014 | 15.109757 | 14.898085 | 14.85999 | 15.023249 | 15.376703 | 15.651285 | 15.669795 | 16.337989 | 16.300783 | 16.261849 | 16.324492 | 16.409706 | 16.696113 | 16.525293 | 8.655586 | 9.359175 | 9.1201 | 9.077065 | 9.261477 | 9.660567 | 9.970449 | 9.991334 | 10.74485 | 10.70292 | 10.65903 | 10.72964 | 10.82568 | 11.14838 | 10.95593 | 0.61802 | 0.05349325 | 0.05784157 | 0.05636404 | 0.05609807 | 0.05723778 | 0.05970423 | 0.06161937 | 0.06174844 | 0.06640534 | 0.06614617 | 0.06587494 | 0.06631132 | 0.06690488 | 0.06889925 | 0.06770986 | 1050 | 14.60771 | 21.36996
1040 | 6.849044 | 93.482289 | 14.290156 | 14.975408 | 14.75487 | 14.693699 | 14.859895 | 15.233594 | 15.523156 | 15.708358 | 16.125612 | 16.19368 | 16.124959 | 16.22777 | 16.340091 | 16.490732 | 16.386692 | 8.465522 | 9.240179 | 8.990958 | 8.921815 | 9.109653 | 9.531836 | 9.858797 | 10.06784 | 10.53859 | 10.61536 | 10.53786 | 10.6538 | 10.78045 | 10.95027 | 10.83299 | 0.63366 | 0.05364263 | 0.05855132 | 0.0569721 | 0.05653398 | 0.05772423 | 0.06039943 | 0.06247125 | 0.06379588 | 0.06677884 | 0.06726528 | 0.06677417 | 0.06750888 | 0.0683114 | 0.0693875 | 0.06864432 | 1040 | 14.23638 | 20.47376
1030 | 6.887154 | 93.4664 | 14.270894 | 14.886156 | 14.642623 | 14.658308 | 14.81811 | 15.099511 | 15.459537 | 15.616204 | 16.056122 | 16.136338 | 16.011141 | 16.101661 | 16.244442 | 16.38508 | 16.224659 | 8.403198 | 9.099021 | 8.82368 | 8.841417 | 9.022098 | 9.340155 | 9.746874 | 9.923789 | 10.42033 | 10.51083 | 10.36957 | 10.47171 | 10.63278 | 10.7914 | 10.61047 | 0.65092 | 0.0546981 | 0.05922734 | 0.0574351 | 0.05755055 | 0.05872664 | 0.06079694 | 0.06344435 | 0.06459592 | 0.067828 | 0.06841711 | 0.06749763 | 0.06816245 | 0.06921091 | 0.0702434 | 0.06906565 | 1030 | 13.48621 | 19.50241
1020 | 6.881016 | 93.461708 | 14.039417 | 14.724248 | 14.476143 | 14.712231 | 14.732245 | 15.153323 | 15.379553 | 15.475369 | 16.025507 | 16.07355 | 16.01075 | 16.004295 | 16.071263 | 16.335615 | 16.153318 | 8.149041 | 8.923857 | 8.643248 | 8.910268 | 8.9329 | 9.408889 | 9.664491 | 9.772719 | 10.39381 | 10.44803 | 10.37716 | 10.36987 | 10.44545 | 10.74368 | 10.53803 | 0.65839 | 0.05365247 | 0.05875378 | 0.05690628 | 0.05866432 | 0.05881332 | 0.06194718 | 0.06363004 | 0.06434261 | 0.06843182 | 0.06878876 | 0.06832218 | 0.06827422 | 0.06877177 | 0.07073533 | 0.06938135 | 1020 | 12.9646 | 18.47872
1010 | 6.882558 | 93.464757 | 13.944003 | 14.594445 | 14.334959 | 14.538216 | 14.642675 | 15.022964 | 15.288508 | 15.427968 | 15.871148 | 15.929532 | 15.873908 | 15.931641 | 16.002823 | 16.319425 | 16.249512 | 8.038746 | 8.774737 | 8.481212 | 8.711142 | 8.829281 | 9.259208 | 9.55926 | 9.716794 | 10.21718 | 10.28307 | 10.2203 | 10.28545 | 10.36579 | 10.72297 | 10.64411 | 0.67695 | 0.05441829 | 0.05940058 | 0.05741357 | 0.05897008 | 0.05976982 | 0.06268021 | 0.06471141 | 0.06577783 | 0.0691652 | 0.06961127 | 0.06918629 | 0.06962739 | 0.07017118 | 0.07258914 | 0.0720553 | 1010 | 12.14909 | 17.42256
1000 | 6.931179 | 93.459851 | 13.872333 | 14.501738 | 14.269176 | 14.349945 | 14.454757 | 14.786404 | 15.217607 | 15.200863 | 15.729936 | 15.82623 | 15.855634 | 15.771665 | 15.897536 | 16.216662 | 16.088991 | 7.903073 | 8.615423 | 8.352296 | 8.443691 | 8.562275 | 8.937371 | 9.424772 | 9.405852 | 10.00344 | 10.11215 | 10.14535 | 10.05055 | 10.19264 | 10.55276 | 10.40871 | 0.69159 | 0.05465686 | 0.05958341 | 0.05776364 | 0.05839572 | 0.05921584 | 0.06180996 | 0.06518078 | 0.06504993 | 0.0691828 | 0.06993464 | 0.07016419 | 0.06950863 | 0.0704913 | 0.07298184 | 0.07198561 | 1000 | 11.44812 | 16.74034
990 | 6.96383 | 93.431339 | 13.724817 | 14.38003 | 14.190636 | 14.278521 | 14.349414 | 14.679208 | 15.087405 | 15.110257 | 15.687833 | 15.729455 | 15.653659 | 15.80765 | 15.958719 | 16.026319 | 15.948307 | 7.703514 | 8.445677 | 8.231229 | 8.330748 | 8.411015 | 8.784301 | 9.246059 | 9.271901 | 9.924729 | 9.971751 | 9.886119 | 10.06008 | 10.2307 | 10.30704 | 10.21894 | 0.68843 | 0.0530333 | 0.05814258 | 0.05666625 | 0.05735137 | 0.05790395 | 0.06047377 | 0.06365265 | 0.06383055 | 0.06832481 | 0.06864852 | 0.06805901 | 0.06925662 | 0.07043123 | 0.07095674 | 0.07035028 | 990 | 10.95764 | 15.65748
980 | 6.971559 | 93.473996 | 13.446835 | 14.168213 | 13.938188 | 14.145548 | 14.264373 | 14.600146 | 14.955755 | 15.019289 | 15.486578 | 15.604191 | 15.576689 | 15.823809 | 15.819822 | 15.93153 | 15.891743 | 7.372904 | 8.189593 | 7.929278 | 8.163948 | 8.298388 | 8.678147 | 9.080121 | 9.151915 | 9.679732 | 9.812518 | 9.78147 | 10.0604 | 10.0559 | 10.18196 | 10.13706 | 0.56941 | 0.04198206 | 0.04663236 | 0.0451501 | 0.04648634 | 0.04725185 | 0.04941424 | 0.05170312 | 0.05211192 | 0.05511736 | 0.05587346 | 0.05569667 | 0.05728493 | 0.05725931 | 0.05797707 | 0.05772144 | 980 | 10.32625 | 14.9115
970 | 7.035671 | 93.445532 | 13.461854 | 14.089285 | 13.900857 | 14.033699 | 14.189405 | 14.594164 | 14.742652 | 15.008089 | 15.313615 | 15.48709 | 15.441893 | 15.501196 | 15.638949 | 16.038322 | 15.954224 | 7.321383 | 8.032179 | 7.81879 | 7.969236 | 8.145535 | 8.603621 | 8.771597 | 9.071773 | 9.417126 | 9.613139 | 9.562075 | 9.629075 | 9.784683 | 10.23563 | 10.14069 | 0.59689 | 0.0437006 | 0.04794327 | 0.04666958 | 0.04756757 | 0.04861989 | 0.05135415 | 0.05235679 | 0.0541485 | 0.05620988 | 0.05737987 | 0.05707507 | 0.05747499 | 0.0584038 | 0.06109544 | 0.06052879 | 970 | 9.643117 | 14.10486
960 | 6.997071 | 93.441479 | 13.403781 | 14.118864 | 13.826152 | 14.02713 | 14.142409 | 14.540215 | 14.676224 | 14.828838 | 15.174456 | 15.270955 | 15.229831 | 15.357411 | 15.601732 | 15.929878 | 15.797602 | 7.300147 | 8.110327 | 7.7788 | 8.006445 | 8.136987 | 8.58728 | 8.741169 | 8.913805 | 9.304613 | 9.413691 | 9.367208 | 9.511402 | 9.787458 | 10.15806 | 10.00869 | 0.39685 | 0.02897063 | 0.03218583 | 0.03087017 | 0.03177358 | 0.03229163 | 0.03407862 | 0.03468933 | 0.03537444 | 0.03692536 | 0.03735823 | 0.03717377 | 0.037746 | 0.03884153 | 0.04031225 | 0.0397195 | 960 | 9.211359 | 13.38356
950 | 6.998089 | 93.408972 | 13.204126 | 13.804996 | 13.604456 | 13.92044 | 13.956419 | 14.316675 | 14.524179 | 14.784865 | 15.197512 | 15.049177 | 15.057719 | 15.339293 | 15.486599 | 15.792821 | 15.688122 | 7.077515 | 7.759041 | 7.531655 | 7.889907 | 7.930687 | 8.338889 | 8.573903 | 8.86904 | 9.335969 | 9.168156 | 9.177821 | 9.496329 | 9.662901 | 10.00905 | 9.890717 | 0.13944 | 0.009868887 | 0.01081921 | 0.01050214 | 0.01100169 | 0.01105855 | 0.01162775 | 0.01195545 | 0.01236699 | 0.01301807 | 0.01278408 | 0.01279755 | 0.01324168 | 0.01347395 | 0.01395662 | 0.01379162 | 950 | 8.876606 | 12.79068
940 | 6.852753 | 93.410875 | 13.206523 | 13.701741 | 13.534762 | 13.814652 | 13.863363 | 14.190112 | 14.35253 | 14.625978 | 15.177443 | 15.189072 | 15.178552 | 15.165644 | 15.317352 | 15.632507 | 15.527402 | 7.245608 | 7.807316 | 7.617966 | 7.935326 | 7.990543 | 8.360831 | 8.544821 | 8.854482 | 9.478575 | 9.49173 | 9.47983 | 9.465228 | 9.636825 | 9.993167 | 9.874346 | 0.44411 | 0.03217847 | 0.03467307 | 0.03383215 | 0.03524157 | 0.0354868 | 0.03713129 | 0.0379484 | 0.03932364 | 0.0420953 | 0.04215372 | 0.04210087 | 0.04203602 | 0.0427981 | 0.04438066 | 0.04385296 | 940 | 8.519573 | 12.42697
930 | 6.95422 | 93.440323 | 13.126315 | 13.564777 | 13.469515 | 13.635422 | 13.675493 | 14.002065 | 14.41083 | 14.683653 | 15.162274 | 15.33477 | 15.081464 | 15.131063 | 15.366779 | 15.675927 | 15.537258 | 7.034515 | 7.531626 | 7.423651 | 7.611688 | 7.657096 | 8.027061 | 8.489871 | 8.798598 | 9.339885 | 9.534865 | 9.248523 | 9.3046 | 9.571041 | 9.920335 | 9.763679 | 0.40679 | 0.0286157 | 0.0306379 | 0.03019867 | 0.03096358 | 0.0311483 | 0.03265328 | 0.03453594 | 0.03579182 | 0.03799372 | 0.03878688 | 0.03762207 | 0.03785018 | 0.03893404 | 0.04035493 | 0.03971767 | 930 | 8.031595 | 11.73968
920 | 7.000854 | 93.419528 | 13.053412 | 13.543897 | 13.313113 | 13.528218 | 13.636973 | 14.082327 | 14.370034 | 14.357009 | 15.10676 | 15.292618 | 15.10531 | 15.298974 | 15.433395 | 15.310297 | 15.387453 | 6.901764 | 7.458146 | 7.19641 | 7.440368 | 7.563678 | 8.068414 | 8.394292 | 8.379542 | 9.228081 | 9.438271 | 9.226441 | 9.445458 | 9.597436 | 9.458261 | 9.545497 | 0.69657 | 0.04807562 | 0.05195121 | 0.05012804 | 0.05182737 | 0.05268631 | 0.05620215 | 0.05847212 | 0.05836938 | 0.06428004 | 0.06574416 | 0.06426862 | 0.06579422 | 0.06685286 | 0.06588341 | 0.06649107 | 920 | 7.576712 | 11.66868
910 | 6.960566 | 93.413105 | 12.822226 | 13.629659 | 13.166295 | 13.708445 | 13.778188 | 14.117405 | 14.34635 | 14.619133 | 14.923879 | 15.041354 | 14.870226 | 14.709416 | 14.849385 | 15.261703 | 15.31063 | 6.686196 | 7.602334 | 7.07673 | 7.691664 | 7.770731 | 8.155176 | 8.41453 | 8.723421 | 9.068348 | 9.201268 | 9.007633 | 8.825625 | 8.984047 | 9.45052 | 9.505853 | 0.58553 | 0.03914968 | 0.04451394 | 0.04143638 | 0.045037 | 0.04549996 | 0.047751 | 0.0492696 | 0.05107825 | 0.0530979 | 0.05387618 | 0.05274239 | 0.05167668 | 0.05260429 | 0.05533563 | 0.05565962 | 910 | 7.573098 | 11.41732
900 | 6.992314 | 93.420205 | 12.667389 | 13.588609 | 13.074204 | 13.556606 | 13.548383 | 13.873412 | 14.097685 | 14.242949 | 14.942273 | 15.095847 | 15.121389 | 14.551461 | 14.993774 | 15.435267 | 15.438772 | 6.473211 | 7.518466 | 6.93499 | 7.48218 | 7.472856 | 7.841305 | 8.095427 | 8.259977 | 9.051609 | 9.225337 | 9.254226 | 8.60932 | 9.109873 | 9.609148 | 9.61311 | 0.69429 | 0.04494286 | 0.05219996 | 0.04814894 | 0.05194803 | 0.05188329 | 0.0544414 | 0.05620574 | 0.05734819 | 0.06284442 | 0.06405059 | 0.06425117 | 0.05977365 | 0.06324894 | 0.06671535 | 0.06674286 | 900 | 7.293102 | 10.65183
890 | 7.033247 | 93.420735 | 12.508064 | 13.274002 | 12.791473 | 13.447638 | 13.515613 | 13.907965 | 14.135405 | 13.720408 | 15.170305 | 15.150933 | 15.016083 | 14.763498 | 15.013794 | 15.493145 | 15.368307 | 6.245556 | 7.11495 | 6.56737 | 7.311891 | 7.388974 | 7.833735 | 8.091428 | 7.62116 | 9.2628 | 9.240891 | 9.088364 | 8.802579 | 9.085774 | 9.627815 | 9.486691 | 0.86078 | 0.0537605 | 0.06124407 | 0.05653061 | 0.06293929 | 0.06360281 | 0.06743123 | 0.0696494 | 0.06560142 | 0.07973233 | 0.07954374 | 0.07823082 | 0.07577084 | 0.07820853 | 0.08287431 | 0.08165954 | 890 | 7.294855 | 10.90591
880 | 7.189611 | 93.40193 | 12.497467 | 13.044993 | 12.866465 | 13.147252 | 13.161275 | 13.771972 | 13.933982 | 13.6609 | 15.566332 | 14.903491 | 14.597765 | 15.256782 | 15.403658 | 15.500097 | 15.467662 | 6.057757 | 6.679637 | 6.476926 | 6.795721 | 6.811638 | 7.504477 | 7.688162 | 7.378517 | 9.536182 | 8.78636 | 8.440242 | 9.186113 | 9.352236 | 9.461292 | 9.424615 | 0.87434 | 0.05296539 | 0.05840274 | 0.05663036 | 0.05941771 | 0.05955688 | 0.06561465 | 0.06722068 | 0.06451333 | 0.08337865 | 0.07682266 | 0.07379641 | 0.08031786 | 0.08177034 | 0.08272386 | 0.08240318 | 880 | 6.631738 | 11.15588
870 | 6.92364 | 93.385132 | 12.497423 | 13.467362 | 13.1585 | 13.587561 | 13.393723 | 13.84958 | 14.226719 | 13.40133 | 14.976161 | 14.747314 | 15.029221 | 15.344022 | 15.399281 | 15.168524 | 15.519132 | 6.363221 | 7.464813 | 7.114212 | 7.60121 | 7.381238 | 7.898448 | 8.326063 | 7.389872 | 9.175056 | 8.915917 | 9.235127 | 9.591415 | 9.653938 | 9.39281 | 9.789525 | 0.89933 | 0.05722635 | 0.06713331 | 0.06398024 | 0.06835996 | 0.06638169 | 0.07103311 | 0.07487879 | 0.06645934 | 0.08251404 | 0.08018352 | 0.08305426 | 0.08625847 | 0.08682076 | 0.08447236 | 0.08804014 | 870 | 6.370413 | 10.06433
860 | 6.656794 | 93.481548 | 12.560555 | 13.232305 | 13.290502 | 13.292004 | 13.663778 | 14.191194 | 13.665786 | 13.696406 | 14.45366 | 14.834957 | 14.98996 | 14.810908 | 15.255365 | 15.223587 | 15.334047 | 6.725557 | 7.487 | 7.552931 | 7.554632 | 7.975674 | 8.572578 | 7.977948 | 8.012615 | 8.869446 | 9.300511 | 9.475675 | 9.273331 | 9.775504 | 9.73961 | 9.864368 | 0.91764 | 0.0617164 | 0.0687037 | 0.06930871 | 0.06932433 | 0.07318798 | 0.0786654 | 0.07320884 | 0.07352696 | 0.08138959 | 0.08534521 | 0.08695258 | 0.08509579 | 0.08970393 | 0.08937456 | 0.09051939 | 860 | 7.664137 | 9.845784
850 | 6.946384 | 93.874782 | 12.302727 | 13.063427 | 12.875042 | 12.958757 | 13.112692 | 13.3145 | 13.687232 | 13.919344 | 14.287983 | 14.550985 | 14.517899 | 14.692939 | 14.931537 | 15.041335 | 15.047817 | 6.052583 | 6.908037 | 6.696281 | 6.790389 | 6.963403 | 7.19016 | 7.608782 | 7.869348 | 8.282983 | 8.577941 | 8.540841 | 8.737092 | 9.004516 | 9.127545 | 9.134808 | 0.829 | 0.05017591 | 0.05726762 | 0.05551217 | 0.05629233 | 0.05772661 | 0.05960642 | 0.06307681 | 0.0652369 | 0.06866593 | 0.07111113 | 0.07080357 | 0.07243049 | 0.07464744 | 0.07566735 | 0.07572756 | 850 | 6.6985 | 10.44275
840 | 6.935008 | 93.747064 | 12.225436 | 12.963087 | 12.780351 | 12.85462 | 13.013483 | 13.22396 | 13.589252 | 13.802385 | 14.215529 | 14.477745 | 14.456239 | 14.581338 | 14.821713 | 14.937882 | 14.939572 | 5.994683 | 6.826572 | 6.62058 | 6.704308 | 6.883371 | 7.120542 | 7.531976 | 7.771922 | 8.236813 | 8.531716 | 8.507533 | 8.648189 | 8.918377 | 9.048918 | 9.050817 | 0.94124 | 0.05642435 | 0.06425442 | 0.06231555 | 0.06310363 | 0.06478904 | 0.06702139 | 0.07089397 | 0.07315244 | 0.07752818 | 0.08030392 | 0.08007631 | 0.08140021 | 0.08394333 | 0.08517204 | 0.08518991 | 840 | 6.612344 | 10.60299
830 | 6.922583 | 93.447341 | 12.133251 | 12.876975 | 12.68997 | 12.800446 | 12.935099 | 13.149789 | 13.466119 | 13.720739 | 14.140388 | 14.398468 | 14.383313 | 14.559701 | 14.809631 | 14.879996 | 14.891646 | 5.942501 | 6.786695 | 6.574521 | 6.699873 | 6.852629 | 7.096115 | 7.454724 | 7.743245 | 8.218515 | 8.510645 | 8.493494 | 8.69309 | 8.97581 | 9.055386 | 9.068561 | 0.8493 | 0.05046966 | 0.0576394 | 0.0558374 | 0.05690203 | 0.05819938 | 0.06026731 | 0.06331297 | 0.06576338 | 0.06979985 | 0.07228091 | 0.07213524 | 0.07383041 | 0.07623155 | 0.0769074 | 0.07701929 | 830 | 6.60544 | 10.83991
820 | 6.952388 | 93.240774 | 12.036082 | 12.771431 | 12.622841 | 12.676895 | 12.807166 | 13.034197 | 13.361242 | 13.616615 | 14.014982 | 14.289498 | 14.253871 | 14.432586 | 14.694905 | 14.793042 | 14.827519 | 5.823789 | 6.66229 | 6.492936 | 6.554548 | 6.703013 | 6.961678 | 7.334129 | 7.624822 | 8.07805 | 8.390205 | 8.3497 | 8.552857 | 8.850947 | 8.962434 | 9.001597 | 0.79899 | 0.0465315 | 0.05323103 | 0.05187791 | 0.05237018 | 0.0535564 | 0.05562311 | 0.05859895 | 0.06092156 | 0.06454281 | 0.0670369 | 0.06671327 | 0.06833647 | 0.07071818 | 0.07160895 | 0.07192186 | 820 | 6.45755 | 10.95001
810 | 6.953115 | 93.297683 | 11.937091 | 12.666644 | 12.487854 | 12.575316 | 12.715282 | 12.938208 | 13.296509 | 13.518966 | 13.936878 | 14.176297 | 14.143978 | 14.342283 | 14.582901 | 14.706077 | 14.711633 | 5.703069 | 6.53409 | 6.330523 | 6.430113 | 6.589459 | 6.843178 | 7.250783 | 7.503735 | 7.978693 | 8.250651 | 8.213946 | 8.439135 | 8.712279 | 8.852066 | 8.85837 | 0.97488 | 0.05559808 | 0.06369954 | 0.061715 | 0.06268588 | 0.06423931 | 0.06671277 | 0.07068643 | 0.07315241 | 0.07778268 | 0.08043395 | 0.08007611 | 0.08227144 | 0.08493427 | 0.08629702 | 0.08635848 | 810 | 6.336185 | 11.16627
800 | 6.962479 | 93.198938 | 11.852344 | 12.561586 | 12.389079 | 12.489508 | 12.635273 | 12.838272 | 13.209714 | 13.424763 | 13.834181 | 14.064493 | 14.049503 | 14.240287 | 14.486211 | 14.613379 | 14.636516 | 5.607587 | 6.417296 | 6.220437 | 6.335049 | 6.501368 | 6.732927 | 7.156432 | 7.401509 | 7.867863 | 8.13007 | 8.113007 | 8.330144 | 8.60994 | 8.75458 | 8.780893 | 0.98859 | 0.05543604 | 0.06344074 | 0.06149462 | 0.06262767 | 0.06427188 | 0.06656104 | 0.07074777 | 0.07317058 | 0.07778091 | 0.08037306 | 0.08020437 | 0.08235097 | 0.085117 | 0.0865469 | 0.08680703 | 800 | 6.200029 | 11.34895
790 | 6.960397 | 93.204596 | 11.749651 | 12.446256 | 12.290832 | 12.344188 | 12.492715 | 12.707016 | 13.064414 | 13.306132 | 13.727814 | 13.957127 | 13.95746 | 14.101725 | 14.361198 | 14.514508 | 14.542776 | 5.491992 | 6.287315 | 6.109942 | 6.170838 | 6.340327 | 6.584801 | 6.992335 | 7.26783 | 7.748181 | 8.009264 | 8.009643 | 8.173846 | 8.469083 | 8.643468 | 8.675617 | 1.0045 | 0.05516706 | 0.06315608 | 0.06137437 | 0.06198607 | 0.06368858 | 0.06614433 | 0.07023801 | 0.07300535 | 0.07783048 | 0.08045305 | 0.08045686 | 0.08210628 | 0.08507194 | 0.08682363 | 0.08714657 | 790 | 6.013322 | 11.47051
780 | 6.963274 | 93.149958 | 11.683433 | 12.354051 | 12.21356 | 12.288769 | 12.417722 | 12.628995 | 12.978511 | 13.21459 | 13.635403 | 13.875291 | 13.876213 | 14.01696 | 14.287404 | 14.438647 | 14.477449 | 5.419376 | 6.186019 | 6.02548 | 6.111426 | 6.258765 | 6.500095 | 6.899157 | 7.168575 | 7.648564 | 7.922042 | 7.923093 | 8.083498 | 8.391615 | 8.563868 | 8.608054 | 1.0687 | 0.05791688 | 0.06610999 | 0.0643943 | 0.06531281 | 0.06688742 | 0.06946651 | 0.07373129 | 0.07661056 | 0.08174021 | 0.08466286 | 0.08467409 | 0.08638835 | 0.08968119 | 0.09152206 | 0.09199427 | 780 | 5.857754 | 11.61721
770 | 6.971113 | 93.303735 | 11.593659 | 12.25486 | 12.094363 | 12.177051 | 12.306076 | 12.509394 | 12.850612 | 13.117145 | 13.508814 | 13.733884 | 13.737505 | 13.931023 | 14.188176 | 14.309086 | 14.363246 | 5.290279 | 6.043803 | 5.860969 | 5.955171 | 6.102137 | 6.333666 | 6.72206 | 7.025296 | 7.470666 | 7.72647 | 7.730584 | 7.950453 | 8.242516 | 8.379799 | 8.441285 | 1.0646 | 0.05632031 | 0.06434233 | 0.06239588 | 0.06339875 | 0.06496335 | 0.06742821 | 0.07156305 | 0.0747913 | 0.07953271 | 0.082256 | 0.0822998 | 0.08464052 | 0.08774983 | 0.08921134 | 0.08986592 | 770 | 5.616767 | 11.58509
760 | 6.974806 | 93.205884 | 11.495749 | 12.140091 | 11.978878 | 12.027588 | 12.166734 | 12.373895 | 12.735445 | 12.972909 | 13.37265 | 13.613217 | 13.605946 | 13.817986 | 14.079412 | 14.189329 | 14.257299 | 5.18524 | 5.921208 | 5.737141 | 5.792762 | 5.951623 | 6.188072 | 6.600548 | 6.871331 | 7.326927 | 7.600968 | 7.592687 | 7.834147 | 8.131733 | 8.256817 | 8.334154 | 0.24716 | 0.01281584 | 0.01463486 | 0.01417992 | 0.01431739 | 0.01471003 | 0.01529444 | 0.01631391 | 0.01698318 | 0.01810923 | 0.01878655 | 0.01876609 | 0.01936288 | 0.02009839 | 0.02040755 | 0.0205987 | 760 | 5.383395 | 11.55532
750 | 6.975147 | 93.320913 | 11.429516 | 12.041355 | 11.899325 | 11.957938 | 12.095302 | 12.301475 | 12.643825 | 12.882578 | 13.277353 | 13.531464 | 13.523203 | 13.718762 | 13.994469 | 14.132772 | 14.20402 | 5.096612 | 5.793839 | 5.632048 | 5.69882 | 5.855282 | 6.090054 | 6.479724 | 6.751351 | 7.200257 | 7.489062 | 7.479675 | 7.701856 | 8.01498 | 8.172 | 8.252877 | 1.1273 | 0.05745411 | 0.06531394 | 0.06349007 | 0.0642428 | 0.06600659 | 0.06865318 | 0.07304593 | 0.07610798 | 0.0811685 | 0.08442419 | 0.08431837 | 0.08682303 | 0.09035287 | 0.09212296 | 0.09303469 | 750 | 5.169038 | 11.42334
740 | 6.978855 | 93.158267 | 11.322439 | 11.910815 | 11.76143 | 11.82263 | 11.95543 | 12.151869 | 12.493528 | 12.735932 | 13.111367 | 13.368859 | 13.356584 | 13.557358 | 13.831043 | 13.99143 | 14.060124 | 4.987594 | 5.660538 | 5.489742 | 5.559718 | 5.71154 | 5.936056 | 6.32638 | 6.603182 | 7.031681 | 7.325418 | 7.311418 | 7.540373 | 7.852356 | 8.035123 | 8.113388 | 1.1119 | 0.05545706 | 0.06293952 | 0.06104044 | 0.06181851 | 0.06350661 | 0.066003 | 0.07034302 | 0.07342078 | 0.07818526 | 0.08145132 | 0.08129565 | 0.08384141 | 0.08731034 | 0.08934253 | 0.09021276 | 740 | 4.919847 | 11.17938
730 | 6.979959 | 93.199927 | 11.239014 | 11.81184 | 11.669557 | 11.717862 | 11.845687 | 12.044547 | 12.392652 | 12.605506 | 12.999315 | 13.238407 | 13.235669 | 13.445767 | 13.716874 | 13.877495 | 13.947046 | 4.886504 | 5.541178 | 5.378621 | 5.433813 | 5.579842 | 5.806964 | 6.204366 | 6.447254 | 6.896413 | 7.168972 | 7.165851 | 7.405272 | 7.714099 | 7.897004 | 7.97619 | 1.0294 | 0.05030168 | 0.05704089 | 0.05536753 | 0.05593567 | 0.0574389 | 0.05977688 | 0.06386774 | 0.06636804 | 0.07099168 | 0.0737974 | 0.07376527 | 0.07622987 | 0.07940893 | 0.08129176 | 0.0821069 | 730 | 4.695592 | 10.84544
720 | 6.975444 | 93.188974 | 11.162946 | 11.706362 | 11.565163 | 11.590991 | 11.721304 | 11.916858 | 12.251116 | 12.474642 | 12.87808 | 13.108146 | 13.116812 | 13.315858 | 13.583762 | 13.746504 | 13.831376 | 4.805822 | 5.427117 | 5.265734 | 5.295257 | 5.444192 | 5.667634 | 6.049399 | 6.30458 | 6.764921 | 7.027304 | 7.037185 | 7.264109 | 7.569422 | 7.754825 | 7.851495 | 0.8994 | 0.04322356 | 0.04881149 | 0.04736001 | 0.04762554 | 0.04896507 | 0.0509747 | 0.0544083 | 0.05670339 | 0.0608437 | 0.06320357 | 0.06329244 | 0.0653334 | 0.06807938 | 0.06974689 | 0.07061635 | 720 | 4.47425 | 10.45508
710 | 6.983635 | 93.2532 | 11.095096 | 11.608897 | 11.461615 | 11.48121 | 11.601189 | 11.799386 | 12.126143 | 12.34728 | 12.719361 | 12.969188 | 12.979587 | 13.169415 | 13.435914 | 13.605869 | 13.710742 | 4.712345 | 5.299058 | 5.130925 | 5.153297 | 5.29026 | 5.516456 | 5.889218 | 6.141379 | 6.565458 | 6.850058 | 6.861901 | 7.078071 | 7.38144 | 7.574841 | 7.694155 | 1.1954 | 0.05633137 | 0.06334494 | 0.06133508 | 0.06160251 | 0.06323977 | 0.06594372 | 0.07039971 | 0.07341404 | 0.07848349 | 0.08188559 | 0.08202717 | 0.08461126 | 0.08823774 | 0.09054965 | 0.09197593 | 710 | 4.245558 | 9.991809
700 | 6.980407 | 93.188091 | 11.041697 | 11.547476 | 11.381977 | 11.405456 | 11.524137 | 11.721279 | 12.032553 | 12.258597 | 12.629416 | 12.863224 | 12.887748 | 13.074859 | 13.338922 | 13.515811 | 13.618815 | 4.661522 | 5.239928 | 5.050716 | 5.077562 | 5.213248 | 5.43858 | 5.79422 | 6.05237 | 6.475657 | 6.742418 | 6.770393 | 6.983795 | 7.284853 | 7.486453 | 7.60382 | 1.1636 | 0.05424147 | 0.0609718 | 0.05877013 | 0.05908251 | 0.06066135 | 0.06328332 | 0.06742154 | 0.07042538 | 0.07535075 | 0.07845478 | 0.07878029 | 0.08126344 | 0.08476655 | 0.08711237 | 0.08847805 | 700 | 4.095613 | 9.639835
690 | 6.980937 | 93.244495 | 10.955467 | 11.431815 | 11.263988 | 11.286007 | 11.40659 | 11.591461 | 11.902368 | 12.113738 | 12.482445 | 12.706694 | 12.724985 | 12.93381 | 13.189591 | 13.366985 | 13.472707 | 4.556755 | 5.100938 | 4.909259 | 4.93441 | 5.072131 | 5.283226 | 5.638094 | 5.87925 | 6.299719 | 6.555329 | 6.576174 | 6.814114 | 7.105448 | 7.30743 | 7.427778 | 1.0746 | 0.04896689 | 0.05481468 | 0.05275489 | 0.05302517 | 0.05450512 | 0.05677354 | 0.06058695 | 0.06317842 | 0.06769678 | 0.07044357 | 0.07066757 | 0.07322447 | 0.07635515 | 0.07852564 | 0.0798189 | 690 | 3.906015 | 9.202836
680 | 6.991164 | 93.299873 | 10.930594 | 11.379768 | 11.212013 | 11.219261 | 11.334549 | 11.514 | 11.821114 | 12.025624 | 12.389186 | 12.614675 | 12.629153 | 12.834265 | 13.095537 | 13.280389 | 13.405007 | 4.511276 | 5.023845 | 4.832457 | 4.840727 | 4.972261 | 5.176951 | 5.527123 | 5.76021 | 6.174386 | 6.431146 | 6.447629 | 6.6811 | 6.978386 | 7.188643 | 7.330352 | 1.265 | 0.05706764 | 0.06355164 | 0.06113058 | 0.0612352 | 0.0628991 | 0.06548843 | 0.0699181 | 0.07286666 | 0.07810599 | 0.081354 | 0.08156251 | 0.08451592 | 0.08827658 | 0.09093633 | 0.09272895 | 680 | 3.790971 | 8.891625
670 | 6.993384 | 93.284889 | 10.872789 | 11.296274 | 11.115913 | 11.108434 | 11.216781 | 11.395286 | 11.689166 | 11.887188 | 12.248289 | 12.471214 | 12.489005 | 12.691425 | 12.951515 | 13.131145 | 13.262189 | 4.44417 | 4.927634 | 4.721768 | 4.71323 | 4.836907 | 5.040622 | 5.375879 | 5.601693 | 6.013289 | 6.267268 | 6.287534 | 6.518066 | 6.814169 | 7.018599 | 7.167698 | 1.2853 | 0.05712091 | 0.06333488 | 0.06068889 | 0.06057915 | 0.06216877 | 0.06478712 | 0.06909617 | 0.07199856 | 0.0772888 | 0.0805532 | 0.08081367 | 0.08377671 | 0.08758252 | 0.09021006 | 0.09212643 | 670 | 3.675207 | 8.578746
660 | 6.998512 | 93.219255 | 10.837164 | 11.221645 | 11.033727 | 11.024524 | 11.124485 | 11.301386 | 11.577443 | 11.764359 | 12.123795 | 12.329749 | 12.346768 | 12.56034 | 12.812226 | 12.984779 | 13.123905 | 4.403793 | 4.843384 | 4.628565 | 4.618042 | 4.732323 | 4.934521 | 5.249939 | 5.463426 | 5.873779 | 6.108802 | 6.128219 | 6.371846 | 6.659072 | 6.855767 | 7.014319 | 1.2668 | 0.05578725 | 0.06135599 | 0.05863466 | 0.05850136 | 0.05994907 | 0.06251051 | 0.06650622 | 0.06921069 | 0.07440904 | 0.0773863 | 0.07763228 | 0.08071855 | 0.08435712 | 0.08684886 | 0.08885739 | 660 | 3.596588 | 8.358215
650 | 7.013103 | 93.235096 | 10.813134 | 11.166003 | 10.968116 | 10.941536 | 11.036254 | 11.209124 | 11.47257 | 11.656123 | 12.004084 | 12.206554 | 12.222056 | 12.42737 | 12.671065 | 12.860937 | 13.003212 | 4.358117 | 4.761458 | 4.535295 | 4.504911 | 4.613177 | 4.810731 | 5.111689 | 5.321302 | 5.718496 | 5.949512 | 5.967196 | 6.201374 | 6.479228 | 6.695639 | 6.857758 | 1.2299 | 0.05360048 | 0.05856117 | 0.05577959 | 0.0554059 | 0.05673747 | 0.05916718 | 0.06286866 | 0.0654467 | 0.07033179 | 0.07317305 | 0.07339055 | 0.0762707 | 0.07968803 | 0.08234967 | 0.08434356 | 650 | 3.514265 | 8.180422
640 | 7.017594 | 93.299698 | 10.767746 | 11.086114 | 10.882569 | 10.850319 | 10.942039 | 11.102113 | 11.346568 | 11.526469 | 11.867148 | 12.05272 | 12.075034 | 12.27067 | 12.507112 | 12.702035 | 12.848733 | 4.295141 | 4.658583 | 4.426242 | 4.389422 | 4.494133 | 4.676842 | 4.955774 | 5.160977 | 5.549409 | 5.760903 | 5.78633 | 6.009217 | 6.278502 | 6.500423 | 6.667394 | 1.2962 | 0.05567361 | 0.06038456 | 0.05737295 | 0.05689569 | 0.05825295 | 0.06062123 | 0.06423674 | 0.06689659 | 0.07193144 | 0.07467282 | 0.0750024 | 0.07789147 | 0.08138194 | 0.08425848 | 0.08642276 | 640 | 3.440684 | 8.016524
630 | 7.024096 | 93.292817 | 10.730303 | 11.002877 | 10.791965 | 10.74435 | 10.83087 | 10.982452 | 11.203338 | 11.378214 | 11.717581 | 11.883872 | 11.909239 | 12.099305 | 12.325858 | 12.515457 | 12.673972 | 4.245572 | 4.556814 | 4.315993 | 4.261615 | 4.360422 | 4.533496 | 4.785626 | 4.985175 | 5.372261 | 5.561857 | 5.590775 | 5.807408 | 6.065541 | 6.281497 | 6.461997 | 1.2589 | 0.0534475 | 0.05736573 | 0.05433404 | 0.05364947 | 0.05489335 | 0.05707219 | 0.06024625 | 0.06275836 | 0.06763139 | 0.07001822 | 0.07038227 | 0.07310946 | 0.0763591 | 0.07907777 | 0.08135008 | 630 | 3.368868 | 7.85727
620 | 7.036135 | 93.262819 | 10.731613 | 10.965748 | 10.740757 | 10.682166 | 10.753535 | 10.897491 | 11.10087 | 11.256595 | 11.597805 | 11.762803 | 11.777853 | 11.964223 | 12.178118 | 12.36807 | 12.528855 | 4.236012 | 4.503543 | 4.246462 | 4.179499 | 4.261065 | 4.425561 | 4.657893 | 4.835735 | 5.225251 | 5.413531 | 5.430702 | 5.643305 | 5.887228 | 6.103776 | 6.287022 | 1.3299 | 0.05633472 | 0.05989262 | 0.0564737 | 0.05558316 | 0.05666791 | 0.05885553 | 0.06194532 | 0.06431044 | 0.06949061 | 0.07199455 | 0.07222291 | 0.07505031 | 0.07829424 | 0.08117412 | 0.0836111 | 620 | 3.324277 | 7.739704
610 | 7.041706 | 93.246198 | 10.7083 | 10.902609 | 10.661307 | 10.595735 | 10.655041 | 10.790137 | 10.964962 | 11.123272 | 11.441935 | 11.596322 | 11.610601 | 11.78806 | 11.99342 | 12.174805 | 12.3326 | 4.204485 | 4.426605 | 4.150756 | 4.075777 | 4.143591 | 4.298044 | 4.497868 | 4.678766 | 5.042758 | 5.219038 | 5.23534 | 5.437906 | 5.672247 | 5.879166 | 6.059124 | 1.3237 | 0.05565477 | 0.05859497 | 0.05494356 | 0.05395107 | 0.05484872 | 0.05689321 | 0.05953827 | 0.06193283 | 0.06675098 | 0.06908441 | 0.0693002 | 0.07198156 | 0.07508353 | 0.07782251 | 0.08020463 | 610 | 3.254067 | 7.508501
600 | 7.052071 | 93.252147 | 10.695889 | 10.842945 | 10.590773 | 10.500465 | 10.555806 | 10.680889 | 10.831369 | 10.977347 | 11.272282 | 11.419962 | 11.431881 | 11.599676 | 11.801055 | 11.974642 | 12.134245 | 4.177895 | 4.345989 | 4.057717 | 3.954453 | 4.017735 | 4.160747 | 4.332758 | 4.499583 | 4.836517 | 5.005166 | 5.018776 | 5.210344 | 5.440185 | 5.638246 | 5.820303 | 1.3278 | 0.05547409 | 0.05770604 | 0.05387837 | 0.05250722 | 0.05334749 | 0.0552464 | 0.05753036 | 0.05974546 | 0.06421927 | 0.06645859 | 0.0666393 | 0.06918294 | 0.07223478 | 0.07486464 | 0.07728199 | 600 | 3.165837 | 7.06782
590 | 7.069216 | 93.300063 | 10.695852 | 10.791583 | 10.529183 | 10.418224 | 10.457887 | 10.572596 | 10.70583 | 10.83587 | 11.121114 | 11.253647 | 11.263828 | 11.4196 | 11.605505 | 11.770056 | 11.92261 | 4.153966 | 4.263286 | 3.963597 | 3.836832 | 3.882147 | 4.013188 | 4.165361 | 4.313854 | 4.639465 | 4.790703 | 4.802319 | 4.980032 | 5.192062 | 5.379685 | 5.553583 | 1.2316 | 0.05116024 | 0.05250663 | 0.04881566 | 0.04725442 | 0.04781253 | 0.04942643 | 0.05130058 | 0.05312942 | 0.05713965 | 0.0590023 | 0.05914537 | 0.06133407 | 0.06394544 | 0.0662562 | 0.06839793 | 590 | 3.045468 | 6.374177
580 | 7.076039 | 93.255078 | 10.673445 | 10.73084 | 10.447217 | 10.322068 | 10.348874 | 10.454439 | 10.569022 | 10.675995 | 10.962173 | 11.061418 | 11.077298 | 11.216527 | 11.385942 | 11.534283 | 11.688582 | 4.124536 | 4.190146 | 3.865868 | 3.722733 | 3.753394 | 3.874127 | 4.005151 | 4.127451 | 4.454528 | 4.567921 | 4.586063 | 4.745106 | 4.938581 | 5.107946 | 5.28407 | 1.3455 | 0.05549563 | 0.05637842 | 0.05201526 | 0.05008937 | 0.05050192 | 0.05212638 | 0.05388931 | 0.05553486 | 0.05993568 | 0.06146138 | 0.06170548 | 0.0638454 | 0.06644861 | 0.06872741 | 0.07109716 | 580 | 2.905004 | 5.498112
570 | 7.083348 | 93.227002 | 10.687641 | 10.695409 | 10.394666 | 10.260089 | 10.278102 | 10.363097 | 10.455906 | 10.546614 | 10.822407 | 10.905415 | 10.901637 | 11.032394 | 11.190835 | 11.320465 | 11.478322 | 4.134879 | 4.143764 | 3.79968 | 3.645654 | 3.666272 | 3.763551 | 3.869759 | 3.973547 | 4.289014 | 4.383935 | 4.379615 | 4.529114 | 4.710222 | 4.858362 | 5.038718 | 1.324 | 0.0547458 | 0.05486344 | 0.05030776 | 0.04826846 | 0.04854144 | 0.04982942 | 0.05123561 | 0.05260976 | 0.05678655 | 0.05804331 | 0.05798611 | 0.05996547 | 0.06236334 | 0.06432471 | 0.06671263 | 570 | 2.780106 | 4.681719
560 | 7.096303 | 92.969519 | 10.723855 | 10.676003 | 10.364034 | 10.215233 | 10.220754 | 10.299013 | 10.356895 | 10.435971 | 10.698384 | 10.762849 | 10.749738 | 10.864834 | 11.01012 | 11.133366 | 11.275771 | 4.184475 | 4.129438 | 3.770523 | 3.599265 | 3.60562 | 3.695694 | 3.762307 | 3.853301 | 4.15518 | 4.22932 | 4.214242 | 4.346596 | 4.513631 | 4.655296 | 4.818947 | 1.3118 | 0.05489194 | 0.05416997 | 0.04946171 | 0.04721515 | 0.04729852 | 0.04848011 | 0.04935394 | 0.05054761 | 0.05450765 | 0.05548022 | 0.05528243 | 0.05701865 | 0.05920981 | 0.06106817 | 0.06321495 | 560 | 2.706068 | 4.102827
550 | 7.111216 | 93.043721 | 10.753764 | 10.666404 | 10.342482 | 10.173011 | 10.170291 | 10.232341 | 10.276052 | 10.329365 | 10.574823 | 10.632354 | 10.612525 | 10.71611 | 10.849434 | 10.947638 | 11.080611 | 4.195016 | 4.094699 | 3.722609 | 3.527858 | 3.524732 | 3.596044 | 3.646276 | 3.707537 | 3.98952 | 4.055595 | 4.032822 | 4.151779 | 4.304859 | 4.417594 | 4.570213 | 1.3648 | 0.05725358 | 0.05588445 | 0.05080616 | 0.0481482 | 0.04810554 | 0.04907881 | 0.04976437 | 0.05060046 | 0.05444896 | 0.05535076 | 0.05503995 | 0.05666348 | 0.05875272 | 0.06029132 | 0.06237427 | 550 | 2.645955 | 3.76052
540 | 7.123255 | 93.058382 | 10.76442 | 10.648548 | 10.30979 | 10.122627 | 10.11289 | 10.165961 | 10.180459 | 10.225048 | 10.453249 | 10.500378 | 10.471123 | 10.558381 | 10.672016 | 10.760988 | 10.882548 | 4.19209 | 4.059071 | 3.67004 | 3.455009 | 3.44382 | 3.504801 | 3.521459 | 3.572689 | 3.834816 | 3.888939 | 3.855343 | 3.955544 | 4.086014 | 4.18815 | 4.327672 | 1.3096 | 0.05489961 | 0.0531576 | 0.04806285 | 0.0452468 | 0.04510027 | 0.04589888 | 0.04611703 | 0.04678793 | 0.05022075 | 0.05092955 | 0.05048957 | 0.05180181 | 0.05351044 | 0.05484801 | 0.05667519 | 540 | 2.597287 | 3.597609
530 | 7.132799 | 93.083307 | 10.800572 | 10.654724 | 10.298531 | 10.102399 | 10.077028 | 10.12777 | 10.122414 | 10.150803 | 10.371712 | 10.402798 | 10.367315 | 10.434139 | 10.541171 | 10.612485 | 10.72276 | 4.22036 | 4.053024 | 3.644183 | 3.418959 | 3.38982 | 3.448098 | 3.441947 | 3.47455 | 3.7282 | 3.763886 | 3.723153 | 3.799863 | 3.922713 | 4.004554 | 4.131089 | 1.3598 | 0.05738846 | 0.05511302 | 0.0495536 | 0.04649101 | 0.04609477 | 0.04688723 | 0.04680359 | 0.04724693 | 0.05069607 | 0.05118133 | 0.05062743 | 0.05167054 | 0.05334105 | 0.05445393 | 0.05617455 | 530 | 2.582991 | 3.537652
520 | 7.145912 | 92.995395 | 10.83473 | 10.65748 | 10.288593 | 10.080934 | 10.049747 | 10.084273 | 10.064167 | 10.073001 | 10.293534 | 10.307777 | 10.26452 | 10.329592 | 10.415122 | 10.464772 | 10.561908 | 4.252483 | 4.04874 | 3.624525 | 3.385607 | 3.349718 | 3.389449 | 3.366312 | 3.376478 | 3.630209 | 3.646593 | 3.596832 | 3.671686 | 3.770061 | 3.827161 | 3.938858 | 1.3349 | 0.0567664 | 0.05404663 | 0.04838379 | 0.04519446 | 0.04471538 | 0.04524575 | 0.0449369 | 0.0450726 | 0.04845966 | 0.04867837 | 0.04801412 | 0.04901334 | 0.05032654 | 0.05108877 | 0.05257982 | 520 | 2.58212 | 3.502809
510 | 7.161775 | 92.81906 | 10.864025 | 10.653148 | 10.28229 | 10.070891 | 10.028666 | 10.054969 | 10.02112 | 10.023252 | 10.237301 | 10.233173 | 10.190031 | 10.238928 | 10.315375 | 10.353459 | 10.43914 | 4.284073 | 4.040762 | 3.612658 | 3.368509 | 3.319732 | 3.350117 | 3.311015 | 3.313478 | 3.560706 | 3.555939 | 3.506117 | 3.562585 | 3.650861 | 3.694833 | 3.793752 | 1.3497 | 0.05782214 | 0.05453817 | 0.04876004 | 0.04546477 | 0.04480643 | 0.04521653 | 0.04468877 | 0.04472201 | 0.04805885 | 0.04799451 | 0.04732206 | 0.04808421 | 0.04927567 | 0.04986916 | 0.05120427 | 510 | 2.600863 | 3.513671
500 | 7.171702 | 92.717857 | 10.895687 | 10.66616 | 10.283765 | 10.067874 | 10.011441 | 10.033979 | 9.994599 | 9.987595 | 10.184996 | 10.174836 | 10.119181 | 10.169084 | 10.235738 | 10.256361 | 10.333412 | 4.318511 | 4.053114 | 3.610734 | 3.360853 | 3.29552 | 3.321613 | 3.276021 | 3.267912 | 3.496426 | 3.484667 | 3.420246 | 3.478009 | 3.555154 | 3.579021 | 3.668185 | 1.3391 | 0.05782918 | 0.05427525 | 0.04835134 | 0.04500518 | 0.04413031 | 0.04447973 | 0.0438692 | 0.04376061 | 0.04682064 | 0.04666317 | 0.04580052 | 0.04657402 | 0.04760706 | 0.04792667 | 0.04912067 | 500 | 2.610578 | 3.547354
490 | 7.194081 | 92.855203 | 10.92093 | 10.681649 | 10.286676 | 10.070083 | 10.013737 | 10.024671 | 9.973197 | 9.959821 | 10.151261 | 10.143876 | 10.079506 | 10.115878 | 10.173165 | 10.186314 | 10.257284 | 4.309044 | 4.033186 | 3.577596 | 3.327636 | 3.262594 | 3.275216 | 3.215795 | 3.200352 | 3.42133 | 3.412807 | 3.338512 | 3.380493 | 3.44661 | 3.461784 | 3.543682 | 1.3968 | 0.06018873 | 0.05633554 | 0.04997187 | 0.04648042 | 0.04557192 | 0.04574822 | 0.04491822 | 0.04470252 | 0.04778914 | 0.04767009 | 0.04663234 | 0.04721873 | 0.04814224 | 0.0483542 | 0.04949815 | 490 | 2.601622 | 3.543678
480 | 7.211549 | 93.149933 | 10.933815 | 10.67288 | 10.277565 | 10.044996 | 9.987682 | 9.998335 | 9.937466 | 9.911844 | 10.105376 | 10.087213 | 10.027607 | 10.045867 | 10.10655 | 10.108897 | 10.173156 | 4.276622 | 3.977686 | 3.524553 | 3.25783 | 3.192084 | 3.204305 | 3.134474 | 3.105078 | 3.327087 | 3.306255 | 3.237884 | 3.258829 | 3.328434 | 3.331126 | 3.404824 | 1.3825 | 0.05912429 | 0.0549915 | 0.04872695 | 0.0450395 | 0.04413056 | 0.04429951 | 0.04333411 | 0.04292771 | 0.04599698 | 0.04570897 | 0.04476374 | 0.04505332 | 0.0460156 | 0.04605281 | 0.04707169 | 480 | 2.562513 | 3.509657
470 | 7.227305 | 92.912133 | 10.987013 | 10.71657 | 10.309525 | 10.073027 | 10.003005 | 10.017291 | 9.93504 | 9.912277 | 10.088132 | 10.069784 | 10.003898 | 10.01534 | 10.066252 | 10.066261 | 10.122078 | 4.341546 | 4.03016 | 3.561226 | 3.288624 | 3.207891 | 3.224363 | 3.129521 | 3.103271 | 3.306038 | 3.284885 | 3.208921 | 3.222113 | 3.280813 | 3.280823 | 3.345172 | 1.2749 | 0.05535037 | 0.05138051 | 0.04540207 | 0.04192666 | 0.0408974 | 0.0411074 | 0.03989827 | 0.03956361 | 0.04214867 | 0.04187899 | 0.04091053 | 0.04107872 | 0.04182708 | 0.04182721 | 0.04264759 | 470 | 2.59487 | 3.554
460 | 7.248411 | 92.734379 | 11.03718 | 10.751139 | 10.34 | 10.101473 | 10.024779 | 10.033428 | 9.931563 | 9.900171 | 10.07792 | 10.045244 | 9.978547 | 9.984146 | 10.019652 | 10.012577 | 10.068901 | 4.391692 | 4.061108 | 3.585667 | 3.309684 | 3.220923 | 3.230934 | 3.113025 | 3.076685 | 3.282427 | 3.244609 | 3.167412 | 3.173893 | 3.214989 | 3.2068 | 3.271989 | 1.2791 | 0.05617414 | 0.05194564 | 0.04586427 | 0.04233417 | 0.04119883 | 0.04132687 | 0.03981871 | 0.03935388 | 0.04198552 | 0.0415018 | 0.04051436 | 0.04059726 | 0.04112293 | 0.04101818 | 0.04185201 | 460 | 2.60592 | 3.595298
450 | 7.266088 | 92.709888 | 11.100483 | 10.796015 | 10.375475 | 10.13089 | 10.054227 | 10.058648 | 9.955206 | 9.915175 | 10.079199 | 10.044867 | 9.96692 | 9.971158 | 10.000266 | 9.987863 | 10.038721 | 4.446715 | 4.094676 | 3.608133 | 3.325003 | 3.236234 | 3.241353 | 3.121559 | 3.075195 | 3.26515 | 3.225395 | 3.135126 | 3.140034 | 3.173745 | 3.159381 | 3.218278 | 1.2881 | 0.05727813 | 0.05274352 | 0.04647637 | 0.04282936 | 0.04168593 | 0.04175187 | 0.0402088 | 0.03961158 | 0.0420584 | 0.04154631 | 0.04038356 | 0.04044678 | 0.04088101 | 0.04069598 | 0.04145464 | 450 | 2.639296 | 3.662137
440 | 7.283145 | 92.7473 | 11.166539 | 10.847467 | 10.419622 | 10.171983 | 10.089628 | 10.089362 | 9.980774 | 9.934419 | 10.083451 | 10.043279 | 9.96886 | 9.961876 | 9.989744 | 9.960475 | 9.994654 | 4.499697 | 4.1311 | 3.636535 | 3.350115 | 3.254836 | 3.254528 | 3.12888 | 3.075235 | 3.247689 | 3.201208 | 3.115092 | 3.10701 | 3.13926 | 3.105389 | 3.144942 | 1.0993 | 0.04946517 | 0.04541318 | 0.03997643 | 0.03682781 | 0.03578041 | 0.03577703 | 0.03439577 | 0.03380605 | 0.03570185 | 0.03519088 | 0.03424421 | 0.03415536 | 0.03450988 | 0.03413754 | 0.03457234 | 440 | 2.670959 | 3.738187
430 | 7.305202 | 92.837037 | 11.236708 | 10.902914 | 10.468767 | 10.211306 | 10.125337 | 10.111127 | 9.989083 | 9.939001 | 10.091811 | 10.031757 | 9.954911 | 9.935431 | 9.957984 | 9.912278 | 9.938035 | 4.546441 | 4.161611 | 3.66076 | 3.363568 | 3.264303 | 3.247894 | 3.106947 | 3.0491 | 3.225588 | 3.156234 | 3.067477 | 3.044976 | 3.071027 | 3.018231 | 3.047984 | 0.70134 | 0.03188601 | 0.02918705 | 0.02567437 | 0.02359005 | 0.02289386 | 0.02277878 | 0.02179026 | 0.02138456 | 0.02262234 | 0.02213593 | 0.02151345 | 0.02135564 | 0.02153834 | 0.02116806 | 0.02137673 | 430 | 2.67723 | 3.770099
420 | 7.332359 | 92.778348 | 11.273859 | 10.924846 | 10.478829 | 10.22547 | 10.130739 | 10.117865 | 9.983846 | 9.921713 | 10.069788 | 10.015109 | 9.922835 | 9.900977 | 9.917199 | 9.849594 | 9.873511 | 4.563653 | 4.160782 | 3.64559 | 3.352763 | 3.243242 | 3.228357 | 3.073381 | 3.00152 | 3.172766 | 3.109536 | 3.002818 | 2.977536 | 2.996299 | 2.918101 | 2.945766 | 0.88467 | 0.04037327 | 0.03680919 | 0.03225144 | 0.02966089 | 0.02869199 | 0.02856031 | 0.02718928 | 0.02655355 | 0.02806851 | 0.02750913 | 0.02656503 | 0.02634137 | 0.02650736 | 0.02581556 | 0.02606031 | 420 | 2.670798 | 3.747416
410 | 7.366051 | 92.725022 | 11.32729 | 10.970464 | 10.509302 | 10.257702 | 10.164844 | 10.15257 | 9.994407 | 9.939772 | 10.084466 | 10.029858 | 9.921068 | 9.891101 | 9.894316 | 9.814575 | 9.823098 | 4.591618 | 4.179282 | 3.646005 | 3.354883 | 3.247407 | 3.2332 | 3.050096 | 2.986834 | 3.154363 | 3.091141 | 2.965175 | 2.930472 | 2.934195 | 2.841845 | 2.851716 | 0.8091 | 0.03715078 | 0.03381457 | 0.02949982 | 0.02714436 | 0.02627477 | 0.02615982 | 0.02467832 | 0.02416647 | 0.02552195 | 0.02501043 | 0.02399123 | 0.02371045 | 0.02374057 | 0.02299337 | 0.02307324 | 410 | 2.689386 | 3.741906
400 | 7.395113 | 92.621402 | 11.365329 | 10.989375 | 10.541067 | 10.276837 | 10.181808 | 10.160987 | 9.996752 | 9.94742 | 10.083229 | 10.009999 | 9.908567 | 9.873346 | 9.875313 | 9.777223 | 9.778514 | 4.612195 | 4.176798 | 3.65724 | 3.350828 | 3.240595 | 3.21644 | 3.025878 | 2.968628 | 3.126224 | 3.041251 | 2.923535 | 2.882655 | 2.884938 | 2.771075 | 2.772573 | 0.83989 | 0.03873736 | 0.03508051 | 0.0307168 | 0.02814327 | 0.02721743 | 0.02701456 | 0.02541405 | 0.02493321 | 0.02625684 | 0.02554316 | 0.02455448 | 0.02421113 | 0.0242303 | 0.02327398 | 0.02328657 | 400 | 2.673912 | 3.726179
390 | 7.42392 | 92.642205 | 11.400763 | 11.007822 | 10.559683 | 10.284484 | 10.188871 | 10.161591 | 10.032118 | 9.93302 | 10.070654 | 9.993323 | 9.89385 | 9.836547 | 9.832351 | 9.740892 | 9.725434 | 4.617738 | 4.162882 | 3.643754 | 3.324762 | 3.213899 | 3.182264 | 3.032104 | 2.917149 | 3.076801 | 2.987104 | 2.871706 | 2.805221 | 2.800352 | 2.694223 | 2.676284 | 0.58457 | 0.02699391 | 0.02433496 | 0.02130029 | 0.01943556 | 0.01878749 | 0.01860256 | 0.01772477 | 0.01705278 | 0.01798605 | 0.01746171 | 0.01678713 | 0.01639848 | 0.01637002 | 0.01574962 | 0.01564475 | 390 | 2.639722 | 3.661581
380 | 7.462977 | 92.65141 | 11.428997 | 11.031508 | 10.580082 | 10.301126 | 10.194108 | 10.179466 | 10.049117 | 9.940413 | 10.07275 | 9.983872 | 9.89135 | 9.84197 | 9.828576 | 9.73459 | 9.702212 | 4.604219 | 4.144195 | 3.621363 | 3.298078 | 3.174012 | 3.157035 | 3.005887 | 2.879811 | 3.033293 | 2.930218 | 2.8229 | 2.765615 | 2.750077 | 2.641031 | 2.60346 | 0.49751 | 0.02290645 | 0.02061778 | 0.01801664 | 0.01640827 | 0.01579103 | 0.01570657 | 0.01495459 | 0.01432735 | 0.01509094 | 0.01457813 | 0.01404421 | 0.01375921 | 0.01368191 | 0.01313939 | 0.01295248 | 380 | 2.63208 | 3.555059
370 | 7.506707 | 92.803552 | 11.399097 | 11.019112 | 10.567439 | 10.27907 | 10.16281 | 10.147527 | 10.018302 | 9.928903 | 10.036707 | 9.941973 | 9.851692 | 9.805516 | 9.797432 | 9.689088 | 9.650645 | 4.504185 | 4.065817 | 3.54437 | 3.21124 | 3.076886 | 3.059223 | 2.909851 | 2.806494 | 2.931127 | 2.821606 | 2.717216 | 2.663817 | 2.654468 | 2.529159 | 2.48469 | 0.51666 | 0.02327132 | 0.02100645 | 0.01831234 | 0.01659119 | 0.01589704 | 0.01580578 | 0.01503404 | 0.01450003 | 0.01514396 | 0.01457811 | 0.01403877 | 0.01376288 | 0.01371457 | 0.01306715 | 0.0128374 | 370 | 2.573917 | 3.437985
360 | 7.561794 | 92.82757 | 11.387269 | 11.014514 | 10.567795 | 10.294833 | 10.190547 | 10.167127 | 10.020604 | 9.94999 | 10.061587 | 9.942663 | 9.842109 | 9.831725 | 9.814139 | 9.689995 | 9.639508 | 4.424619 | 3.994786 | 3.479293 | 3.16411 | 3.043653 | 3.016598 | 2.847311 | 2.765711 | 2.894666 | 2.757243 | 2.641026 | 2.629023 | 2.608696 | 2.465178 | 2.406804 | 0.3924 | 0.01736221 | 0.01567554 | 0.01365275 | 0.01241597 | 0.01194329 | 0.01183713 | 0.01117285 | 0.01085265 | 0.01135867 | 0.01081942 | 0.01036339 | 0.01031629 | 0.01023652 | 0.00967336 | 0.009444298 | 360 | 2.538407 | 3.356214
350 | 7.627293 | 92.62348 | 11.35463 | 10.961626 | 10.500676 | 10.251441 | 10.153763 | 10.147362 | 9.985965 | 9.903409 | 10.020041 | 9.90839 | 9.812462 | 9.786546 | 9.770755 | 9.634527 | 9.584796 | 4.330317 | 3.875085 | 3.340745 | 3.051646 | 2.93831 | 2.930882 | 2.743567 | 2.647733 | 2.78312 | 2.653516 | 2.542143 | 2.512051 | 2.493715 | 2.335509 | 2.277745 | 0.32913 | 0.01425237 | 0.01275407 | 0.01099539 | 0.01004388 | 0.009670858 | 0.009646411 | 0.009029903 | 0.008714485 | 0.009160082 | 0.008733517 | 0.008366955 | 0.008267913 | 0.008207563 | 0.00768686 | 0.007496742 | 350 | 2.439304 | 3.196185
340 | 7.688151 | 92.707602 | 11.35173 | 10.981442 | 10.517283 | 10.245531 | 10.14634 | 10.135803 | 10.004347 | 9.902549 | 10.012488 | 9.933939 | 9.852493 | 9.774518 | 9.759601 | 9.63168 | 9.582982 | 4.248679 | 3.820515 | 3.283408 | 2.96874 | 2.853847 | 2.841641 | 2.68934 | 2.571376 | 2.698773 | 2.607753 | 2.513363 | 2.422982 | 2.405691 | 2.257387 | 2.20092 | 0.29659 | 0.01260116 | 0.01133127 | 0.009738259 | 0.008804987 | 0.008464224 | 0.008428022 | 0.007976314 | 0.007626444 | 0.008004291 | 0.007734335 | 0.007454383 | 0.007186323 | 0.007135038 | 0.006695183 | 0.006527709 | 340 | 2.402917 | 3.160267
330 | 7.729749 | 92.497075 | 11.360028 | 10.988551 | 10.543653 | 10.295506 | 10.16425 | 10.151514 | 10.026305 | 9.956863 | 10.059992 | 9.942523 | 9.852785 | 9.780623 | 9.774356 | 9.623959 | 9.570351 | 4.229236 | 3.79774 | 3.28058 | 2.991947 | 2.839225 | 2.824404 | 2.67868 | 2.597846 | 2.71789 | 2.581153 | 2.476676 | 2.392649 | 2.385351 | 2.21019 | 2.147743 | 0.26192 | 0.01107722 | 0.00994704 | 0.008592494 | 0.007836509 | 0.007436498 | 0.007397679 | 0.007015999 | 0.006804279 | 0.007118697 | 0.006760555 | 0.006486909 | 0.006266827 | 0.006247712 | 0.005788929 | 0.005625368 | 330 | 2.410444 | 3.210956
320 | 7.787895 | 92.574339 | 11.398411 | 11.004621 | 10.584295 | 10.365909 | 10.242168 | 10.21399 | 10.124155 | 10.007074 | 10.109396 | 9.961074 | 9.857052 | 9.827098 | 9.811127 | 9.637937 | 9.602208 | 4.199189 | 3.742529 | 3.254736 | 3.001151 | 2.85742 | 2.824686 | 2.720313 | 2.58426 | 2.703164 | 2.530798 | 2.409885 | 2.375063 | 2.356496 | 2.155117 | 2.113565 | 0.11277 | 0.004735426 | 0.00422045 | 0.003670366 | 0.003384397 | 0.003222313 | 0.003185398 | 0.003067697 | 0.00291427 | 0.003048358 | 0.002853981 | 0.002717628 | 0.002678359 | 0.00265742 | 0.002430325 | 0.002383467 | 320 | 2.457393 | 3.272891
310 | 7.891709 | 92.574339 | 11.311039 | 10.961976 | 10.558356 | 10.283739 | 10.24739 | 10.162802 | 10.068885 | 9.961697 | 10.059332 | 9.928461 | 9.860999 | 9.807396 | 9.765544 | 9.623788 | 9.55376 | 3.977356 | 3.572472 | 3.103982 | 2.78503 | 2.7428 | 2.644517 | 2.535377 | 2.410791 | 2.524274 | 2.372155 | 2.293726 | 2.231402 | 2.182737 | 2.017875 | 1.936417 | 0.02783 | 0.001106898 | 0.0009942188 | 0.0008638381 | 0.0007750737 | 0.0007633213 | 0.0007359691 | 0.0007055953 | 0.0006709231 | 0.0007025055 | 0.0006601708 | 0.000638344 | 0.0006209992 | 0.0006074556 | 0.0005615747 | 0.0005389049 | 310 | 2.29611 | 3.115886
300 | 7.992699 | 92.574339 | 11.352655 | 10.988737 | 10.582699 | 10.306376 | 10.251231 | 10.174343 | 10.097862 | 9.983886 | 10.078998 | 9.994365 | 9.897164 | 9.830892 | 9.792497 | 9.674029 | 9.560941 | 3.908351 | 3.486216 | 3.014885 | 2.693924 | 2.629851 | 2.540504 | 2.451617 | 2.31913 | 2.429691 | 2.331312 | 2.218304 | 2.141243 | 2.096593 | 1.958805 | 1.827246 | 0.00045631 | 1.78342e-05 | 1.590795e-05 | 1.375722e-05 | 1.229265e-05 | 1.200027e-05 | 1.159257e-05 | 1.118697e-05 | 1.058242e-05 | 1.108692e-05 | 1.063801e-05 | 1.012234e-05 | 9.770706e-06 | 9.566964e-06 | 8.938224e-06 | 8.337908e-06 | 300 | 2.182363 | 3.049901
[33 empty] | 88.62208 | 6.525193 | 6.806608 | 6.48612 | 6.420303 | 6.457425 | 6.709244 | 6.765851 | 6.863823 | 7.287772 | 7.33256 | 7.312988 | 7.342917 | 7.487352 | 7.605397 | 7.61969
[34 empty] | 0.9263706 | 0.9231951 | 0.9268115 | 0.9275541 | 0.9271353 | 0.9242938 | 0.923655 | 0.9225495 | 0.9177657 | 0.9172604 | 0.9174812 | 0.9171435 | 0.9155137 | 0.9141817 | 0.9140204

## DLR_B
| ρw | τw | DLR_0_200B | DLR_200_200B | DLR_400_200B | DLR_600_200B | DLR_800_200B | DLR_1000_200B | DLR_1500_200B | DLR_2000_200B | DLR_2500_200B | DLR_3000_200B | DLR_4000_200B | DLR_5000_200B | DLR_6000_200B | DLR_8000_200B | DLR_10000_200B | DLR_0_200B | DLR_200_200B | DLR_400_200B | DLR_600_200B | DLR_800_200B | DLR_1000_200B | DLR_1500_200B | DLR_2000_200B | DLR_2500_200B | DLR_3000_200B | DLR_4000_200B | DLR_5000_200B | DLR_6000_200B | DLR_8000_200B | DLR_10000_200B | AM 1.5D | DLR_0_200B | DLR_200_200B | DLR_400_200B | DLR_600_200B | DLR_800_200B | DLR_1000_200B | DLR_1500_200B | DLR_2000_200B | DLR_2500_200B | DLR_3000_200B | DLR_4000_200B | DLR_5000_200B | DLR_6000_200B | DLR_8000_200B | DLR_10000_200B
2500 | 6.269817 | 93.708718 | 44.558158 | 36.98645 | 44.175807 | 40.934112 | 54.625143 | 41.798631 | 41.03845 | 36.963253 | 27.166163 | 59.874593 | 83.934398 | 48.690254 | 45.840646 | 49.102201 | 52.892584 | 42.44176 | 34.22881 | 42.0291 | 38.52161 | 53.22837 | 39.45856 | 38.63475 | 34.20352 | 23.44653 | 58.79383 | 83.79623 | 46.88744 | 43.8243 | 47.32925 | 51.38265 | 0.00703 | 0.002983655 | 0.002406285 | 0.002954646 | 0.002708069 | 0.003741954 | 0.002773937 | 0.002716023 | 0.002404507 | 0.001648291 | 0.004133206 | 0.005890875 | 0.003296187 | 0.003080849 | 0.003327247 | 0.0036122
2490 | 4.583008 | 93.14678 | 35.120316 | 31.698406 | 36.239862 | 33.316581 | 39.073379 | 33.742579 | 33.477136 | 31.990694 | 34.316699 | 27.406498 | 31.247102 | 46.102736 | 35.660624 | 36.81104 | 40.934916 | 34.63743 | 30.81088 | 35.8864 | 32.6221 | 39.04102 | 33.09841 | 32.80164 | 31.13826 | 33.74 | 25.99213 | 30.30519 | 46.82707 | 35.24038 | 36.52306 | 41.10847 | 0.0035 | 0.00121231 | 0.001078381 | 0.001256024 | 0.001141773 | 0.001366436 | 0.001158444 | 0.001148057 | 0.001089839 | 0.0011809 | 0.0009097246 | 0.001060682 | 0.001638947 | 0.001233413 | 0.001278307 | 0.001438797
2480 | 7.431283 | 92.960365 | 31.616684 | 30.537472 | 32.026686 | 34.099813 | 36.10517 | 32.742133 | 31.92981 | 34.299796 | 31.262182 | 30.11575 | 32.81008 | 37.816236 | 37.382302 | 39.773724 | 32.82538 | 27.41687 | 26.2173 | 27.87202 | 30.16867 | 32.38263 | 28.66551 | 27.76451 | 30.38979 | 27.02307 | 25.74795 | 28.74082 | 34.2658 | 33.78873 | 36.41357 | 28.75778 | 0.008 | 0.002193349 | 0.002097384 | 0.002229762 | 0.002413493 | 0.00259061 | 0.002293241 | 0.002221161 | 0.002431183 | 0.002161846 | 0.002059836 | 0.002299266 | 0.002741264 | 0.002703098 | 0.002913085 | 0.002300622
2470 | 8.395701 | 94.339445 | 37.844837 | 38.046478 | 41.322003 | 33.86691 | 36.199497 | 29.624077 | 30.9483 | 31.4601 | 31.941623 | 33.705998 | 37.066696 | 37.10923 | 40.051964 | 39.368472 | 32.866596 | 32.19478 | 32.40922 | 35.88162 | 27.94802 | 30.44201 | 23.38401 | 24.81232 | 25.36341 | 25.88142 | 27.77558 | 31.36649 | 31.4118 | 34.53772 | 33.81318 | 26.8752 | 0.01664 | 0.005357212 | 0.005392895 | 0.005970701 | 0.00465055 | 0.005065551 | 0.0038911 | 0.00412877 | 0.004220471 | 0.004306669 | 0.004621856 | 0.005219385 | 0.005226923 | 0.005747077 | 0.005626514 | 0.004472033
2460 | 6.453799 | 95.551879 | 32.207066 | 33.265988 | 32.371323 | 31.941505 | 33.065324 | 30.275075 | 30.007599 | 28.725198 | 36.857345 | 35.501499 | 37.479179 | 37.36076 | 36.56207 | 36.380826 | 36.583973 | 27.7025 | 28.82039 | 27.87601 | 27.4219 | 28.60868 | 25.6587 | 25.37531 | 24.01515 | 32.59951 | 31.17499 | 33.25195 | 33.12775 | 32.28951 | 32.09916 | 32.31251 | 0.03316 | 0.00918615 | 0.009556841 | 0.009243686 | 0.009093101 | 0.009486637 | 0.008508424 | 0.008414452 | 0.007963423 | 0.01081 | 0.01033763 | 0.01102635 | 0.01098516 | 0.0107072 | 0.01064408 | 0.01071483
2450 | 4.595183 | 94.573595 | 30.898632 | 30.320291 | 31.503403 | 37.514093 | 39.438348 | 34.908188 | 35.51285 | 35.507002 | 36.200983 | 35.644267 | 38.663084 | 37.272437 | 32.947937 | 32.081792 | 38.725073 | 29.01638 | 28.38671 | 29.67443 | 36.19279 | 38.27121 | 33.37166 | 34.02692 | 34.02058 | 34.77215 | 34.16928 | 37.43432 | 35.93149 | 31.24459 | 30.3034 | 37.50126 | 0.01352 | 0.003923015 | 0.003837884 | 0.004011983 | 0.004893265 | 0.005174268 | 0.004511848 | 0.00460044 | 0.004599583 | 0.004701195 | 0.004619687 | 0.00506112 | 0.004857937 | 0.004224269 | 0.004097019 | 0.00507017
2440 | 7.144991 | 93.44007 | 38.183462 | 37.712421 | 39.033256 | 33.90277 | 33.580471 | 33.765451 | 34.039966 | 33.220737 | 28.93291 | 30.024882 | 31.013016 | 33.687307 | 31.798902 | 30.095751 | 31.320944 | 34.66895 | 34.15565 | 35.594 | 29.99001 | 29.63643 | 29.83938 | 30.14047 | 29.24156 | 24.51739 | 25.72357 | 26.81323 | 29.75365 | 27.67864 | 25.80178 | 27.15245 | 0.04293 | 0.01488338 | 0.01466302 | 0.0152805 | 0.01287471 | 0.01272292 | 0.01281005 | 0.0129393 | 0.0125534 | 0.01052531 | 0.01104313 | 0.01151092 | 0.01277324 | 0.01188244 | 0.0110767 | 0.01165655
2430 | 7.101266 | 94.802974 | 34.78094 | 32.631199 | 34.748737 | 36.884412 | 36.988405 | 44.422002 | 42.918946 | 41.72116 | 33.04986 | 36.584347 | 36.952609 | 35.212319 | 32.132643 | 30.156409 | 39.76607 | 30.13848 | 27.84406 | 30.10416 | 32.37615 | 32.48658 | 40.33528 | 38.75552 | 37.494 | 28.29149 | 32.05738 | 32.44857 | 30.59797 | 27.31085 | 25.19323 | 35.42987 | 0.04473 | 0.01348094 | 0.01245465 | 0.01346559 | 0.01448185 | 0.01453125 | 0.01804197 | 0.01733535 | 0.01677107 | 0.01265478 | 0.01433927 | 0.01451425 | 0.01368647 | 0.01221615 | 0.01126893 | 0.01584778
2420 | 6.009287 | 95.562477 | 31.339182 | 31.872565 | 30.919872 | 34.570225 | 33.528544 | 28.721281 | 28.83144 | 28.891338 | 44.993484 | 27.905594 | 28.471438 | 32.428123 | 34.289614 | 33.610805 | 37.749518 | 27.28221 | 27.84709 | 26.83786 | 30.69808 | 29.59837 | 24.50405 | 24.62114 | 24.6848 | 41.62108 | 23.6365 | 24.23842 | 28.43504 | 30.40199 | 29.68527 | 34.04536 | 0.02636 | 0.007191589 | 0.007340492 | 0.00707446 | 0.008092015 | 0.00780213 | 0.006459267 | 0.006490133 | 0.006506914 | 0.01097132 | 0.006230582 | 0.006389247 | 0.007495475 | 0.008013963 | 0.007825037 | 0.008974358
2410 | 5.553852 | 93.736997 | 30.825049 | 32.451149 | 32.073962 | 31.363855 | 32.172287 | 35.696401 | 38.469304 | 37.846058 | 30.821176 | 38.323969 | 37.663331 | 31.361673 | 32.62552 | 32.530627 | 34.591618 | 28.3088 | 30.0999 | 29.68476 | 28.90268 | 29.793 | 33.66366 | 36.69736 | 36.01641 | 28.30453 | 36.53862 | 35.81666 | 28.90027 | 30.29175 | 30.18735 | 32.45206 | 0.0335 | 0.009483447 | 0.01008347 | 0.009944396 | 0.009682397 | 0.009980655 | 0.01127733 | 0.01229362 | 0.0120655 | 0.009482016 | 0.01224044 | 0.01199858 | 0.009681592 | 0.01014774 | 0.01011276 | 0.01087144
2400 | 5.51573 | 93.496301 | 34.855859 | 33.476508 | 36.723737 | 37.396576 | 39.64335 | 36.248777 | 34.961487 | 35.372379 | 34.825083 | 32.751328 | 34.210467 | 34.512445 | 27.479696 | 28.216089 | 33.71281 | 32.95388 | 31.4315 | 35.01131 | 35.75126 | 38.21769 | 34.4886 | 33.07036 | 33.52329 | 32.91994 | 30.63008 | 32.24189 | 32.5751 | 24.78246 | 25.60162 | 31.69249 | 0.04373 | 0.01441073 | 0.01374499 | 0.01531045 | 0.01563403 | 0.0167126 | 0.01508187 | 0.01446167 | 0.01465974 | 0.01439589 | 0.01339453 | 0.01409938 | 0.01424509 | 0.01083737 | 0.01119559 | 0.01385913
2390 | 6.023294 | 93.780945 | 31.845901 | 30.358274 | 30.967146 | 38.628486 | 39.398291 | 31.148727 | 29.700652 | 31.87664 | 30.262398 | 34.210079 | 34.795698 | 36.365864 | 34.737729 | 33.558244 | 32.116893 | 28.85078 | 27.21594 | 27.88546 | 36.26322 | 37.10026 | 28.08502 | 26.4922 | 28.88452 | 27.11047 | 31.44217 | 32.0828 | 33.79798 | 32.01941 | 30.72851 | 29.14823 | 0.03675 | 0.01060266 | 0.01000186 | 0.01024791 | 0.01332673 | 0.01363435 | 0.01032125 | 0.009735885 | 0.01061506 | 0.009963097 | 0.011555 | 0.01179043 | 0.01242076 | 0.01176713 | 0.01129273 | 0.01071198
2380 | 6.95455 | 93.77601 | 41.832759 | 42.046822 | 41.069904 | 29.955092 | 29.566653 | 32.833727 | 33.096534 | 32.650986 | 35.239624 | 29.813038 | 31.672844 | 32.989261 | 32.440126 | 32.457896 | 33.496441 | 38.59702 | 38.82751 | 37.77501 | 25.68774 | 25.26154 | 28.83821 | 29.12514 | 28.63863 | 31.46054 | 25.53191 | 27.5694 | 29.00804 | 28.40827 | 28.42769 | 29.56152 | 0.04213 | 0.01626093 | 0.01635803 | 0.01591461 | 0.01082225 | 0.01064269 | 0.01214954 | 0.01227042 | 0.01206546 | 0.01325433 | 0.01075659 | 0.01161499 | 0.01222109 | 0.01196841 | 0.01197659 | 0.01245427
2370 | 5.757559 | 93.705342 | 31.745521 | 33.576325 | 32.423919 | 33.819506 | 32.866836 | 36.162105 | 35.783614 | 36.857343 | 31.481963 | 30.388637 | 29.906209 | 30.225794 | 30.809649 | 31.772631 | 31.334531 | 29.10082 | 31.1142 | 29.84743 | 31.38127 | 30.33452 | 33.94976 | 33.5353 | 34.71055 | 28.81059 | 27.60556 | 27.0733 | 27.42593 | 28.06979 | 29.13067 | 28.6482 | 0.03051 | 0.008878661 | 0.009492942 | 0.00910645 | 0.009574426 | 0.009255062 | 0.01035807 | 0.01023162 | 0.01059019 | 0.008790112 | 0.008422457 | 0.008260064 | 0.008367653 | 0.008564093 | 0.008887768 | 0.008740565
2360 | 5.48215 | 93.692254 | 32.442888 | 34.494851 | 32.362507 | 30.86339 | 31.421204 | 32.068021 | 31.756124 | 31.076265 | 31.768349 | 36.409427 | 37.57431 | 33.124313 | 33.699068 | 33.00862 | 35.119602 | 30.20459 | 32.46252 | 30.11602 | 28.46266 | 29.07822 | 29.79147 | 29.44761 | 28.69762 | 29.46109 | 34.56417 | 35.84045 | 30.95504 | 31.58754 | 30.82767 | 33.14886 | 0.04972 | 0.01501772 | 0.01614037 | 0.01497369 | 0.01415163 | 0.01445769 | 0.01481232 | 0.01464135 | 0.01426846 | 0.01464806 | 0.0171853 | 0.01781987 | 0.01539085 | 0.01570532 | 0.01532752 | 0.01648161
2350 | 5.130315 | 93.483122 | 33.489793 | 34.565747 | 34.377702 | 34.262456 | 34.571957 | 33.544233 | 33.16833 | 33.994865 | 33.18907 | 30.907446 | 31.423088 | 30.652025 | 34.691744 | 32.89648 | 30.944128 | 31.91986 | 33.11032 | 32.90237 | 32.7749 | 33.11719 | 31.98013 | 31.5639 | 32.47887 | 31.58687 | 29.05664 | 29.62905 | 28.77297 | 33.24963 | 31.26277 | 29.09737 | 0.04112 | 0.01312545 | 0.01361496 | 0.01352946 | 0.01347704 | 0.01361779 | 0.01315023 | 0.01297907 | 0.01335531 | 0.01298852 | 0.01194809 | 0.01218347 | 0.01183145 | 0.01367225 | 0.01285525 | 0.01196484
2340 | 6.417377 | 93.874656 | 28.488319 | 28.489955 | 28.895916 | 33.419932 | 33.895706 | 34.012608 | 34.786423 | 32.870434 | 37.02173 | 31.05404 | 30.588098 | 34.574185 | 29.084037 | 28.962349 | 35.934012 | 24.64901 | 24.65081 | 25.09689 | 30.05046 | 30.56955 | 30.69704 | 31.54042 | 29.4505 | 33.97143 | 27.46393 | 26.9535 | 31.30919 | 25.30351 | 25.16986 | 32.78945 | 0.04537 | 0.01118326 | 0.01118407 | 0.01138646 | 0.0136339 | 0.01386941 | 0.01392725 | 0.01430989 | 0.01336169 | 0.01541284 | 0.01246038 | 0.0122288 | 0.01420498 | 0.0114802 | 0.01141957 | 0.01487657
2330 | 5.948607 | 93.590351 | 32.556604 | 31.170142 | 31.300818 | 33.454496 | 32.820374 | 35.873113 | 34.858825 | 36.426783 | 29.539467 | 32.124202 | 32.982865 | 34.370067 | 34.294458 | 34.147814 | 32.803604 | 29.83818 | 28.30958 | 28.45377 | 30.82661 | 30.12867 | 33.48323 | 32.37017 | 34.09018 | 26.50811 | 29.36175 | 30.30757 | 31.83328 | 31.7502 | 31.58903 | 30.1102 | 0.05623 | 0.01677801 | 0.01591848 | 0.01599956 | 0.0173338 | 0.01694135 | 0.01882762 | 0.01820175 | 0.01916891 | 0.01490551 | 0.01651011 | 0.01704194 | 0.01789985 | 0.01785313 | 0.01776251 | 0.01693097
2320 | 6.74909 | 93.542757 | 29.910716 | 30.733889 | 30.351708 | 34.099248 | 33.781518 | 31.111295 | 31.209523 | 31.731368 | 33.27265 | 30.80281 | 31.18181 | 31.496528 | 30.751615 | 30.91722 | 29.952084 | 26.00511 | 26.91255 | 26.49139 | 30.6107 | 30.26235 | 27.32822 | 27.43636 | 28.01063 | 29.70411 | 26.98848 | 27.40586 | 27.75226 | 26.93208 | 27.1145 | 26.05074 | 0.05149 | 0.01339003 | 0.01385727 | 0.01364042 | 0.01576145 | 0.01558209 | 0.0140713 | 0.01412698 | 0.01442268 | 0.01529464 | 0.01389637 | 0.01411127 | 0.01428964 | 0.01386733 | 0.01396126 | 0.01341353
2310 | 6.447213 | 94.018586 | 34.296039 | 35.146391 | 34.473313 | 33.015503 | 32.777901 | 29.107308 | 30.298199 | 28.949115 | 33.585741 | 32.949616 | 32.692415 | 31.704193 | 33.741195 | 32.505297 | 30.56046 | 30.87781 | 31.80132 | 31.07043 | 29.48499 | 29.22627 | 25.21826 | 26.52094 | 25.04505 | 30.10554 | 29.41325 | 29.13316 | 28.05604 | 30.27463 | 28.92933 | 26.80752 | 0.06319 | 0.01951169 | 0.02009525 | 0.0196334 | 0.01863156 | 0.01846808 | 0.01593542 | 0.01675858 | 0.01582597 | 0.01902369 | 0.01858623 | 0.01840925 | 0.01772861 | 0.01913054 | 0.01828044 | 0.01693967
2300 | 6.403615 | 94.122754 | 31.494908 | 31.810213 | 31.434931 | 31.027252 | 31.581055 | 33.559202 | 33.261529 | 32.115322 | 32.483942 | 33.324803 | 34.211722 | 32.45131 | 35.073865 | 34.397914 | 30.274479 | 27.81811 | 28.16138 | 27.7528 | 27.3087 | 27.91192 | 30.06269 | 29.73942 | 28.4934 | 28.89434 | 29.80815 | 30.77083 | 28.85886 | 31.70546 | 30.97277 | 26.488 | 0.05819 | 0.01618736 | 0.01638711 | 0.01614935 | 0.01589093 | 0.01624194 | 0.01749348 | 0.01730537 | 0.01658031 | 0.01681362 | 0.01734536 | 0.01790555 | 0.01679297 | 0.01844941 | 0.01802306 | 0.01541337
2290 | 6.251105 | 93.959513 | 30.701071 | 31.23753 | 30.644897 | 33.325673 | 33.257023 | 32.854065 | 32.277726 | 32.839415 | 34.188156 | 29.39272 | 30.264252 | 30.310481 | 31.003341 | 30.800056 | 30.591731 | 27.22341 | 27.81033 | 27.16192 | 30.09076 | 30.01589 | 29.5763 | 28.94714 | 29.56031 | 31.03073 | 25.79013 | 26.74517 | 26.7958 | 27.55417 | 27.33174 | 27.10373 | 0.06253 | 0.0170228 | 0.0173898 | 0.01698435 | 0.01881575 | 0.01876894 | 0.01849406 | 0.01810065 | 0.01848406 | 0.01940352 | 0.01612657 | 0.01672375 | 0.01675541 | 0.01722962 | 0.01709054 | 0.01694796
2280 | 5.631673 | 93.731219 | 32.790707 | 32.393415 | 32.335659 | 31.231834 | 31.887719 | 34.254981 | 33.838447 | 33.934688 | 31.402474 | 33.419421 | 34.161806 | 32.61185 | 33.09927 | 32.582276 | 29.569441 | 30.38436 | 29.94738 | 29.88384 | 28.66851 | 29.39085 | 31.99301 | 31.53571 | 31.64139 | 28.8565 | 31.07543 | 31.89073 | 30.18766 | 30.72359 | 30.15513 | 26.83501 | 0.06555 | 0.01991695 | 0.01963051 | 0.01958886 | 0.01879221 | 0.0192657 | 0.02097142 | 0.02067166 | 0.02074093 | 0.01891544 | 0.02036994 | 0.02090438 | 0.01978801 | 0.02013931 | 0.01976669 | 0.01759035
2270 | 7.392754 | 93.797006 | 31.855359 | 31.526583 | 31.739348 | 30.007375 | 29.633243 | 30.168561 | 30.056792 | 30.217637 | 31.145775 | 35.141959 | 35.221602 | 29.220467 | 30.61082 | 30.227073 | 31.82085 | 27.24508 | 26.88618 | 27.11846 | 25.22528 | 24.81561 | 25.4017 | 25.27937 | 25.4554 | 26.47025 | 30.8221 | 30.90854 | 24.36334 | 25.88551 | 25.46573 | 27.20742 | 0.06414 | 0.01747499 | 0.0172448 | 0.01739378 | 0.01617949 | 0.01591673 | 0.01629265 | 0.01621419 | 0.01632709 | 0.01697802 | 0.0197693 | 0.01982474 | 0.01562665 | 0.01660296 | 0.01633372 | 0.01745084
2260 | 5.574582 | 93.816103 | 34.134389 | 33.951642 | 33.856907 | 32.925423 | 33.277448 | 32.799934 | 32.65538 | 32.876539 | 31.617461 | 27.327648 | 28.445529 | 30.882708 | 31.688018 | 31.362025 | 34.609088 | 31.8724 | 31.67206 | 31.56818 | 30.54618 | 30.93256 | 30.40841 | 30.24968 | 30.49252 | 29.10912 | 24.3794 | 25.61435 | 28.30081 | 29.1867 | 28.8282 | 32.39259 | 0.06614 | 0.02108041 | 0.0209479 | 0.0208792 | 0.02020325 | 0.02045879 | 0.02011212 | 0.02000714 | 0.02016775 | 0.01925277 | 0.01612453 | 0.01694133 | 0.01871816 | 0.01930408 | 0.01906697 | 0.02142446
2250 | 5.812504 | 93.925828 | 31.319901 | 31.620997 | 31.275924 | 29.080141 | 29.107031 | 32.132167 | 31.267781 | 31.691419 | 32.456065 | 29.419314 | 29.497087 | 32.272518 | 31.673238 | 31.315686 | 32.506205 | 28.43532 | 28.76536 | 28.3871 | 25.97616 | 26.00573 | 29.32539 | 28.37817 | 28.84254 | 29.68005 | 26.34902 | 26.43449 | 29.47908 | 28.82261 | 28.43069 | 29.73494 | 0.07103 | 0.0201976 | 0.02043204 | 0.02016336 | 0.01845087 | 0.01847187 | 0.02082982 | 0.02015702 | 0.02048685 | 0.02108174 | 0.01871571 | 0.01877642 | 0.02093899 | 0.0204727 | 0.02019432 | 0.02112072
2240 | 6.774416 | 93.900698 | 30.521229 | 30.170549 | 30.077593 | 30.239914 | 30.302419 | 30.336775 | 29.532932 | 30.202677 | 31.295981 | 32.771879 | 33.126984 | 29.903348 | 31.2677 | 30.438806 | 30.110645 | 26.44938 | 26.06569 | 25.96395 | 26.1416 | 26.20999 | 26.24759 | 25.36752 | 26.10085 | 27.29635 | 28.90708 | 29.29409 | 25.77319 | 27.26545 | 26.35922 | 26.00012 | 0.07214 | 0.01908058 | 0.01880379 | 0.01873039 | 0.01885855 | 0.01890789 | 0.01893501 | 0.01830013 | 0.01882915 | 0.01969158 | 0.02085357 | 0.02113276 | 0.01859278 | 0.01966929 | 0.01901554 | 0.01875649
2230 | 6.652028 | 93.821673 | 33.177848 | 33.231941 | 33.874407 | 32.641627 | 32.629895 | 30.939582 | 31.02898 | 30.818141 | 32.747351 | 30.316042 | 30.409872 | 29.308903 | 30.199341 | 29.643573 | 31.109802 | 29.54221 | 29.60126 | 30.30234 | 28.95651 | 28.94369 | 27.09434 | 27.19227 | 26.9613 | 29.07203 | 26.41097 | 26.51384 | 25.30584 | 26.283 | 25.67325 | 27.28079 | 0.07473 | 0.02207689 | 0.02212103 | 0.02264494 | 0.0216392 | 0.02162962 | 0.0202476 | 0.02032078 | 0.02014818 | 0.02172553 | 0.01973691 | 0.01981379 | 0.01891105 | 0.01964128 | 0.01918562 | 0.02038693
2220 | 7.000127 | 93.826909 | 31.165011 | 30.529104 | 30.89241 | 32.977194 | 33.709691 | 33.20576 | 33.329852 | 32.271367 | 32.661039 | 30.843821 | 30.466007 | 30.598137 | 30.848515 | 30.698793 | 31.22475 | 26.93173 | 26.23602 | 26.63358 | 28.91053 | 29.70879 | 29.15971 | 29.29496 | 28.14047 | 28.56571 | 26.58042 | 26.16696 | 26.31158 | 26.58556 | 26.42174 | 26.99705 | 0.07663 | 0.02063778 | 0.02010467 | 0.02040931 | 0.02215414 | 0.02276584 | 0.02234509 | 0.02244873 | 0.02156404 | 0.0218899 | 0.02036858 | 0.02005174 | 0.02016256 | 0.02037251 | 0.02024698 | 0.02068784
2210 | 6.526875 | 93.982041 | 31.594421 | 31.101237 | 31.661852 | 28.394761 | 27.919516 | 31.514902 | 30.973216 | 31.339233 | 29.98174 | 29.899779 | 30.362195 | 29.56317 | 32.404369 | 31.873681 | 29.706371 | 27.86448 | 27.32605 | 27.93807 | 24.36437 | 23.84311 | 27.77769 | 27.18622 | 27.58593 | 26.1024 | 26.01274 | 26.51847 | 25.64438 | 28.74791 | 28.16919 | 25.80111 | 0.07817 | 0.02178166 | 0.02136077 | 0.02183919 | 0.01904563 | 0.01863816 | 0.02171382 | 0.02125147 | 0.02156392 | 0.02040425 | 0.02033416 | 0.02072949 | 0.02004621 | 0.02247224 | 0.02201986 | 0.02016873
2200 | 7.078973 | 93.735801 | 31.0912 | 31.048378 | 30.811883 | 31.313062 | 31.73121 | 32.520992 | 32.556798 | 32.557621 | 30.328285 | 29.126888 | 29.144103 | 30.636438 | 31.579129 | 30.954875 | 30.162705 | 26.81019 | 26.76328 | 26.50417 | 27.05316 | 27.51085 | 28.37451 | 28.41364 | 28.41454 | 25.97404 | 24.65527 | 24.67418 | 26.31189 | 27.34442 | 26.66085 | 25.79243 | 0.07018 | 0.01881539 | 0.01878247 | 0.01860063 | 0.0189859 | 0.01930712 | 0.01991323 | 0.0199407 | 0.01994133 | 0.01822858 | 0.01730307 | 0.01731634 | 0.01846569 | 0.01919032 | 0.01871058 | 0.01810113
2190 | 6.938763 | 93.683735 | 29.823698 | 30.095407 | 30.196667 | 30.771756 | 30.768995 | 29.898708 | 29.591309 | 30.159654 | 28.544991 | 29.669369 | 30.140531 | 28.862626 | 29.627748 | 28.896211 | 31.070587 | 25.61144 | 25.91005 | 26.02131 | 26.65283 | 26.64979 | 25.69389 | 25.35594 | 25.98064 | 24.20442 | 25.44177 | 25.95963 | 24.55419 | 25.39601 | 24.59116 | 26.98076 | 0.07791 | 0.01995387 | 0.02018652 | 0.0202732 | 0.02076522 | 0.02076286 | 0.02001811 | 0.01975481 | 0.02024152 | 0.01885766 | 0.01982168 | 0.02022515 | 0.01913017 | 0.01978603 | 0.01915897 | 0.02102071
2180 | 6.289942 | 93.832841 | 30.506581 | 30.484664 | 30.657691 | 29.118729 | 29.538383 | 30.515002 | 30.407856 | 30.517562 | 30.43604 | 30.648406 | 30.781418 | 30.598155 | 27.834843 | 26.875993 | 30.503785 | 27.03678 | 27.01273 | 27.2026 | 25.51217 | 25.97349 | 27.04602 | 26.92843 | 27.04883 | 26.95936 | 27.19242 | 27.33835 | 27.13728 | 24.09912 | 23.04214 | 27.03371 | 0.0806 | 0.02179165 | 0.02177226 | 0.0219253 | 0.02056281 | 0.02093464 | 0.0217991 | 0.02170431 | 0.02180136 | 0.02172925 | 0.02191709 | 0.02203471 | 0.02187264 | 0.01942389 | 0.01857197 | 0.02178917
2170 | 7.299495 | 93.774818 | 31.725004 | 32.044787 | 31.750253 | 29.970872 | 29.828107 | 30.879627 | 30.886389 | 30.90158 | 31.722945 | 28.557544 | 28.333915 | 29.422309 | 31.676378 | 31.187489 | 28.710695 | 27.22412 | 27.57337 | 27.2517 | 25.30512 | 25.14869 | 26.29997 | 26.30737 | 26.32399 | 27.22187 | 23.75496 | 23.50935 | 24.70387 | 27.171 | 26.63667 | 23.92311 | 0.08078 | 0.02199164 | 0.02227377 | 0.02201393 | 0.02044147 | 0.02031511 | 0.02124512 | 0.02125109 | 0.02126452 | 0.02198983 | 0.01918925 | 0.01899085 | 0.01995579 | 0.02194873 | 0.0215171 | 0.01932509
2160 | 6.520654 | 93.716834 | 30.62638 | 30.875536 | 30.970565 | 31.485799 | 31.285918 | 28.703553 | 28.211217 | 28.228947 | 27.961124 | 32.804744 | 33.124709 | 31.922483 | 29.108166 | 28.65935 | 29.60764 | 26.96381 | 27.23756 | 27.34194 | 27.90763 | 27.68822 | 24.84785 | 24.30511 | 24.32466 | 24.02926 | 29.35381 | 29.70422 | 28.38675 | 25.2936 | 24.79914 | 25.84349 | 0.08291 | 0.02235569 | 0.02258266 | 0.0226692 | 0.02313822 | 0.02295631 | 0.02060135 | 0.02015137 | 0.02016758 | 0.01992266 | 0.02433724 | 0.02462777 | 0.02353545 | 0.02097092 | 0.02056097 | 0.02142683
2150 | 6.304409 | 93.839696 | 30.518843 | 31.110594 | 30.758401 | 30.626855 | 30.444324 | 28.261056 | 28.433877 | 28.567901 | 29.297011 | 30.584264 | 29.923361 | 29.631871 | 29.130247 | 29.055362 | 29.608747 | 27.02942 | 27.67844 | 27.29223 | 27.14793 | 26.94765 | 24.54817 | 24.73837 | 24.88585 | 25.68764 | 27.1012 | 26.37577 | 26.0556 | 25.50432 | 25.42199 | 26.0302 | 0.08337 | 0.02253443 | 0.02307552 | 0.02275353 | 0.02263323 | 0.02246626 | 0.02046581 | 0.02062438 | 0.02074733 | 0.02141578 | 0.02259427 | 0.02198948 | 0.02172256 | 0.02126295 | 0.02119431 | 0.02170138
2140 | 6.750169 | 93.807712 | 30.460889 | 30.543144 | 30.326855 | 29.603416 | 29.719309 | 30.596917 | 30.317946 | 30.562202 | 29.327752 | 29.825891 | 30.031789 | 29.127413 | 29.235809 | 28.833354 | 28.474844 | 26.46304 | 26.5532 | 26.3161 | 25.52252 | 25.64971 | 26.61213 | 26.30634 | 26.57408 | 25.2199 | 25.76666 | 25.99253 | 24.99989 | 25.11894 | 24.67684 | 24.28279 | 0.08939 | 0.02365531 | 0.0237359 | 0.02352397 | 0.02281458 | 0.02292827 | 0.02378858 | 0.02351523 | 0.02375457 | 0.02254407 | 0.02303282 | 0.02323473 | 0.0223474 | 0.02245382 | 0.02205863 | 0.02170639
2130 | 5.932626 | 93.815327 | 27.946879 | 28.034222 | 28.440647 | 31.230213 | 31.349079 | 29.585951 | 29.193567 | 29.099315 | 29.925087 | 28.49976 | 29.236512 | 30.208524 | 29.846064 | 29.66703 | 30.773749 | 24.64673 | 24.74308 | 25.19128 | 28.26105 | 28.3916 | 26.453 | 26.02095 | 25.91713 | 26.82624 | 25.25645 | 26.06824 | 27.13805 | 26.73929 | 26.54225 | 27.75951 | 0.08842 | 0.02179263 | 0.02187783 | 0.02227413 | 0.02498842 | 0.02510386 | 0.02338974 | 0.02300772 | 0.02291593 | 0.02371976 | 0.02233175 | 0.02304954 | 0.02399547 | 0.02364288 | 0.02346866 | 0.02454496
2120 | 6.361835 | 93.813634 | 29.416622 | 29.18955 | 29.530158 | 29.501276 | 29.723609 | 29.958239 | 29.911873 | 29.606701 | 31.506996 | 29.509643 | 29.650693 | 30.836993 | 29.705703 | 29.334571 | 29.51873 | 25.76625 | 25.51659 | 25.89105 | 25.8593 | 26.10364 | 26.36141 | 26.31048 | 25.97517 | 28.06077 | 25.8685 | 26.02352 | 27.32607 | 26.08397 | 25.67605 | 25.87849 | 0.08628 | 0.02223112 | 0.02201572 | 0.0223388 | 0.02231141 | 0.02252222 | 0.02274463 | 0.02270068 | 0.02241138 | 0.02421083 | 0.02231934 | 0.02245309 | 0.02357694 | 0.02250525 | 0.02215329 | 0.02232796
2110 | 6.048038 | 93.774609 | 31.649977 | 30.623424 | 30.872036 | 29.436379 | 29.100681 | 30.57812 | 30.329992 | 30.161157 | 28.600903 | 29.379987 | 28.854644 | 29.613052 | 29.524101 | 29.482523 | 30.026457 | 28.61025 | 27.48214 | 27.7555 | 26.17571 | 25.80587 | 27.43232 | 27.1594 | 26.97363 | 25.25495 | 26.1136 | 25.5347 | 26.37029 | 26.27233 | 26.22654 | 26.8254 | 0.08832 | 0.02526858 | 0.02427223 | 0.02451365 | 0.02311839 | 0.02279174 | 0.02422823 | 0.02398718 | 0.02382311 | 0.02230517 | 0.02306353 | 0.02255225 | 0.02329024 | 0.02320372 | 0.02316328 | 0.02369219
2100 | 6.519731 | 93.746488 | 29.986776 | 29.437814 | 29.903863 | 29.038422 | 29.21356 | 30.258364 | 30.473858 | 29.887867 | 29.840124 | 29.112095 | 28.916 | 28.666222 | 29.562987 | 29.239396 | 30.068254 | 26.24537 | 25.64168 | 26.15422 | 25.20217 | 25.39493 | 26.54386 | 26.78061 | 26.13664 | 26.08415 | 25.28326 | 25.0674 | 24.79235 | 25.77938 | 25.42336 | 26.33493 | 0.08487 | 0.02227445 | 0.0217621 | 0.02219709 | 0.02138908 | 0.02155268 | 0.02252777 | 0.0227287 | 0.02218217 | 0.02213762 | 0.0214579 | 0.0212747 | 0.02104127 | 0.02187896 | 0.02157681 | 0.02235046
2090 | 6.188268 | 93.719012 | 28.913478 | 29.137209 | 29.071731 | 29.609076 | 28.961136 | 29.269307 | 29.501792 | 29.274109 | 28.896358 | 29.105637 | 29.311963 | 28.200625 | 28.441249 | 27.902393 | 29.235356 | 25.46561 | 25.71233 | 25.64013 | 26.23243 | 25.51817 | 25.85796 | 26.11421 | 25.86326 | 25.44673 | 25.67752 | 25.90499 | 24.67899 | 24.9446 | 24.34967 | 25.82054 | 0.08778 | 0.02235371 | 0.02257028 | 0.02250691 | 0.02302683 | 0.02239985 | 0.02269812 | 0.02292306 | 0.02270277 | 0.02233714 | 0.02253972 | 0.0227394 | 0.02166322 | 0.02189637 | 0.02137414 | 0.02266527
2080 | 6.799134 | 93.725516 | 27.563051 | 27.727247 | 27.673122 | 29.041774 | 28.980493 | 28.482517 | 28.45061 | 28.619698 | 29.352771 | 28.702283 | 28.760295 | 28.181996 | 28.37932 | 27.73414 | 27.505967 | 23.2632 | 23.44423 | 23.38456 | 24.89187 | 24.82445 | 24.27634 | 24.2412 | 24.42737 | 25.23394 | 24.51828 | 24.58213 | 23.94536 | 24.1627 | 23.45183 | 23.20026 | 0.08553 | 0.01989702 | 0.02005185 | 0.02000081 | 0.02129002 | 0.02123235 | 0.02076355 | 0.0207335 | 0.02089273 | 0.02158259 | 0.02097049 | 0.0210251 | 0.02048046 | 0.02066636 | 0.02005835 | 0.01984318
2070 | 6.365223 | 93.732802 | 29.411885 | 29.277074 | 29.56187 | 28.503412 | 28.299257 | 29.834444 | 29.466246 | 29.388464 | 29.397451 | 27.083159 | 27.552531 | 27.520934 | 29.591318 | 28.754374 | 27.384474 | 25.80081 | 25.65235 | 25.96594 | 24.79982 | 24.5747 | 26.26595 | 25.86066 | 25.77502 | 25.78491 | 23.23234 | 23.75072 | 23.71584 | 25.99836 | 25.07647 | 23.56516 | 0.06471 | 0.0166957 | 0.01659964 | 0.01680256 | 0.01604797 | 0.01590229 | 0.0169967 | 0.01673443 | 0.01667901 | 0.01668542 | 0.01503365 | 0.01536909 | 0.01534652 | 0.01682354 | 0.01622698 | 0.01524901
2060 | 6.369774 | 93.735435 | 28.963433 | 29.24463 | 29.209216 | 28.352087 | 28.054813 | 28.649479 | 28.62996 | 28.545499 | 29.109115 | 28.222706 | 28.295336 | 28.713183 | 27.986474 | 27.677074 | 28.069146 | 25.30015 | 25.60989 | 25.57089 | 24.62631 | 24.29843 | 24.95417 | 24.93266 | 24.83955 | 25.46063 | 24.48362 | 24.56372 | 25.02439 | 24.22304 | 23.88161 | 24.31424 | 0.06816 | 0.01724458 | 0.0174557 | 0.01742912 | 0.01678529 | 0.01656181 | 0.01700876 | 0.0169941 | 0.01693064 | 0.01735397 | 0.01668804 | 0.01674263 | 0.01705662 | 0.01651042 | 0.0162777 | 0.01657259
2050 | 6.423182 | 93.698202 | 29.072681 | 28.943595 | 28.697175 | 28.378756 | 28.417004 | 28.55598 | 28.462725 | 28.836407 | 28.816511 | 28.015968 | 28.285606 | 28.815601 | 28.308584 | 27.551586 | 27.366702 | 25.37806 | 25.23577 | 24.96406 | 24.61283 | 24.65503 | 24.80834 | 24.70547 | 25.11759 | 25.09566 | 24.21246 | 24.51005 | 25.09465 | 24.5354 | 23.69966 | 23.49541 | 0.06689 | 0.01697538 | 0.0168802 | 0.01669846 | 0.01646352 | 0.01649175 | 0.0165943 | 0.01652549 | 0.01680116 | 0.01678648 | 0.01619571 | 0.01639477 | 0.01678581 | 0.01641173 | 0.01585271 | 0.01571608
2040 | 6.323181 | 93.730843 | 29.045242 | 28.949636 | 29.173204 | 28.52002 | 28.272076 | 27.870879 | 27.482733 | 27.685212 | 28.229004 | 27.313566 | 27.504211 | 28.351152 | 28.360033 | 27.718739 | 28.315833 | 25.44707 | 25.34171 | 25.58806 | 24.86811 | 24.59464 | 24.15195 | 23.72342 | 23.947 | 24.54713 | 23.53658 | 23.74714 | 24.68187 | 24.69167 | 23.98401 | 24.64291 | 0.08834 | 0.02247994 | 0.02238687 | 0.02260449 | 0.02196849 | 0.02172691 | 0.02133583 | 0.02095727 | 0.02115478 | 0.02168493 | 0.02079221 | 0.02097822 | 0.02180396 | 0.02181262 | 0.02118748 | 0.02176955
2030 | 6.518704 | 93.706982 | 28.103925 | 28.201778 | 28.378519 | 28.45314 | 28.355421 | 28.649726 | 28.538309 | 28.536966 | 28.791469 | 28.272362 | 28.290302 | 28.17045 | 27.25282 | 26.703964 | 27.641251 | 24.19405 | 24.30199 | 24.49692 | 24.5792 | 24.47145 | 24.79593 | 24.6731 | 24.67162 | 24.95216 | 24.37984 | 24.39963 | 24.26744 | 23.25454 | 22.64805 | 23.68346 | 0.08346 | 0.02019235 | 0.02028244 | 0.02044513 | 0.0205138 | 0.02042387 | 0.02069468 | 0.02059217 | 0.02059094 | 0.02082507 | 0.02034742 | 0.02036393 | 0.0202536 | 0.01940824 | 0.01890207 | 0.01976622
2020 | 6.307602 | 93.696276 | 28.119893 | 28.190522 | 28.190906 | 28.924982 | 28.971756 | 28.438592 | 28.003226 | 28.177753 | 28.557769 | 27.522415 | 27.949909 | 28.247558 | 28.008716 | 27.518723 | 27.455953 | 24.46263 | 24.54062 | 24.54104 | 25.35111 | 25.4027 | 24.81446 | 24.3338 | 24.52652 | 24.94599 | 23.80262 | 24.27491 | 24.60359 | 24.33986 | 23.79854 | 23.72916 | 0.04424 | 0.01082227 | 0.01085677 | 0.01085696 | 0.01121533 | 0.01123815 | 0.01097792 | 0.01076527 | 0.01085053 | 0.0110361 | 0.01053028 | 0.01073922 | 0.01088463 | 0.01076795 | 0.01052847 | 0.01049778
2010 | 6.408972 | 93.725393 | 27.919767 | 28.02924 | 27.971323 | 28.191733 | 28.180583 | 28.560062 | 28.467189 | 28.398167 | 28.499679 | 27.276129 | 27.71465 | 27.448906 | 27.714986 | 27.488757 | 27.266939 | 24.10899 | 24.22978 | 24.16588 | 24.40904 | 24.39674 | 24.81521 | 24.71282 | 24.63671 | 24.74864 | 23.39843 | 23.88262 | 23.58924 | 23.88299 | 23.63324 | 23.38828 | 0.03907 | 0.009419384 | 0.009466577 | 0.00944161 | 0.009536612 | 0.009531807 | 0.009695304 | 0.009655298 | 0.009625563 | 0.009669294 | 0.009141767 | 0.00933094 | 0.009216315 | 0.009331085 | 0.009233507 | 0.009137801
2000 | 6.654817 | 93.67265 | 27.697479 | 28.182982 | 28.072693 | 27.908282 | 27.922958 | 27.978658 | 27.812023 | 27.783727 | 27.699014 | 27.808949 | 27.95649 | 28.065346 | 27.42672 | 26.976314 | 28.313557 | 23.60472 | 24.14058 | 24.01889 | 23.83744 | 23.85363 | 23.91511 | 23.73118 | 23.69994 | 23.60641 | 23.72778 | 23.89064 | 24.01078 | 23.3057 | 22.80803 | 24.28464 | 0.03749 | 0.008849408 | 0.009050305 | 0.009004681 | 0.008936654 | 0.008942727 | 0.008965775 | 0.008896819 | 0.008885108 | 0.008850044 | 0.008895546 | 0.008956603 | 0.009001641 | 0.008737308 | 0.008550729 | 0.00910431
1990 | 6.553507 | 93.673395 | 27.853782 | 27.942509 | 27.972963 | 27.880468 | 27.750179 | 27.884291 | 27.678864 | 27.565313 | 27.406025 | 27.606209 | 27.910773 | 27.28621 | 27.417936 | 27.011061 | 28.331305 | 23.89451 | 23.99248 | 24.0261 | 23.92398 | 23.7801 | 23.9282 | 23.70134 | 23.57591 | 23.39992 | 23.62108 | 23.95744 | 23.26752 | 23.41308 | 22.96338 | 24.42162 | 0.08412 | 0.02010006 | 0.02018247 | 0.02021076 | 0.02012485 | 0.02000382 | 0.0201284 | 0.01993756 | 0.01983205 | 0.01968401 | 0.01987006 | 0.020153 | 0.01957264 | 0.01969509 | 0.01931679 | 0.02054347
1980 | 6.572463 | 93.678825 | 27.648566 | 27.416697 | 27.510698 | 27.800426 | 27.768904 | 27.596962 | 27.535066 | 27.655172 | 27.438412 | 26.978918 | 27.123026 | 27.489467 | 28.023704 | 27.30231 | 26.770251 | 23.64317 | 23.38706 | 23.4909 | 23.81087 | 23.77606 | 23.58618 | 23.51782 | 23.65047 | 23.41105 | 22.90327 | 23.06256 | 23.46745 | 24.05735 | 23.26068 | 22.67256 | 0.07423 | 0.01755033 | 0.01736022 | 0.0174373 | 0.01767481 | 0.01764897 | 0.01750802 | 0.01745728 | 0.01755574 | 0.01737802 | 0.0170011 | 0.01711934 | 0.01741989 | 0.01785777 | 0.0172664 | 0.01682984
1970 | 6.551074 | 93.716736 | 27.815157 | 27.639229 | 27.781333 | 27.380985 | 27.296122 | 27.939468 | 27.575479 | 27.658883 | 27.889172 | 27.020364 | 27.145041 | 27.250281 | 27.108885 | 26.457631 | 27.348774 | 23.83297 | 23.63884 | 23.79565 | 23.35379 | 23.26009 | 23.97011 | 23.56848 | 23.66053 | 23.91463 | 22.95555 | 23.09326 | 23.20948 | 23.05333 | 22.3337 | 23.31823 | 0.04806 | 0.01145412 | 0.01136083 | 0.01143619 | 0.01122383 | 0.0111788 | 0.01152003 | 0.01132701 | 0.01137125 | 0.01149337 | 0.01103244 | 0.01109862 | 0.01115447 | 0.01107943 | 0.01073358 | 0.01120674
1960 | 6.549567 | 93.677041 | 27.415344 | 27.279997 | 27.325145 | 27.082007 | 26.863222 | 27.68662 | 27.282643 | 27.516944 | 26.941617 | 27.081702 | 27.240925 | 26.299192 | 26.837553 | 26.350382 | 27.029147 | 23.41299 | 23.26344 | 23.31333 | 23.04461 | 22.80272 | 23.71266 | 23.26636 | 23.52524 | 22.88941 | 23.04427 | 23.22026 | 22.17878 | 22.77434 | 22.23543 | 22.98618 | 0.02157 | 0.005050183 | 0.005017924 | 0.005028685 | 0.004970722 | 0.004918547 | 0.005114821 | 0.005018554 | 0.005074394 | 0.004937245 | 0.00497065 | 0.00500861 | 0.004783963 | 0.004912425 | 0.004796182 | 0.004958118
1950 | 6.383812 | 93.608547 | 27.417936 | 27.173536 | 27.425144 | 27.431832 | 27.52311 | 26.958547 | 26.665215 | 26.878732 | 27.10455 | 27.056835 | 27.220996 | 27.411596 | 26.773219 | 26.508888 | 26.693139 | 23.64225 | 23.37164 | 23.65023 | 23.65763 | 23.75867 | 23.13352 | 22.80851 | 23.0451 | 23.29524 | 23.24239 | 23.4242 | 23.63523 | 22.9282 | 22.63525 | 22.83946 | 0.01648 | 0.003896242 | 0.003851646 | 0.003897557 | 0.003898777 | 0.003915429 | 0.003812404 | 0.003758843 | 0.003797833 | 0.003839056 | 0.003830346 | 0.003860308 | 0.003895086 | 0.003778567 | 0.003730289 | 0.003763943
1940 | 6.713143 | 93.685723 | 27.256198 | 27.288589 | 27.380664 | 27.236958 | 27.295221 | 26.823725 | 26.62349 | 26.614309 | 27.17135 | 26.418107 | 26.699332 | 26.92943 | 26.467958 | 25.966228 | 26.11061 | 23.04345 | 23.07922 | 23.18089 | 23.0222 | 23.08654 | 22.56568 | 22.34437 | 22.33423 | 22.94974 | 22.11731 | 22.42821 | 22.68249 | 22.17243 | 21.61747 | 21.77721 | 0.00324 | 0.0007466076 | 0.0007477666 | 0.0007510608 | 0.0007459192 | 0.0007480039 | 0.0007311281 | 0.0007239577 | 0.0007236289 | 0.0007435715 | 0.0007166007 | 0.0007266739 | 0.0007349126 | 0.0007183866 | 0.0007004059 | 0.0007055816
1930 | 6.465707 | 93.633932 | 26.403454 | 26.339764 | 26.558087 | 26.736788 | 26.779668 | 27.030118 | 26.8325 | 26.802248 | 26.695482 | 26.255568 | 26.339005 | 26.58388 | 25.814545 | 25.372087 | 26.310329 | 22.41147 | 22.34091 | 22.58275 | 22.78064 | 22.82812 | 23.10536 | 22.88661 | 22.85312 | 22.7349 | 22.24763 | 22.34007 | 22.61132 | 21.75881 | 21.26808 | 22.3083 | 0.00054474 | 0.0001220842 | 0.0001216999 | 0.0001230173 | 0.0001240953 | 0.0001243539 | 0.0001258641 | 0.0001246725 | 0.0001244901 | 0.0001238461 | 0.0001211917 | 0.0001216953 | 0.0001231729 | 0.0001185289 | 0.0001158557 | 0.0001215222
1920 | 6.598343 | 93.637327 | 26.204103 | 26.103655 | 26.336211 | 26.565135 | 26.459739 | 26.535362 | 26.251438 | 26.445752 | 26.579873 | 26.802844 | 27.136469 | 26.28425 | 26.176706 | 25.545437 | 25.805002 | 22.03559 | 21.92433 | 22.1819 | 22.43536 | 22.31868 | 22.4024 | 22.08802 | 22.30319 | 22.45168 | 22.69846 | 23.06756 | 22.12436 | 22.00525 | 21.3057 | 21.59342 | 0.00044451 | 9.795041e-05 | 9.745583e-05 | 9.860077e-05 | 9.972743e-05 | 9.920876e-05 | 9.958092e-05 | 9.818345e-05 | 9.913993e-05 | 9.979995e-05 | 0.0001008969 | 0.0001025376 | 9.834498e-05 | 9.781553e-05 | 9.470598e-05 | 9.598491e-05
1910 | 6.622623 | 93.696093 | 25.999023 | 26.118598 | 26.038882 | 26.15773 | 26.160333 | 27.185628 | 27.01556 | 27.362631 | 26.528219 | 25.545424 | 25.629993 | 25.664662 | 25.854847 | 25.498684 | 25.967517 | 21.75344 | 21.88574 | 21.79754 | 21.92903 | 21.93191 | 23.06527 | 22.87739 | 23.26075 | 22.33877 | 21.25136 | 21.345 | 21.38338 | 21.59389 | 21.19961 | 21.71858 | 2.2726e-05 | 4.943687e-06 | 4.973753e-06 | 4.95371e-06 | 4.983591e-06 | 4.984246e-06 | 5.241812e-06 | 5.199116e-06 | 5.286238e-06 | 5.076708e-06 | 4.829585e-06 | 4.850864e-06 | 4.859586e-06 | 4.907428e-06 | 4.817823e-06 | 4.935764e-06
1900 | 6.649422 | 93.735955 | 26.118753 | 26.236765 | 26.176062 | 25.642994 | 25.836489 | 26.719269 | 26.208308 | 26.673901 | 26.454996 | 25.740469 | 26.142709 | 26.2615 | 25.780947 | 25.381848 | 26.007375 | 21.83667 | 21.9671 | 21.90001 | 21.31062 | 21.52461 | 22.50013 | 21.93565 | 22.45002 | 22.20823 | 21.41843 | 21.86315 | 21.99443 | 21.46319 | 21.02171 | 21.71355 | 8.4916e-07 | 1.854283e-07 | 1.865358e-07 | 1.859661e-07 | 1.809613e-07 | 1.827784e-07 | 1.910621e-07 | 1.862687e-07 | 1.906366e-07 | 1.885834e-07 | 1.818767e-07 | 1.856531e-07 | 1.867679e-07 | 1.822569e-07 | 1.78508e-07 | 1.843828e-07
1890 | 6.522632 | 93.742823 | 26.313802 | 26.119209 | 26.332363 | 26.054815 | 25.998574 | 25.998309 | 25.656995 | 25.720395 | 26.197277 | 25.367351 | 25.602468 | 25.889597 | 25.127916 | 24.87125 | 25.417527 | 22.19535 | 21.98025 | 22.21587 | 21.90906 | 21.84687 | 21.84658 | 21.46907 | 21.53921 | 22.06656 | 21.14857 | 21.40875 | 21.72636 | 20.88353 | 20.5993 | 21.2041 | 0.00021956 | 4.873212e-05 | 4.825984e-05 | 4.877716e-05 | 4.810353e-05 | 4.796699e-05 | 4.796635e-05 | 4.71375e-05 | 4.729149e-05 | 4.844933e-05 | 4.643381e-05 | 4.700505e-05 | 4.77024e-05 | 4.585187e-05 | 4.522783e-05 | 4.655573e-05
1880 | 6.518696 | 93.679672 | 25.186602 | 25.168447 | 25.221305 | 25.636494 | 25.65402 | 25.983988 | 25.886399 | 25.67767 | 25.980006 | 25.52159 | 25.782251 | 25.479384 | 25.248585 | 24.939101 | 24.894157 | 20.9809 | 20.96077 | 21.01937 | 21.47946 | 21.49887 | 21.86431 | 21.75625 | 21.52507 | 21.8599 | 21.35215 | 21.64091 | 21.30539 | 21.04961 | 20.70649 | 20.65665 | 7.6123e-05 | 1.597129e-05 | 1.595597e-05 | 1.600057e-05 | 1.635081e-05 | 1.636559e-05 | 1.664377e-05 | 1.656151e-05 | 1.638553e-05 | 1.664041e-05 | 1.62539e-05 | 1.647371e-05 | 1.62183e-05 | 1.602359e-05 | 1.57624e-05 | 1.572446e-05
1870 | 6.769609 | 93.665618 | 25.180573 | 25.480554 | 25.255665 | 25.490933 | 25.389225 | 25.854438 | 25.663912 | 25.598871 | 25.855109 | 25.07214 | 25.024447 | 25.013053 | 25.218313 | 24.762443 | 25.16606 | 20.6914 | 21.02374 | 20.7746 | 21.03523 | 20.92257 | 21.43774 | 21.2268 | 21.15478 | 21.43848 | 20.57123 | 20.51837 | 20.50574 | 20.73322 | 20.22791 | 20.67532 | 2.6148e-10 | 5.410387e-11 | 5.497287e-11 | 5.432144e-11 | 5.500293e-11 | 5.470834e-11 | 5.60554e-11 | 5.550383e-11 | 5.531551e-11 | 5.605734e-11 | 5.378966e-11 | 5.365144e-11 | 5.361841e-11 | 5.421322e-11 | 5.289194e-11 | 5.406182e-11
1860 | 6.857198 | 93.658943 | 25.361098 | 25.518945 | 25.398001 | 25.364647 | 25.005686 | 25.287642 | 25.120229 | 25.171858 | 25.267303 | 24.490871 | 24.677343 | 24.669856 | 24.856264 | 24.416123 | 25.006523 | 20.79351 | 20.96834 | 20.83439 | 20.79744 | 20.39971 | 20.71214 | 20.52665 | 20.58386 | 20.6896 | 19.8289 | 20.03571 | 20.0274 | 20.23408 | 19.74599 | 20.40063 | 1.092e-05 | 2.270651e-06 | 2.289742e-06 | 2.275115e-06 | 2.271081e-06 | 2.227648e-06 | 2.261765e-06 | 2.24151e-06 | 2.247757e-06 | 2.259305e-06 | 2.165316e-06 | 2.187899e-06 | 2.186992e-06 | 2.209562e-06 | 2.156262e-06 | 2.227749e-06
1850 | 6.697041 | 93.672359 | 25.147249 | 25.174069 | 25.106384 | 25.610167 | 25.528382 | 25.006312 | 24.667369 | 24.749189 | 24.921838 | 24.398753 | 24.562775 | 24.489752 | 25.011427 | 24.613992 | 24.157723 | 20.73506 | 20.76478 | 20.68977 | 21.2479 | 21.15732 | 20.57885 | 20.20305 | 20.29379 | 20.48521 | 19.90509 | 20.08704 | 20.00604 | 20.58452 | 20.14385 | 19.63762 | 2.9348e-06 | 6.085326e-07 | 6.094049e-07 | 6.072034e-07 | 6.235835e-07 | 6.209251e-07 | 6.039482e-07 | 5.929191e-07 | 5.95582e-07 | 6.012e-07 | 5.841745e-07 | 5.895145e-07 | 5.871373e-07 | 6.041146e-07 | 5.911817e-07 | 5.763248e-07
1840 | 6.694527 | 93.550607 | 24.520582 | 24.623982 | 24.732966 | 24.888475 | 24.785957 | 25.062047 | 24.858119 | 24.962625 | 24.605796 | 24.675131 | 24.958666 | 24.323698 | 24.351395 | 23.797776 | 24.412432 | 20.09463 | 20.20961 | 20.33079 | 20.50365 | 20.3897 | 20.69655 | 20.46991 | 20.58606 | 20.18939 | 20.26649 | 20.58166 | 19.87565 | 19.90646 | 19.29036 | 19.97435 | 6.1337e-08 | 1.232544e-08 | 1.239597e-08 | 1.247029e-08 | 1.257632e-08 | 1.250643e-08 | 1.269464e-08 | 1.255563e-08 | 1.262687e-08 | 1.238357e-08 | 1.243085e-08 | 1.262417e-08 | 1.219112e-08 | 1.221002e-08 | 1.183213e-08 | 1.225167e-08
1830 | 6.668467 | 93.573083 | 24.54043 | 24.5414 | 24.645065 | 24.302056 | 24.209206 | 24.697653 | 24.385148 | 24.647532 | 24.402878 | 24.558447 | 24.783743 | 24.055432 | 24.342276 | 24.028128 | 24.236309 | 20.1372 | 20.13827 | 20.2535 | 19.87217 | 19.76891 | 20.31195 | 19.96456 | 20.25624 | 19.98427 | 20.15722 | 20.40762 | 19.59787 | 19.91689 | 19.56749 | 19.79905 | 5.0896e-06 | 1.024903e-06 | 1.024958e-06 | 1.030822e-06 | 1.011414e-06 | 1.006158e-06 | 1.033797e-06 | 1.016116e-06 | 1.030962e-06 | 1.01712e-06 | 1.025922e-06 | 1.038666e-06 | 9.97453e-07 | 1.01369e-06 | 9.959071e-07 | 1.007693e-06
1820 | 6.671583 | 93.483634 | 24.153726 | 24.272393 | 24.218445 | 24.601847 | 24.465388 | 24.650691 | 24.436147 | 24.369463 | 24.346994 | 24.012163 | 24.101798 | 24.015206 | 23.943575 | 23.480392 | 23.899779 | 19.74084 | 19.87307 | 19.81296 | 20.24003 | 20.08806 | 20.29442 | 20.05549 | 19.98121 | 19.95618 | 19.58308 | 19.68298 | 19.58647 | 19.50663 | 18.99015 | 19.45781 | 0.00096578 | 0.0001906531 | 0.0001919301 | 0.0001913496 | 0.0001954742 | 0.0001940064 | 0.0001959994 | 0.0001936919 | 0.0001929745 | 0.0001927328 | 0.0001891295 | 0.0001900943 | 0.0001891622 | 0.0001883911 | 0.0001834031 | 0.0001879196
1810 | 6.664595 | 93.6395 | 24.342798 | 24.493573 | 24.401596 | 24.218829 | 24.151211 | 24.501425 | 24.246998 | 24.204364 | 24.165295 | 23.906066 | 24.188234 | 23.881261 | 23.943762 | 23.524526 | 23.995205 | 19.89405 | 20.06146 | 19.95934 | 19.75638 | 19.68128 | 20.07018 | 19.78767 | 19.74032 | 19.69692 | 19.40894 | 19.7224 | 19.38138 | 19.45082 | 18.98487 | 19.50798 | 0.00948 | 0.001885956 | 0.001901826 | 0.001892146 | 0.001872905 | 0.001865785 | 0.001902653 | 0.001875871 | 0.001871382 | 0.001867268 | 0.001839967 | 0.001869684 | 0.001837354 | 0.001843938 | 0.001799766 | 0.001849356
1800 | 6.787932 | 93.582817 | 24.103309 | 24.171712 | 24.162447 | 24.036594 | 23.893841 | 23.933175 | 23.807871 | 23.740959 | 23.681241 | 23.523895 | 23.644153 | 23.671409 | 23.620996 | 23.017294 | 23.322987 | 19.50967 | 19.58572 | 19.57542 | 19.43549 | 19.27675 | 19.32049 | 19.18113 | 19.1067 | 19.04026 | 18.86519 | 18.999 | 19.02932 | 18.97323 | 18.30123 | 18.64159 | 0.03111 | 0.006069458 | 0.006093117 | 0.006089912 | 0.006046382 | 0.005996996 | 0.006010604 | 0.005967249 | 0.005944093 | 0.005923425 | 0.005868961 | 0.005910589 | 0.005920022 | 0.005902573 | 0.005693513 | 0.005799398
1790 | 6.681152 | 93.569783 | 23.361656 | 23.329868 | 23.502724 | 23.647236 | 23.657946 | 23.585867 | 23.333882 | 23.28839 | 23.82811 | 23.299596 | 23.441477 | 23.300478 | 23.007196 | 22.625468 | 23.22093 | 18.81242 | 18.77702 | 18.9695 | 19.13039 | 19.14231 | 19.06207 | 18.78149 | 18.73083 | 19.3317 | 18.74331 | 18.90131 | 18.74429 | 18.41758 | 17.99212 | 18.65569 | 0.08683 | 0.01633483 | 0.01630409 | 0.01647122 | 0.01661091 | 0.01662127 | 0.0165516 | 0.01630797 | 0.01626398 | 0.01678571 | 0.01627481 | 0.01641201 | 0.01627567 | 0.01599198 | 0.01562256 | 0.01619874
1780 | 6.739106 | 93.586457 | 23.668773 | 23.810235 | 23.881762 | 23.470522 | 23.362983 | 23.586267 | 23.462196 | 23.402316 | 23.612305 | 23.135971 | 23.297757 | 23.23105 | 23.072575 | 22.654222 | 22.966462 | 19.08102 | 19.23839 | 19.31795 | 18.86042 | 18.74073 | 18.98922 | 18.85115 | 18.78451 | 19.01819 | 18.488 | 18.66812 | 18.59386 | 18.4174 | 17.95138 | 18.29923 | 0.09814 | 0.01872612 | 0.01888056 | 0.01895864 | 0.01850961 | 0.01839215 | 0.01863602 | 0.01850052 | 0.01843511 | 0.01866446 | 0.01814412 | 0.01832089 | 0.01824801 | 0.01807484 | 0.01761748 | 0.01795886
1770 | 6.838819 | 93.54604 | 23.228393 | 23.18655 | 23.350376 | 23.028166 | 23.09228 | 23.289496 | 23.092369 | 23.138603 | 23.459562 | 22.915133 | 23.113557 | 22.579205 | 22.978325 | 22.657351 | 22.732224 | 18.49224 | 18.44562 | 18.62812 | 18.26915 | 18.34059 | 18.56031 | 18.34069 | 18.3922 | 18.74972 | 18.14318 | 18.3643 | 17.76867 | 18.2136 | 17.8558 | 17.93928 | 0.13831 | 0.02557662 | 0.02551214 | 0.02576455 | 0.02526806 | 0.02536687 | 0.02567076 | 0.02536701 | 0.02543826 | 0.02593274 | 0.02509383 | 0.02539966 | 0.02457584 | 0.02519124 | 0.02469636 | 0.02481182
1760 | 6.710457 | 93.567269 | 22.752761 | 22.904801 | 22.885394 | 22.85329 | 22.756682 | 23.258348 | 23.086523 | 23.001886 | 22.998563 | 22.448109 | 22.720764 | 22.59682 | 22.598176 | 22.180966 | 22.693098 | 18.10136 | 18.27081 | 18.24918 | 18.21341 | 18.10573 | 18.6647 | 18.47329 | 18.37899 | 18.37529 | 17.7617 | 18.06569 | 17.92752 | 17.92903 | 17.46374 | 18.03485 | 0.15608 | 0.0282526 | 0.02851708 | 0.02848333 | 0.02842749 | 0.02825943 | 0.02913186 | 0.02883312 | 0.02868593 | 0.02868016 | 0.02772247 | 0.02819694 | 0.02798128 | 0.02798364 | 0.0272574 | 0.0281488
1750 | 6.66831 | 93.540922 | 22.448542 | 22.463276 | 22.645704 | 22.850578 | 22.71797 | 23.089481 | 22.757505 | 22.902073 | 22.569546 | 22.372676 | 22.580644 | 22.2938 | 22.342804 | 21.94999 | 22.361133 | 17.82044 | 17.83688 | 18.04041 | 18.26892 | 18.12102 | 18.5353 | 18.16512 | 18.32635 | 17.95545 | 17.73578 | 17.96783 | 17.64775 | 17.70244 | 17.26391 | 17.72289 | 0.16162 | 0.02880139 | 0.02882796 | 0.02915691 | 0.02952623 | 0.0292872 | 0.02995675 | 0.02935847 | 0.02961904 | 0.0290196 | 0.02866456 | 0.02903961 | 0.02852229 | 0.02861068 | 0.02790193 | 0.02864374
1740 | 6.701364 | 93.51833 | 22.307488 | 22.373349 | 22.462299 | 22.567298 | 22.608896 | 22.822494 | 22.555135 | 22.629165 | 22.42633 | 22.074729 | 22.262819 | 22.005023 | 21.97853 | 21.712527 | 21.883306 | 17.63352 | 17.70705 | 17.80635 | 17.92356 | 17.96998 | 18.20833 | 17.90998 | 17.9926 | 17.7662 | 17.37358 | 17.58364 | 17.29572 | 17.26613 | 16.96891 | 17.15974 | 0.16405 | 0.02892779 | 0.02904842 | 0.02921133 | 0.02940359 | 0.02947976 | 0.02987076 | 0.02938132 | 0.02951687 | 0.02914545 | 0.02850137 | 0.02884597 | 0.02837363 | 0.02832508 | 0.0278375 | 0.02815056
1730 | 6.628318 | 93.479197 | 22.239316 | 22.360889 | 22.406124 | 22.305582 | 22.349194 | 22.423205 | 22.208677 | 22.182546 | 22.177234 | 21.663699 | 21.829145 | 22.002142 | 21.650299 | 21.42058 | 21.558349 | 17.65584 | 17.79171 | 17.84226 | 17.7299 | 17.77864 | 17.86135 | 17.62159 | 17.59238 | 17.58644 | 17.01216 | 17.19723 | 17.39069 | 16.99717 | 16.74013 | 16.89429 | 0.16979 | 0.02997784 | 0.03020855 | 0.03029438 | 0.0301036 | 0.03018636 | 0.03032678 | 0.02991969 | 0.0298701 | 0.02986002 | 0.02888495 | 0.02919917 | 0.02952765 | 0.02885949 | 0.02842307 | 0.02868482
1720 | 6.791853 | 93.693335 | 21.986342 | 22.014874 | 22.034778 | 21.915797 | 21.693727 | 22.201514 | 22.072705 | 22.18672 | 22.073676 | 21.735732 | 21.954272 | 21.861431 | 21.725141 | 21.38727 | 21.613181 | 17.10775 | 17.1395 | 17.16165 | 17.02924 | 16.78205 | 17.34716 | 17.20385 | 17.33071 | 17.20493 | 16.82881 | 17.07206 | 16.96873 | 16.81702 | 16.44078 | 16.69237 | 0.18231 | 0.03118914 | 0.03124703 | 0.03128741 | 0.03104601 | 0.03059535 | 0.03162561 | 0.03136435 | 0.03159561 | 0.03136631 | 0.0306806 | 0.03112408 | 0.0309357 | 0.03065911 | 0.02997318 | 0.03043185
1710 | 6.691922 | 93.519848 | 21.599934 | 21.624011 | 21.640739 | 21.730325 | 21.705328 | 22.021114 | 21.834279 | 21.896557 | 21.918107 | 21.307664 | 21.535728 | 21.515493 | 21.506429 | 21.232076 | 21.420225 | 16.85335 | 16.88026 | 16.89896 | 16.99908 | 16.97115 | 17.32397 | 17.11524 | 17.18482 | 17.2089 | 16.5266 | 16.78158 | 16.75896 | 16.74883 | 16.44207 | 16.65246 | 0.18316 | 0.0308686 | 0.03091789 | 0.03095213 | 0.03113552 | 0.03108435 | 0.03173059 | 0.03134828 | 0.03147573 | 0.03151982 | 0.03027012 | 0.03073715 | 0.03069572 | 0.03067716 | 0.03011529 | 0.03050064
1700 | 6.753851 | 93.304189 | 21.353839 | 21.486554 | 21.403025 | 21.672981 | 21.609571 | 21.74871 | 21.52594 | 21.443313 | 21.693623 | 21.47816 | 21.661784 | 21.327082 | 21.38422 | 21.073359 | 21.065897 | 16.58283 | 16.73187 | 16.63807 | 16.94117 | 16.86999 | 17.02618 | 16.77609 | 16.68331 | 16.96434 | 16.72244 | 16.9286 | 16.55278 | 16.61695 | 16.26776 | 16.25938 | 0.19464 | 0.03227683 | 0.03256691 | 0.03238434 | 0.0329743 | 0.03283574 | 0.03313975 | 0.03265299 | 0.0324724 | 0.0330194 | 0.03254857 | 0.03294983 | 0.03221834 | 0.03234324 | 0.03166357 | 0.03164725
1690 | 6.604759 | 93.664991 | 21.206081 | 21.267263 | 21.351535 | 21.35844 | 21.304085 | 21.484217 | 21.257085 | 21.36473 | 21.402184 | 21.01813 | 21.140544 | 21.015596 | 20.868863 | 20.535482 | 21.163154 | 16.46227 | 16.53049 | 16.62446 | 16.63216 | 16.57155 | 16.77238 | 16.51915 | 16.63917 | 16.68093 | 16.25264 | 16.38918 | 16.24981 | 16.08611 | 15.71405 | 16.41439 | 0.19991 | 0.03290972 | 0.03304611 | 0.03323396 | 0.03324935 | 0.03312819 | 0.03352966 | 0.03302342 | 0.03326337 | 0.03334684 | 0.03249065 | 0.03276361 | 0.032485 | 0.03215774 | 0.03141395 | 0.03281402
1680 | 6.649129 | 93.575117 | 21.229995 | 21.412986 | 21.460553 | 21.292873 | 21.226953 | 21.475993 | 21.240697 | 21.297614 | 21.1974 | 20.899971 | 20.964478 | 20.933347 | 20.906306 | 20.63317 | 20.837517 | 16.4695 | 16.6739 | 16.72703 | 16.53974 | 16.4661 | 16.74427 | 16.48146 | 16.54504 | 16.43309 | 16.10072 | 16.17282 | 16.13802 | 16.1078 | 15.80245 | 16.03091 | 0.20017 | 0.032967 | 0.03337615 | 0.03348249 | 0.0331076 | 0.0329602 | 0.03351701 | 0.03299093 | 0.03311821 | 0.03289411 | 0.03222881 | 0.03237313 | 0.03230348 | 0.03224299 | 0.03163177 | 0.03208908
1670 | 6.708065 | 93.308101 | 21.005731 | 21.157086 | 21.196646 | 21.130412 | 21.052553 | 21.10011 | 20.9653 | 21.064896 | 21.038908 | 21.118914 | 21.289445 | 20.61525 | 20.879479 | 20.686874 | 20.79053 | 16.24308 | 16.41314 | 16.45758 | 16.38317 | 16.29569 | 16.34913 | 16.19765 | 16.30956 | 16.28036 | 16.37025 | 16.56182 | 15.80417 | 16.1012 | 15.8847 | 16.00122 | 0.21573 | 0.0350412 | 0.03540806 | 0.03550393 | 0.03534341 | 0.0351547 | 0.03526997 | 0.03494319 | 0.03518462 | 0.03512162 | 0.03531555 | 0.03572881 | 0.03409434 | 0.03473512 | 0.03426806 | 0.03451944
1660 | 6.764153 | 93.358492 | 20.702979 | 20.784325 | 20.796141 | 20.846855 | 20.83164 | 20.976153 | 20.802357 | 20.823088 | 20.914653 | 20.78445 | 20.970374 | 20.660387 | 20.864389 | 20.55522 | 20.510555 | 15.82143 | 15.91277 | 15.92604 | 15.98297 | 15.96589 | 16.12812 | 15.93301 | 15.95629 | 16.05908 | 15.91291 | 16.12163 | 15.7736 | 16.00266 | 15.65549 | 15.60532 | 0.21721 | 0.03436573 | 0.03456413 | 0.03459294 | 0.03471661 | 0.03467951 | 0.03503188 | 0.0346081 | 0.03465866 | 0.03488193 | 0.03456443 | 0.03501779 | 0.03426184 | 0.03475937 | 0.03400529 | 0.03389632
1650 | 6.791024 | 93.306621 | 20.630642 | 20.555805 | 20.695262 | 20.871034 | 20.792993 | 21.018722 | 20.869464 | 20.829196 | 20.733982 | 20.400498 | 20.626031 | 20.551487 | 20.514958 | 20.189406 | 20.509524 | 15.72664 | 15.6425 | 15.79928 | 15.99684 | 15.90914 | 16.16279 | 15.99508 | 15.94982 | 15.84281 | 15.46786 | 15.72146 | 15.63765 | 15.59658 | 15.23043 | 15.59047 | 0.21902 | 0.03444449 | 0.03426021 | 0.03460359 | 0.03503628 | 0.03484419 | 0.03539975 | 0.03503242 | 0.0349333 | 0.03469892 | 0.03387772 | 0.03443314 | 0.03424958 | 0.03415962 | 0.03335768 | 0.03414624
1640 | 6.745351 | 93.263433 | 20.357554 | 20.499222 | 20.590266 | 20.569209 | 20.460032 | 20.685512 | 20.573649 | 20.662493 | 20.614229 | 20.339833 | 20.426561 | 20.461673 | 20.328073 | 20.019899 | 20.451389 | 15.48621 | 15.64568 | 15.74815 | 15.72445 | 15.60157 | 15.85533 | 15.72945 | 15.82943 | 15.77511 | 15.46626 | 15.56389 | 15.60342 | 15.45302 | 15.10598 | 15.59184 | 0.20913 | 0.03238631 | 0.03271981 | 0.0329341 | 0.03288454 | 0.03262756 | 0.03315825 | 0.03289499 | 0.03310408 | 0.0329905 | 0.03234459 | 0.03254877 | 0.03263142 | 0.0323169 | 0.03159114 | 0.03260721
1630 | 6.752104 | 93.319668 | 20.273556 | 20.375112 | 20.391533 | 20.559764 | 20.507132 | 20.645185 | 20.375657 | 20.486137 | 20.588694 | 20.265453 | 20.368269 | 20.325191 | 20.342468 | 20.015837 | 20.187071 | 15.36553 | 15.47973 | 15.4982 | 15.68733 | 15.62816 | 15.78334 | 15.48035 | 15.60456 | 15.71985 | 15.35642 | 15.47204 | 15.4236 | 15.44303 | 15.07565 | 15.26827 | 0.22984 | 0.03531614 | 0.03557862 | 0.03562106 | 0.03605576 | 0.03591977 | 0.03627644 | 0.03558003 | 0.03586552 | 0.0361305 | 0.0352952 | 0.03556093 | 0.0354496 | 0.03549425 | 0.03464987 | 0.03509258
1620 | 6.720657 | 93.284142 | 20.116604 | 20.208424 | 20.241733 | 20.311338 | 20.343836 | 20.599877 | 20.398667 | 20.455986 | 20.497449 | 19.875292 | 20.005454 | 19.97339 | 20.055073 | 19.832192 | 20.036765 | 15.23659 | 15.33995 | 15.37744 | 15.45578 | 15.49235 | 15.78043 | 15.55405 | 15.61855 | 15.6652 | 14.96488 | 15.11145 | 15.07534 | 15.16731 | 14.91634 | 15.1467 | 0.22783 | 0.03471352 | 0.034949 | 0.03503442 | 0.0352129 | 0.03529622 | 0.03595256 | 0.0354368 | 0.03558374 | 0.03569003 | 0.03409448 | 0.03442841 | 0.03434616 | 0.03455569 | 0.03398389 | 0.03450873
1610 | 6.758799 | 93.311744 | 20.00326 | 20.054239 | 20.275925 | 20.077194 | 20.061346 | 20.379183 | 20.278362 | 20.364276 | 20.339807 | 20.016563 | 20.182586 | 20.132121 | 20.092597 | 19.73404 | 19.968362 | 15.05634 | 15.11371 | 15.36309 | 15.13953 | 15.1217 | 15.47922 | 15.36583 | 15.46246 | 15.43494 | 15.07131 | 15.2581 | 15.20133 | 15.15686 | 14.75335 | 15.01707 | 0.21146 | 0.03183815 | 0.03195944 | 0.03248679 | 0.03201406 | 0.03197635 | 0.03273237 | 0.03249259 | 0.03269692 | 0.03263873 | 0.0318698 | 0.03226478 | 0.03214473 | 0.0320507 | 0.03119742 | 0.03175511
1600 | 6.748029 | 93.260964 | 19.762553 | 19.87899 | 20.046611 | 20.029772 | 19.961503 | 20.279039 | 20.19764 | 20.195979 | 20.151764 | 19.813582 | 19.984441 | 19.873574 | 19.838987 | 19.504573 | 19.809583 | 14.81376 | 14.94496 | 15.13379 | 15.11482 | 15.03792 | 15.39554 | 15.30388 | 15.30201 | 15.25222 | 14.87126 | 15.06376 | 14.93885 | 14.89989 | 14.52299 | 14.86675 | 0.23133 | 0.03426867 | 0.03457217 | 0.03500899 | 0.03496511 | 0.03478721 | 0.0356145 | 0.03540247 | 0.03539814 | 0.03528296 | 0.03440169 | 0.03484699 | 0.03455805 | 0.0344679 | 0.03359604 | 0.03439126
1590 | 6.780144 | 93.298251 | 19.617419 | 19.804275 | 19.870475 | 20.130723 | 20.018342 | 19.969325 | 19.819333 | 19.886547 | 20.069986 | 19.816246 | 20.005834 | 19.758271 | 19.638016 | 19.357413 | 19.481994 | 14.60175 | 14.81215 | 14.88668 | 15.17959 | 15.05312 | 14.99795 | 14.8291 | 14.90477 | 15.11124 | 14.82563 | 15.03904 | 14.76036 | 14.62494 | 14.30887 | 14.44922 | 0.23486 | 0.03429366 | 0.03478782 | 0.03496286 | 0.0356508 | 0.03535376 | 0.03522419 | 0.03482764 | 0.03500535 | 0.03549027 | 0.03481947 | 0.0353207 | 0.03466617 | 0.03434814 | 0.03360582 | 0.03393543
1580 | 6.879976 | 93.249347 | 19.545332 | 19.664491 | 19.747232 | 19.920368 | 19.837012 | 20.0753 | 19.942178 | 20.015567 | 20.015306 | 19.718915 | 19.823002 | 19.649255 | 19.579879 | 19.257946 | 19.554888 | 14.421 | 14.55532 | 14.64857 | 14.84366 | 14.74974 | 15.0182 | 14.86823 | 14.95091 | 14.95062 | 14.61666 | 14.73396 | 14.53815 | 14.45994 | 14.09695 | 14.43177 | 0.23772 | 0.0342816 | 0.0346009 | 0.03482258 | 0.03528635 | 0.03506309 | 0.03570126 | 0.03534477 | 0.03554131 | 0.03554061 | 0.03474672 | 0.03502556 | 0.03456008 | 0.03437418 | 0.03351127 | 0.03430721
1570 | 6.832139 | 93.200423 | 19.63202 | 19.636512 | 19.717377 | 19.944893 | 19.891933 | 19.95642 | 19.827979 | 19.919048 | 19.80909 | 19.558473 | 19.718619 | 19.539842 | 19.462819 | 19.204129 | 19.410708 | 14.5888 | 14.59387 | 14.68512 | 14.94176 | 14.88203 | 14.95477 | 14.80989 | 14.91262 | 14.78858 | 14.50581 | 14.68652 | 14.48478 | 14.39785 | 14.10581 | 14.33903 | 0.23497 | 0.03427931 | 0.03429122 | 0.03450562 | 0.03510867 | 0.03496831 | 0.03513921 | 0.0347988 | 0.03504017 | 0.03474873 | 0.0340843 | 0.03450891 | 0.0340349 | 0.03383064 | 0.03314443 | 0.03369243
1560 | 6.779394 | 93.203389 | 19.470869 | 19.539125 | 19.654289 | 19.617631 | 19.580913 | 19.894671 | 19.705849 | 19.743144 | 19.83148 | 19.541038 | 19.698121 | 19.442389 | 19.470261 | 19.178922 | 19.400134 | 14.46666 | 14.5437 | 14.67366 | 14.63229 | 14.59086 | 14.94485 | 14.73183 | 14.77391 | 14.87357 | 14.54586 | 14.72311 | 14.43452 | 14.46598 | 14.13707 | 14.38682 | 0.25821 | 0.03735437 | 0.03755328 | 0.03788885 | 0.03778204 | 0.03767505 | 0.03858909 | 0.03803907 | 0.03814772 | 0.03840504 | 0.03755886 | 0.03801655 | 0.03727136 | 0.03735259 | 0.03650332 | 0.0371482
1550 | 6.720312 | 93.19508 | 19.26321 | 19.440481 | 19.554824 | 19.538353 | 19.410435 | 19.824621 | 19.604316 | 19.713929 | 19.739822 | 19.283007 | 19.431318 | 19.339084 | 19.273772 | 19.017154 | 19.17371 | 14.30268 | 14.50285 | 14.63194 | 14.61334 | 14.46893 | 14.93643 | 14.6878 | 14.81152 | 14.84074 | 14.32504 | 14.4925 | 14.38836 | 14.31461 | 14.02474 | 14.20159 | 0.26226 | 0.0375102 | 0.03803517 | 0.03837371 | 0.03832495 | 0.03794621 | 0.03917228 | 0.03852023 | 0.03884469 | 0.03892132 | 0.03756884 | 0.03800804 | 0.03773491 | 0.03754149 | 0.03678129 | 0.0372451
1540 | 6.779425 | 93.172256 | 19.290687 | 19.478809 | 19.522449 | 19.641062 | 19.554592 | 19.625937 | 19.481981 | 19.474363 | 19.72691 | 19.259434 | 19.428509 | 19.308577 | 19.214871 | 18.940717 | 19.23251 | 14.27267 | 14.48517 | 14.53445 | 14.6684 | 14.57075 | 14.65132 | 14.48875 | 14.48015 | 14.76532 | 14.23736 | 14.42836 | 14.29288 | 14.18701 | 13.87718 | 14.20694 | 0.25737 | 0.03673357 | 0.03728048 | 0.03740732 | 0.03775205 | 0.03750075 | 0.0377081 | 0.0372897 | 0.03726755 | 0.03800151 | 0.03664269 | 0.03713426 | 0.03678558 | 0.03651311 | 0.03571571 | 0.0365644
1530 | 6.725926 | 93.141207 | 19.185831 | 19.29989 | 19.354068 | 19.314363 | 19.265394 | 19.423758 | 19.357958 | 19.352127 | 19.513107 | 19.295399 | 19.375381 | 19.151477 | 19.227584 | 18.909887 | 19.029751 | 14.22512 | 14.35408 | 14.41532 | 14.37044 | 14.31508 | 14.4941 | 14.41972 | 14.41313 | 14.59509 | 14.349 | 14.43942 | 14.18627 | 14.27233 | 13.91303 | 14.04861 | 0.24789 | 0.03526264 | 0.03558232 | 0.03573415 | 0.03562288 | 0.03548564 | 0.03592943 | 0.03574505 | 0.03572871 | 0.03617977 | 0.03556973 | 0.03579387 | 0.03516634 | 0.03537967 | 0.034489 | 0.03482509
1520 | 6.745365 | 93.103651 | 19.191984 | 19.320539 | 19.367849 | 19.335256 | 19.326451 | 19.458785 | 19.362875 | 19.389914 | 19.313144 | 19.097484 | 19.216243 | 19.178804 | 19.262914 | 18.972914 | 19.038212 | 14.22106 | 14.36651 | 14.42004 | 14.38316 | 14.3732 | 14.52291 | 14.41441 | 14.445 | 14.35815 | 14.11411 | 14.24851 | 14.20614 | 14.30132 | 13.97311 | 14.04703 | 0.25688 | 0.03653105 | 0.0369047 | 0.03704219 | 0.03694747 | 0.03692188 | 0.03730644 | 0.03702774 | 0.03710632 | 0.03688321 | 0.03625633 | 0.03660156 | 0.03649274 | 0.03673722 | 0.03589413 | 0.036084
1510 | 6.889317 | 93.077509 | 18.910942 | 19.081635 | 19.180051 | 19.186448 | 19.138239 | 19.311648 | 19.189637 | 19.24499 | 19.295215 | 18.990851 | 19.092285 | 19.107913 | 19.036717 | 18.803707 | 18.885188 | 13.7449 | 13.93819 | 14.04961 | 14.05685 | 14.00227 | 14.19857 | 14.06046 | 14.12312 | 14.17997 | 13.83539 | 13.95025 | 13.96794 | 13.88733 | 13.62344 | 13.71573 | 0.26269 | 0.03610648 | 0.03661423 | 0.03690692 | 0.03692594 | 0.03678257 | 0.03729821 | 0.03693542 | 0.03710002 | 0.03724935 | 0.0363442 | 0.0366459 | 0.03669238 | 0.03648063 | 0.03578743 | 0.03602986
1500 | 6.782545 | 93.066573 | 18.856326 | 18.935753 | 19.082416 | 19.11226 | 19.079961 | 19.3116 | 19.21223 | 19.264751 | 19.207357 | 18.943162 | 19.058268 | 18.963395 | 19.042735 | 18.797047 | 18.966784 | 13.80922 | 13.8992 | 14.06534 | 14.09914 | 14.06256 | 14.32487 | 14.21235 | 14.27182 | 14.20683 | 13.9076 | 14.03798 | 13.93052 | 14.02039 | 13.74205 | 13.93436 | 0.24339 | 0.03361025 | 0.03382927 | 0.03423362 | 0.03431589 | 0.03422685 | 0.0348653 | 0.03459144 | 0.03473619 | 0.03457801 | 0.0338497 | 0.03416705 | 0.03390549 | 0.03412423 | 0.03344677 | 0.03391483
1490 | 6.800525 | 93.035283 | 18.789415 | 18.914065 | 19.069269 | 19.049376 | 18.980886 | 19.312482 | 19.119722 | 19.17709 | 19.22888 | 19.024286 | 19.164259 | 18.893044 | 18.933564 | 18.644987 | 18.707923 | 13.72183 | 13.86315 | 14.03907 | 14.01653 | 13.9389 | 14.31467 | 14.09625 | 14.16127 | 14.21995 | 13.98809 | 14.14673 | 13.83932 | 13.88525 | 13.55805 | 13.62942 | 0.16993 | 0.0233175 | 0.02355765 | 0.0238566 | 0.02381829 | 0.02368637 | 0.02432492 | 0.02395376 | 0.02406424 | 0.02416396 | 0.02376996 | 0.02403953 | 0.02351715 | 0.02359521 | 0.02303919 | 0.02316047
1480 | 6.816984 | 92.963706 | 18.689084 | 18.815726 | 18.965254 | 18.912881 | 18.91482 | 19.104774 | 19.007905 | 19.012569 | 19.136088 | 18.898473 | 19.014729 | 18.850431 | 18.855718 | 18.520914 | 18.710896 | 13.60983 | 13.75364 | 13.92341 | 13.86396 | 13.86616 | 14.08179 | 13.97183 | 13.97713 | 14.11733 | 13.8476 | 13.97958 | 13.79305 | 13.79905 | 13.4188 | 13.6346 | 0.05906 | 0.008037963 | 0.008122902 | 0.008223169 | 0.008188052 | 0.008189353 | 0.008316703 | 0.008251764 | 0.008254891 | 0.008337693 | 0.008178391 | 0.008256339 | 0.008146176 | 0.008149721 | 0.007925146 | 0.008052594
1470 | 6.786429 | 92.914234 | 18.712308 | 18.806646 | 18.95578 | 18.854901 | 18.803661 | 19.03389 | 18.963306 | 18.986511 | 18.994234 | 18.80479 | 18.89949 | 18.878395 | 18.944838 | 18.64888 | 18.632171 | 13.6859 | 13.79315 | 13.96266 | 13.848 | 13.78975 | 14.05142 | 13.97121 | 13.99758 | 14.00636 | 13.79104 | 13.89868 | 13.8747 | 13.95022 | 13.61378 | 13.59479 | 0.0484 | 0.006623976 | 0.006675884 | 0.006757926 | 0.006702432 | 0.006674241 | 0.006800889 | 0.006762066 | 0.00677483 | 0.006779077 | 0.006674862 | 0.006726962 | 0.006715357 | 0.006751907 | 0.006589072 | 0.006579876
1460 | 6.804194 | 92.854546 | 18.537028 | 18.667592 | 18.762918 | 18.862352 | 18.8285 | 18.850022 | 18.807036 | 18.854446 | 19.046027 | 18.761761 | 18.866466 | 18.833265 | 18.851005 | 18.532153 | 18.642255 | 13.48323 | 13.63188 | 13.74039 | 13.85356 | 13.81504 | 13.83953 | 13.79061 | 13.84456 | 14.06257 | 13.73907 | 13.85824 | 13.82046 | 13.84065 | 13.47768 | 13.60303 | 0.08316 | 0.01121265 | 0.01133627 | 0.01142651 | 0.01152062 | 0.01148858 | 0.01150895 | 0.01146827 | 0.01151314 | 0.01169443 | 0.01142541 | 0.01152452 | 0.01149309 | 0.01150988 | 0.01120804 | 0.01131228
1450 | 6.811487 | 92.808314 | 18.577913 | 18.742407 | 18.81993 | 18.749094 | 18.686242 | 19.037124 | 18.869499 | 18.939976 | 19.0462 | 18.666304 | 18.705111 | 18.761222 | 18.743012 | 18.45257 | 18.628423 | 13.53469 | 13.72214 | 13.81046 | 13.72976 | 13.65814 | 14.05786 | 13.86693 | 13.94721 | 14.06819 | 13.63542 | 13.67964 | 13.74358 | 13.72283 | 13.39183 | 13.59226 | 0.0267 | 0.003613763 | 0.003663811 | 0.003687393 | 0.003665845 | 0.003646724 | 0.003753448 | 0.003702471 | 0.003723905 | 0.003756207 | 0.003640658 | 0.003652465 | 0.003669535 | 0.003663995 | 0.003575618 | 0.003629132
1440 | 6.717309 | 92.694664 | 18.506491 | 18.665141 | 18.786799 | 18.673636 | 18.702926 | 19.067124 | 18.871499 | 18.991711 | 18.979259 | 18.745896 | 18.817091 | 18.656681 | 18.607552 | 18.320541 | 18.628389 | 13.59533 | 13.7766 | 13.91556 | 13.7863 | 13.81976 | 14.23567 | 14.0123 | 14.14957 | 14.13535 | 13.86884 | 13.95016 | 13.76693 | 13.7108 | 13.38282 | 13.73461 | 0.03855 | 0.005241001 | 0.005310877 | 0.00536445 | 0.005314619 | 0.005327517 | 0.005487852 | 0.005401741 | 0.00545466 | 0.005449179 | 0.005346439 | 0.005377787 | 0.005307152 | 0.005285515 | 0.005159078 | 0.005294692
1430 | 6.753295 | 92.585872 | 18.465754 | 18.558075 | 18.661464 | 18.765752 | 18.693296 | 18.844881 | 18.741968 | 18.836733 | 18.871863 | 18.61905 | 18.698525 | 18.773509 | 18.702372 | 18.364022 | 18.422015 | 13.53847 | 13.6442 | 13.76259 | 13.88199 | 13.79904 | 13.97257 | 13.85476 | 13.96324 | 14.00346 | 13.71403 | 13.80502 | 13.89087 | 13.80943 | 13.42195 | 13.48837 | 0.05991 | 0.008110899 | 0.008174242 | 0.008245168 | 0.0083167 | 0.008267003 | 0.008370967 | 0.008300388 | 0.00836538 | 0.00838947 | 0.008216073 | 0.00827059 | 0.00832202 | 0.008273229 | 0.008041088 | 0.008080885
1420 | 6.808884 | 92.436854 | 18.434225 | 18.609566 | 18.721226 | 18.771323 | 18.643298 | 18.901809 | 18.838543 | 18.892534 | 18.813055 | 18.592564 | 18.69388 | 18.631747 | 18.577821 | 18.340307 | 18.421002 | 13.48064 | 13.68207 | 13.81032 | 13.86785 | 13.72082 | 14.01768 | 13.94504 | 14.00703 | 13.91577 | 13.66255 | 13.77891 | 13.70755 | 13.64561 | 13.37273 | 13.46545 | 0.00804 | 0.001083844 | 0.001100039 | 0.00111035 | 0.001114975 | 0.001103154 | 0.001127021 | 0.001121181 | 0.001126165 | 0.001118828 | 0.001098469 | 0.001107825 | 0.001102087 | 0.001097107 | 0.001075168 | 0.001082622
1410 | 6.835931 | 92.124714 | 18.289082 | 18.529439 | 18.573043 | 18.748305 | 18.690303 | 18.854318 | 18.766634 | 18.841317 | 18.879368 | 18.560787 | 18.683941 | 18.611231 | 18.701942 | 18.435397 | 18.493179 | 13.37164 | 13.64964 | 13.70006 | 13.90269 | 13.83564 | 14.02523 | 13.92388 | 14.0102 | 14.05418 | 13.68589 | 13.82828 | 13.74422 | 13.84909 | 13.54088 | 13.60771 | 0.00045332 | 6.061631e-05 | 6.187654e-05 | 6.210512e-05 | 6.302367e-05 | 6.271971e-05 | 6.357917e-05 | 6.311972e-05 | 6.351105e-05 | 6.371041e-05 | 6.204087e-05 | 6.268637e-05 | 6.230528e-05 | 6.278071e-05 | 6.138352e-05 | 6.168646e-05
1400 | 6.771061 | 91.924633 | 18.289806 | 18.417897 | 18.542212 | 18.599575 | 18.533565 | 18.834119 | 18.682201 | 18.77665 | 18.757918 | 18.515108 | 18.693674 | 18.631577 | 18.596244 | 18.312567 | 18.398969 | 13.50676 | 13.65557 | 13.79996 | 13.86658 | 13.78992 | 14.13891 | 13.96253 | 14.07219 | 14.05044 | 13.76849 | 13.97585 | 13.90375 | 13.86271 | 13.53321 | 13.63358 | 3.1513e-09 | 4.256386e-10 | 4.30328e-10 | 4.348783e-10 | 4.369776e-10 | 4.345618e-10 | 4.455594e-10 | 4.400012e-10 | 4.434569e-10 | 4.427716e-10 | 4.338863e-10 | 4.40421e-10 | 4.381487e-10 | 4.368557e-10 | 4.264719e-10 | 4.296351e-10
1390 | 6.796579 | 92.610684 | 18.376302 | 18.492266 | 18.638515 | 18.465253 | 18.444618 | 18.714522 | 18.599464 | 18.665433 | 18.756672 | 18.436364 | 18.588351 | 18.515784 | 18.573455 | 18.300171 | 18.24253 | 13.37855 | 13.5113 | 13.67868 | 13.48037 | 13.45675 | 13.76565 | 13.63399 | 13.70948 | 13.81388 | 13.44731 | 13.62127 | 13.53821 | 13.60422 | 13.29138 | 13.22538 | 0.00047836 | 6.399762e-05 | 6.463263e-05 | 6.543332e-05 | 6.448472e-05 | 6.437173e-05 | 6.584937e-05 | 6.521954e-05 | 6.558067e-05 | 6.608007e-05 | 6.432653e-05 | 6.51587e-05 | 6.47614e-05 | 6.507715e-05 | 6.358067e-05 | 6.326495e-05
1380 | 6.817537 | 92.523888 | 18.212258 | 18.353002 | 18.432485 | 18.522186 | 18.420466 | 18.653678 | 18.560415 | 18.588606 | 18.597734 | 18.421933 | 18.5563 | 18.396287 | 18.453917 | 18.098103 | 18.261274 | 13.19085 | 13.35229 | 13.44345 | 13.54632 | 13.42967 | 13.69708 | 13.59015 | 13.62247 | 13.63294 | 13.43135 | 13.58543 | 13.40194 | 13.46803 | 13.05988 | 13.24708 | 7.9042e-05 | 1.042631e-05 | 1.055392e-05 | 1.062597e-05 | 1.070728e-05 | 1.061508e-05 | 1.082644e-05 | 1.074193e-05 | 1.076747e-05 | 1.077575e-05 | 1.061641e-05 | 1.07382e-05 | 1.059316e-05 | 1.06454e-05 | 1.032279e-05 | 1.047076e-05
1370 | 6.814979 | 93.331869 | 18.114881 | 18.291884 | 18.409469 | 18.429578 | 18.402513 | 18.689239 | 18.53454 | 18.627806 | 18.672763 | 18.390333 | 18.552021 | 18.449341 | 18.429965 | 18.156453 | 18.231625 | 12.85856 | 13.05818 | 13.19077 | 13.21344 | 13.18292 | 13.50612 | 13.33176 | 13.43689 | 13.48755 | 13.16919 | 13.35147 | 13.23572 | 13.21387 | 12.90545 | 12.99023 | 2.8266e-07 | 3.6346e-08 | 3.691026e-08 | 3.728502e-08 | 3.73491e-08 | 3.726285e-08 | 3.817641e-08 | 3.768356e-08 | 3.798071e-08 | 3.812392e-08 | 3.722403e-08 | 3.773926e-08 | 3.741208e-08 | 3.735033e-08 | 3.647854e-08 | 3.671818e-08
1360 | 6.824118 | 93.405213 | 18.202399 | 18.314106 | 18.476033 | 18.362282 | 18.310501 | 18.519538 | 18.446272 | 18.547725 | 18.664311 | 18.405762 | 18.582735 | 18.42814 | 18.485037 | 18.153486 | 18.11685 | 12.92666 | 13.05244 | 13.23472 | 13.10668 | 13.04838 | 13.28369 | 13.20123 | 13.31542 | 13.44662 | 13.15562 | 13.35482 | 13.18082 | 13.24486 | 12.87158 | 12.83032 | 2.0706e-06 | 2.676595e-07 | 2.702638e-07 | 2.740382e-07 | 2.713869e-07 | 2.701798e-07 | 2.750521e-07 | 2.733446e-07 | 2.75709e-07 | 2.784256e-07 | 2.724004e-07 | 2.765248e-07 | 2.72922e-07 | 2.742481e-07 | 2.665189e-07 | 2.656646e-07
1350 | 6.751085 | 93.503953 | 18.067304 | 18.164209 | 18.33889 | 18.385186 | 18.318529 | 18.559721 | 18.504707 | 18.559914 | 18.600346 | 18.408831 | 18.553611 | 18.39187 | 18.449872 | 18.230509 | 18.211105 | 12.83107 | 12.93999 | 13.13628 | 13.1883 | 13.11341 | 13.38436 | 13.32257 | 13.38458 | 13.42999 | 13.21486 | 13.3775 | 13.19581 | 13.26097 | 13.0145 | 12.99269 | 0.01549 | 0.001987533 | 0.002004405 | 0.00203481 | 0.002042868 | 0.002031267 | 0.002073238 | 0.002063666 | 0.002073271 | 0.002080306 | 0.002046983 | 0.002072175 | 0.002044031 | 0.002054124 | 0.002015946 | 0.002012568
1340 | 6.79637 | 93.541686 | 18.034907 | 18.163945 | 18.31103 | 18.42135 | 18.309392 | 18.577323 | 18.473329 | 18.570034 | 18.548867 | 18.434456 | 18.500269 | 18.314712 | 18.348925 | 18.135773 | 18.322818 | 12.73283 | 12.87774 | 13.04289 | 13.16673 | 13.04105 | 13.34179 | 13.22508 | 13.33361 | 13.30985 | 13.18144 | 13.25531 | 13.04702 | 13.08543 | 12.8461 | 13.05612 | 0.16216 | 0.02064755 | 0.02088254 | 0.02115035 | 0.02135117 | 0.02114737 | 0.02163505 | 0.02144578 | 0.02162178 | 0.02158326 | 0.02137503 | 0.02149482 | 0.02115705 | 0.02121934 | 0.02083124 | 0.02117181
1330 | 6.803864 | 93.541505 | 18.009753 | 18.176845 | 18.289082 | 18.441864 | 18.338703 | 18.577404 | 18.541672 | 18.643888 | 18.601481 | 18.361574 | 18.46996 | 18.278325 | 18.355204 | 18.109877 | 18.13684 | 12.69608 | 12.88374 | 13.00976 | 13.18127 | 13.06547 | 13.33339 | 13.29329 | 13.40799 | 13.36041 | 13.09114 | 13.2128 | 12.99768 | 13.08399 | 12.80853 | 12.83881 | 0.22052 | 0.0279974 | 0.02841122 | 0.02868912 | 0.02906733 | 0.02881196 | 0.02940279 | 0.02931436 | 0.02956731 | 0.02946237 | 0.02886858 | 0.02913687 | 0.02866248 | 0.02885281 | 0.02824538 | 0.02831215
1320 | 6.799424 | 93.56931 | 17.944286 | 18.131726 | 18.270629 | 18.333839 | 18.271354 | 18.433004 | 18.346473 | 18.439025 | 18.490754 | 18.275063 | 18.385861 | 18.234129 | 18.412676 | 18.091931 | 18.176351 | 12.62017 | 12.83057 | 12.98645 | 13.05737 | 12.98726 | 13.16862 | 13.07155 | 13.17538 | 13.23341 | 12.99142 | 13.11574 | 12.94549 | 13.14582 | 12.7859 | 12.88065 | 0.24864 | 0.03137878 | 0.03190192 | 0.0322895 | 0.03246585 | 0.03229152 | 0.03274247 | 0.03250109 | 0.03275926 | 0.03290354 | 0.03230187 | 0.03261097 | 0.03218766 | 0.03268576 | 0.03179087 | 0.03202645
1310 | 6.79996 | 93.575229 | 17.789792 | 17.988613 | 18.109959 | 18.236696 | 18.124362 | 18.404014 | 18.313627 | 18.383626 | 18.433333 | 18.173162 | 18.268159 | 18.206672 | 18.349624 | 18.029288 | 18.121892 | 12.44453 | 12.66773 | 12.80392 | 12.94614 | 12.82008 | 13.13384 | 13.03245 | 13.11097 | 13.16673 | 12.87485 | 12.98144 | 12.91245 | 13.07283 | 12.71338 | 12.81731 | 0.28908 | 0.03597465 | 0.03661987 | 0.03701357 | 0.03742469 | 0.0370603 | 0.03796732 | 0.0376742 | 0.0379012 | 0.03806239 | 0.0372186 | 0.03752674 | 0.0373273 | 0.03779094 | 0.03675185 | 0.03705229
1300 | 6.818089 | 93.580998 | 17.743042 | 17.948407 | 18.041074 | 18.145166 | 18.070043 | 18.354358 | 18.264983 | 18.368945 | 18.45504 | 18.250597 | 18.351326 | 18.168858 | 18.271671 | 17.991435 | 17.996551 | 12.36989 | 12.60042 | 12.70442 | 12.82122 | 12.73693 | 13.0559 | 12.95564 | 13.07226 | 13.16882 | 12.93951 | 13.0525 | 12.8478 | 12.96315 | 12.64871 | 12.65445 | 0.33855 | 0.04187827 | 0.04265872 | 0.04301081 | 0.04340624 | 0.04312087 | 0.04420075 | 0.04386134 | 0.04425614 | 0.04458304 | 0.0438067 | 0.04418923 | 0.04349624 | 0.04388674 | 0.04282221 | 0.04284165
1290 | 6.824034 | 93.55077 | 17.72285 | 17.907927 | 18.060096 | 18.074647 | 18.036351 | 18.316413 | 18.273659 | 18.332226 | 18.369556 | 18.11838 | 18.17689 | 18.078488 | 18.231548 | 17.928193 | 18.018157 | 12.34837 | 12.55626 | 12.72715 | 12.74349 | 12.70048 | 13.0149 | 12.96691 | 13.03265 | 13.07455 | 12.79259 | 12.85828 | 12.7478 | 12.91964 | 12.57902 | 12.68005 | 0.39522 | 0.04880321 | 0.04962485 | 0.05030023 | 0.0503648 | 0.05019485 | 0.05143749 | 0.05124782 | 0.05150763 | 0.05167322 | 0.05055887 | 0.05081849 | 0.05038185 | 0.051061 | 0.04971481 | 0.05011411
1280 | 6.836388 | 93.552804 | 17.64737 | 17.853622 | 18.017244 | 17.910081 | 17.899089 | 18.253337 | 18.203602 | 18.250612 | 18.30455 | 18.04424 | 18.172375 | 17.979361 | 18.235857 | 17.938235 | 17.953381 | 12.24897 | 12.48066 | 12.66441 | 12.54407 | 12.53172 | 12.92947 | 12.87364 | 12.92641 | 12.98695 | 12.69472 | 12.83858 | 12.62187 | 12.90985 | 12.57569 | 12.5927 | 0.40387 | 0.04946991 | 0.05040564 | 0.05114776 | 0.05066173 | 0.05061188 | 0.05221824 | 0.05199276 | 0.05220588 | 0.05245039 | 0.05127018 | 0.05185119 | 0.05097595 | 0.05213899 | 0.05078943 | 0.05085812
1270 | 6.789408 | 93.527168 | 17.529289 | 17.709549 | 17.853118 | 17.918884 | 17.806956 | 18.1253 | 18.110119 | 18.181063 | 18.232675 | 18.045774 | 18.153628 | 17.996947 | 18.086022 | 17.826147 | 17.862234 | 12.17639 | 12.37905 | 12.54041 | 12.61431 | 12.48853 | 12.84623 | 12.82918 | 12.90887 | 12.96684 | 12.75689 | 12.87805 | 12.70203 | 12.80211 | 12.5101 | 12.55065 | 0.37087 | 0.04515859 | 0.04591017 | 0.04650862 | 0.04678271 | 0.04631621 | 0.04764281 | 0.04757956 | 0.04787512 | 0.04809012 | 0.04731147 | 0.04776083 | 0.04710802 | 0.04747917 | 0.0463962 | 0.04654661
1260 | 6.764435 | 93.531792 | 17.407454 | 17.603936 | 17.791324 | 17.848596 | 17.788347 | 18.045481 | 18.037895 | 18.09722 | 18.112241 | 17.965002 | 18.064279 | 18.003031 | 18.046009 | 17.765374 | 17.810611 | 12.06665 | 12.28757 | 12.49819 | 12.56255 | 12.49485 | 12.78377 | 12.77525 | 12.84189 | 12.85877 | 12.69335 | 12.80489 | 12.73608 | 12.78436 | 12.46903 | 12.51987 | 0.41235 | 0.04975685 | 0.05066778 | 0.0515363 | 0.05180169 | 0.0515225 | 0.05271388 | 0.05267874 | 0.05295354 | 0.05302312 | 0.05234105 | 0.05280096 | 0.05251723 | 0.05271632 | 0.05141604 | 0.05162568
1250 | 6.705335 | 93.518793 | 17.325367 | 17.502293 | 17.698189 | 17.793777 | 17.712175 | 17.914991 | 17.870527 | 17.983911 | 18.138085 | 17.900974 | 18.076202 | 17.939276 | 17.973961 | 17.655087 | 17.785493 | 12.04498 | 12.244 | 12.46429 | 12.57176 | 12.48002 | 12.70802 | 12.65804 | 12.78548 | 12.95874 | 12.69227 | 12.8892 | 12.73532 | 12.7743 | 12.41583 | 12.56245 | 0.43684 | 0.0526173 | 0.05348669 | 0.05444902 | 0.05491849 | 0.05451772 | 0.05551372 | 0.05529539 | 0.05585211 | 0.05660895 | 0.0554449 | 0.05630519 | 0.05563296 | 0.05580326 | 0.05423731 | 0.05487781
1240 | 6.769661 | 93.51713 | 17.298134 | 17.473029 | 17.634628 | 17.702051 | 17.621787 | 17.792144 | 17.771682 | 17.897064 | 18.071959 | 17.852512 | 17.951924 | 17.939631 | 18.023542 | 17.747993 | 17.801594 | 11.94147 | 12.13821 | 12.31995 | 12.39576 | 12.30551 | 12.49704 | 12.47404 | 12.61498 | 12.81154 | 12.56491 | 12.67664 | 12.66283 | 12.75713 | 12.44741 | 12.50767 | 0.44011 | 0.05255562 | 0.05342148 | 0.05422131 | 0.05455496 | 0.05415776 | 0.05500074 | 0.0548995 | 0.05551981 | 0.05638487 | 0.05529941 | 0.05579118 | 0.05573037 | 0.05614541 | 0.05478229 | 0.0550475
1230 | 6.760625 | 93.558026 | 17.124424 | 17.33889 | 17.52507 | 17.535507 | 17.509194 | 17.78736 | 17.769277 | 17.866889 | 17.955886 | 17.793857 | 17.875193 | 17.837168 | 17.849351 | 17.545475 | 17.630497 | 11.74612 | 11.98722 | 12.19646 | 12.20818 | 12.17862 | 12.49113 | 12.47082 | 12.58045 | 12.6804 | 12.49843 | 12.58978 | 12.54707 | 12.56076 | 12.21939 | 12.31491 | 0.43928 | 0.05159834 | 0.05265745 | 0.0535766 | 0.05362811 | 0.05349823 | 0.05487104 | 0.05478181 | 0.05526342 | 0.05570246 | 0.05490309 | 0.05530439 | 0.05511679 | 0.0551769 | 0.05367732 | 0.05409696
1220 | 6.787544 | 93.540144 | 17.108573 | 17.36364 | 17.507042 | 17.60053 | 17.51532 | 17.814717 | 17.797332 | 17.882692 | 17.926343 | 17.690454 | 17.813329 | 17.678204 | 17.813727 | 17.498004 | 17.571419 | 11.7021 | 11.98894 | 12.15016 | 12.25524 | 12.15946 | 12.49594 | 12.4764 | 12.57231 | 12.62135 | 12.3563 | 12.49438 | 12.34254 | 12.49483 | 12.14 | 12.22252 | 0.43724 | 0.05116624 | 0.05242044 | 0.05312535 | 0.05358482 | 0.05316604 | 0.05463724 | 0.05455183 | 0.05497117 | 0.05518558 | 0.05402671 | 0.05463042 | 0.05396651 | 0.05463238 | 0.05308093 | 0.05344175
1210 | 6.78266 | 93.516846 | 16.946592 | 17.200618 | 17.34226 | 17.460301 | 17.406356 | 17.596402 | 17.568119 | 17.681441 | 17.804008 | 17.665138 | 17.756314 | 17.577321 | 17.717804 | 17.448016 | 17.480322 | 11.53113 | 11.81702 | 11.97638 | 12.10916 | 12.04848 | 12.26222 | 12.23042 | 12.35784 | 12.49564 | 12.33951 | 12.44202 | 12.24076 | 12.39873 | 12.09534 | 12.13168 | 0.43267 | 0.04989176 | 0.0511287 | 0.0518182 | 0.05239269 | 0.05213016 | 0.05305495 | 0.05291734 | 0.05346868 | 0.05406489 | 0.05338937 | 0.0538329 | 0.05296211 | 0.05364557 | 0.05233291 | 0.05249012
1200 | 6.797735 | 93.559752 | 16.84491 | 17.05695 | 17.256118 | 17.254293 | 17.279888 | 17.485157 | 17.489029 | 17.638195 | 17.736993 | 17.525421 | 17.647998 | 17.560123 | 17.607518 | 17.346532 | 17.383639 | 11.38913 | 11.62759 | 11.8515 | 11.84945 | 11.87822 | 12.10891 | 12.11327 | 12.28086 | 12.39184 | 12.15416 | 12.29187 | 12.19315 | 12.2464 | 11.95313 | 11.99483 | 0.42789 | 0.04873294 | 0.04975329 | 0.0507114 | 0.05070262 | 0.05082572 | 0.05181284 | 0.05183145 | 0.05254857 | 0.05302346 | 0.05200642 | 0.0525957 | 0.05217326 | 0.05240111 | 0.05114624 | 0.05132469
1190 | 6.7796 | 93.541186 | 16.72672 | 16.931222 | 17.152572 | 17.246219 | 17.191349 | 17.40876 | 17.411089 | 17.539377 | 17.689511 | 17.436941 | 17.567084 | 17.412439 | 17.60465 | 17.315405 | 17.296181 | 11.28125 | 11.51137 | 11.76037 | 11.86569 | 11.80398 | 12.04845 | 12.05107 | 12.19528 | 12.36402 | 12.08013 | 12.22643 | 12.05259 | 12.26865 | 11.94349 | 11.92187 | 0.44124 | 0.04977739 | 0.05079277 | 0.05189145 | 0.05235616 | 0.05208388 | 0.05316258 | 0.05317413 | 0.05381047 | 0.05455501 | 0.05330237 | 0.05394788 | 0.05318083 | 0.05413419 | 0.05269944 | 0.05260406
1180 | 6.836418 | 93.537741 | 16.582291 | 16.79154 | 16.979931 | 17.053199 | 17.023142 | 17.303471 | 17.312669 | 17.429048 | 17.44221 | 17.404916 | 17.482966 | 17.346384 | 17.517737 | 17.206212 | 17.154586 | 11.05484 | 11.29036 | 11.50234 | 11.58476 | 11.55095 | 11.86624 | 11.87658 | 12.00744 | 12.02223 | 11.98031 | 12.06805 | 11.91449 | 12.10714 | 11.75687 | 11.6988 | 0.42052 | 0.0464878 | 0.04747821 | 0.04836963 | 0.04871624 | 0.04857405 | 0.04989992 | 0.04994341 | 0.05049367 | 0.0505559 | 0.05037958 | 0.05074857 | 0.05010283 | 0.05091294 | 0.04943998 | 0.04919581
1170 | 6.830803 | 93.525222 | 16.492322 | 16.697439 | 16.887001 | 16.988578 | 16.935752 | 17.130909 | 17.160144 | 17.279111 | 17.330642 | 17.254716 | 17.391162 | 17.325731 | 17.341839 | 17.104124 | 17.087479 | 10.96285 | 11.19381 | 11.4072 | 11.52152 | 11.46207 | 11.68167 | 11.71456 | 11.84839 | 11.90635 | 11.82095 | 11.97441 | 11.90082 | 11.91894 | 11.65153 | 11.6328 | 0.43731 | 0.04794164 | 0.04895167 | 0.04988482 | 0.05038474 | 0.05012476 | 0.0510851 | 0.05122894 | 0.05181418 | 0.05206765 | 0.05169418 | 0.05236531 | 0.0520435 | 0.05212273 | 0.05095331 | 0.05087141
1160 | 6.841106 | 93.527344 | 16.275124 | 16.525245 | 16.678048 | 16.784679 | 16.763012 | 16.918012 | 16.990505 | 17.082891 | 17.248881 | 17.141891 | 17.211482 | 17.181273 | 17.249771 | 16.978777 | 17.116428 | 10.70599 | 10.9877 | 11.15975 | 11.27979 | 11.2554 | 11.42986 | 11.51144 | 11.61539 | 11.80212 | 11.68176 | 11.76005 | 11.72607 | 11.80312 | 11.49824 | 11.65312 | 0.27371 | 0.02930338 | 0.03007445 | 0.03054536 | 0.03087391 | 0.03080715 | 0.03128466 | 0.03150795 | 0.03179247 | 0.03230358 | 0.03197416 | 0.03218843 | 0.03209542 | 0.03230632 | 0.03147183 | 0.03189575
1150 | 6.862165 | 93.539445 | 16.120017 | 16.415152 | 16.520502 | 16.663925 | 16.650826 | 16.952181 | 16.989761 | 17.106174 | 17.15628 | 17.094198 | 17.181286 | 17.038107 | 17.270959 | 16.961496 | 17.047606 | 10.50458 | 10.83697 | 10.95558 | 11.11703 | 11.10228 | 11.4414 | 11.48367 | 11.61462 | 11.67098 | 11.60115 | 11.6991 | 11.53806 | 11.79994 | 11.45188 | 11.54875 | 0.11648 | 0.01223574 | 0.0126229 | 0.01276106 | 0.01294911 | 0.01293194 | 0.01332694 | 0.01337618 | 0.01352871 | 0.01359436 | 0.01351302 | 0.01362711 | 0.01343953 | 0.01374457 | 0.01333915 | 0.01345198
1140 | 6.842956 | 93.521046 | 16.035868 | 16.303913 | 16.468568 | 16.600322 | 16.603983 | 16.783516 | 16.868447 | 16.909514 | 17.168063 | 16.983467 | 17.104567 | 16.97403 | 17.120014 | 16.842957 | 16.845318 | 10.43571 | 10.73775 | 10.92323 | 11.07162 | 11.07574 | 11.27788 | 11.37349 | 11.41971 | 11.71067 | 11.50295 | 11.63922 | 11.49233 | 11.6566 | 11.3448 | 11.34745 | 0.24447 | 0.02551218 | 0.02625059 | 0.02670403 | 0.02706678 | 0.02707686 | 0.02757104 | 0.02780477 | 0.02791777 | 0.02862906 | 0.02812125 | 0.02845441 | 0.02809529 | 0.0284969 | 0.02773462 | 0.02774112
1130 | 6.874841 | 93.503412 | 15.88238 | 16.139677 | 16.315717 | 16.494128 | 16.483829 | 16.729552 | 16.784102 | 16.850604 | 17.011713 | 16.862214 | 16.954735 | 16.920591 | 17.057803 | 16.809362 | 16.735367 | 10.23024 | 10.52035 | 10.71878 | 10.91982 | 10.90821 | 11.18501 | 11.24645 | 11.32134 | 11.50273 | 11.33441 | 11.43859 | 11.40014 | 11.55462 | 11.2749 | 11.19156 | 0.06757 | 0.006912576 | 0.007108603 | 0.007242677 | 0.00737852 | 0.007370679 | 0.007557714 | 0.007599226 | 0.007649828 | 0.007772396 | 0.007658662 | 0.007729052 | 0.007703077 | 0.007807455 | 0.007618447 | 0.00756214
1120 | 6.921811 | 93.502178 | 15.680671 | 15.980086 | 16.171685 | 16.34215 | 16.324624 | 16.634701 | 16.641732 | 16.815383 | 16.899736 | 16.745413 | 16.832544 | 16.785035 | 16.968742 | 16.71972 | 16.689437 | 9.949536 | 10.28723 | 10.50324 | 10.69537 | 10.67562 | 11.02499 | 11.03291 | 11.22848 | 11.32347 | 11.14968 | 11.24781 | 11.19431 | 11.40116 | 11.12075 | 11.08664 | 0.13562 | 0.01349356 | 0.01395154 | 0.0142445 | 0.01450507 | 0.01447828 | 0.01495209 | 0.01496283 | 0.01522807 | 0.01535689 | 0.0151212 | 0.01525428 | 0.01518172 | 0.01546225 | 0.01508196 | 0.0150357
1110 | 6.899266 | 93.508938 | 15.626472 | 15.904379 | 16.0885 | 16.230388 | 16.225402 | 16.472752 | 16.505208 | 16.694666 | 16.785226 | 16.605247 | 16.750054 | 16.687891 | 16.906384 | 16.640094 | 16.651352 | 9.912624 | 10.22605 | 10.43363 | 10.59356 | 10.58794 | 10.86665 | 10.90321 | 11.11661 | 11.21859 | 11.0159 | 11.17898 | 11.10898 | 11.355 | 11.05515 | 11.06782 | 0.45496 | 0.04509848 | 0.04652445 | 0.04746885 | 0.04819645 | 0.04817088 | 0.0494389 | 0.04960525 | 0.05057611 | 0.05104007 | 0.05011793 | 0.05085989 | 0.0505414 | 0.0516607 | 0.05029649 | 0.05035418
1100 | 6.860418 | 93.50624 | 15.567413 | 15.869145 | 15.985951 | 16.182393 | 16.139478 | 16.370212 | 16.428597 | 16.605291 | 16.644504 | 16.582674 | 16.687783 | 16.649944 | 16.817611 | 16.500473 | 16.6554 | 9.890771 | 10.23112 | 10.36283 | 10.58429 | 10.53592 | 10.79596 | 10.86175 | 11.06081 | 11.10498 | 11.03533 | 11.15372 | 11.11111 | 11.29993 | 10.94273 | 11.11725 | 0.46113 | 0.04560931 | 0.04717876 | 0.04778613 | 0.04880733 | 0.04858427 | 0.04978342 | 0.05008679 | 0.05100471 | 0.05120839 | 0.05088723 | 0.05143317 | 0.05123664 | 0.05210738 | 0.05046021 | 0.05126498
1090 | 6.897581 | 93.517586 | 15.386601 | 15.698169 | 15.833106 | 15.958749 | 15.985691 | 16.202857 | 16.317255 | 16.498832 | 16.637456 | 16.486664 | 16.593629 | 16.636448 | 16.687561 | 16.428345 | 16.474022 | 9.642129 | 9.99358 | 10.14574 | 10.28738 | 10.31775 | 10.56251 | 10.6914 | 10.89595 | 11.05206 | 10.88224 | 11.00271 | 11.05093 | 11.10848 | 10.81655 | 10.868 | 0.52656 | 0.0507716 | 0.05262219 | 0.05342339 | 0.05416925 | 0.05432917 | 0.05561794 | 0.05629666 | 0.05737369 | 0.05819575 | 0.05730153 | 0.05793587 | 0.05818977 | 0.05849283 | 0.05695563 | 0.05722655
1080 | 6.930434 | 93.506034 | 15.253128 | 15.552153 | 15.748767 | 15.935969 | 15.970274 | 16.092232 | 16.124647 | 16.298829 | 16.514105 | 16.435649 | 16.573799 | 16.471933 | 16.555448 | 16.346596 | 16.302438 | 9.45647 | 9.793924 | 10.01572 | 10.22683 | 10.26551 | 10.40301 | 10.43955 | 10.63587 | 10.87842 | 10.79003 | 10.94567 | 10.83091 | 10.925 | 10.68969 | 10.63993 | 0.56519 | 0.05344702 | 0.05535428 | 0.05660784 | 0.05780104 | 0.05801965 | 0.05879676 | 0.05900328 | 0.06011285 | 0.06148376 | 0.0609842 | 0.06186382 | 0.06121524 | 0.06174699 | 0.06041708 | 0.06013583
1070 | 6.870147 | 93.502609 | 15.146205 | 15.428747 | 15.573746 | 15.856206 | 15.867169 | 16.050528 | 16.135743 | 16.288744 | 16.355259 | 16.317272 | 16.441824 | 16.326806 | 16.523755 | 16.277051 | 16.177672 | 9.405044 | 9.723984 | 9.887607 | 10.20624 | 10.21861 | 10.42537 | 10.52144 | 10.6939 | 10.76887 | 10.72606 | 10.86641 | 10.7368 | 10.95873 | 10.68072 | 10.56871 | 0.57178 | 0.05377616 | 0.05559979 | 0.05653536 | 0.05835725 | 0.05842795 | 0.05961018 | 0.0601595 | 0.0611456 | 0.06157422 | 0.06132944 | 0.06213198 | 0.06139088 | 0.06265981 | 0.06107025 | 0.06042976
1060 | 6.878034 | 93.493463 | 15.086953 | 15.192957 | 15.510012 | 15.745955 | 15.718861 | 15.936358 | 16.048023 | 16.211817 | 16.312664 | 16.217377 | 16.347624 | 16.290155 | 16.461443 | 16.210336 | 16.134379 | 9.33098 | 9.45069 | 9.808622 | 10.07487 | 10.0443 | 10.28966 | 10.41559 | 10.60028 | 10.71396 | 10.60655 | 10.75337 | 10.68859 | 10.88165 | 10.59861 | 10.51297 | 0.60073 | 0.05605399 | 0.05677313 | 0.05892333 | 0.06052276 | 0.06033912 | 0.06181304 | 0.06256958 | 0.06367904 | 0.06436199 | 0.0637167 | 0.06459872 | 0.06420957 | 0.06536935 | 0.06366901 | 0.06315455
1050 | 6.875295 | 93.496864 | 14.868473 | 15.122387 | 15.383073 | 15.467028 | 15.530583 | 15.744192 | 15.900762 | 15.955875 | 16.326235 | 16.073303 | 16.227631 | 16.177672 | 16.328315 | 16.09184 | 16.151239 | 9.086648 | 9.373437 | 9.667757 | 9.762518 | 9.834246 | 10.07527 | 10.25188 | 10.31404 | 10.73161 | 10.44646 | 10.62046 | 10.56414 | 10.73395 | 10.46736 | 10.53434 | 0.61802 | 0.0561573 | 0.05792972 | 0.05974867 | 0.06033432 | 0.06077761 | 0.06226718 | 0.06335869 | 0.06374284 | 0.06632347 | 0.06456122 | 0.06563655 | 0.06528847 | 0.06633796 | 0.0646904 | 0.0651043
1040 | 6.849044 | 93.482289 | 14.608514 | 15.036682 | 15.201471 | 15.281752 | 15.396444 | 15.519827 | 15.724945 | 15.828965 | 16.092647 | 15.946683 | 16.076623 | 16.028195 | 16.319678 | 16.100098 | 16.117909 | 8.825519 | 9.309407 | 9.495555 | 9.586224 | 9.715737 | 9.855038 | 10.08656 | 10.20394 | 10.50141 | 10.33676 | 10.48334 | 10.42871 | 10.75743 | 10.50982 | 10.5299 | 0.63366 | 0.05592378 | 0.05898999 | 0.06016953 | 0.06074407 | 0.06156474 | 0.06244744 | 0.0639145 | 0.0646583 | 0.06654324 | 0.06549991 | 0.06642872 | 0.06608258 | 0.06816556 | 0.0665965 | 0.06672379
1030 | 6.887154 | 93.4664 | 14.557857 | 14.896383 | 15.071703 | 15.34095 | 15.314774 | 15.426528 | 15.569718 | 15.772666 | 15.914049 | 15.945226 | 16.013026 | 15.915802 | 16.20877 | 15.974102 | 15.909358 | 8.727819 | 9.110581 | 9.308731 | 9.612933 | 9.583364 | 9.709594 | 9.871299 | 10.10043 | 10.26001 | 10.29519 | 10.3717 | 10.26199 | 10.59254 | 10.32778 | 10.25471 | 0.65092 | 0.05681112 | 0.05930259 | 0.06059239 | 0.0625725 | 0.06238003 | 0.06320169 | 0.06425426 | 0.06574571 | 0.06678444 | 0.06701346 | 0.06751147 | 0.06679731 | 0.06894899 | 0.06722557 | 0.06674997
1020 | 6.881016 | 93.461708 | 14.53679 | 14.838027 | 15.019883 | 15.259034 | 15.260838 | 15.34018 | 15.443862 | 15.658194 | 15.862447 | 15.870947 | 15.935031 | 16.028969 | 16.043146 | 15.904087 | 15.97698 | 8.71185 | 9.052506 | 9.258082 | 9.528336 | 9.530374 | 9.620012 | 9.737133 | 9.979184 | 10.20978 | 10.21937 | 10.2917 | 10.39772 | 10.41372 | 10.25678 | 10.33905 | 0.65839 | 0.05735795 | 0.0596008 | 0.06095428 | 0.06273361 | 0.06274703 | 0.0633372 | 0.06410831 | 0.06570195 | 0.06722015 | 0.06728332 | 0.06775955 | 0.06845754 | 0.06856288 | 0.0675296 | 0.06807126
1010 | 6.882558 | 93.464757 | 14.297136 | 14.601888 | 14.760914 | 14.98046 | 15.067062 | 15.285643 | 15.445581 | 15.527438 | 15.754189 | 15.610251 | 15.765642 | 15.921038 | 15.940828 | 15.748121 | 15.83044 | 8.438418 | 8.783155 | 8.962981 | 9.211168 | 9.309045 | 9.556024 | 9.736687 | 9.829134 | 10.08516 | 9.922648 | 10.09809 | 10.27349 | 10.29582 | 10.07831 | 10.17123 | 0.67695 | 0.05712387 | 0.05945757 | 0.0606749 | 0.062355 | 0.06301758 | 0.0646895 | 0.0659125 | 0.06653832 | 0.06827147 | 0.06717137 | 0.068359 | 0.06954638 | 0.06969757 | 0.0682251 | 0.06885415
1000 | 6.931179 | 93.459851 | 14.104337 | 14.387589 | 14.629923 | 14.918866 | 14.977863 | 15.206274 | 15.453393 | 15.479426 | 15.669545 | 15.538333 | 15.657608 | 15.751486 | 15.976321 | 15.756703 | 15.779413 | 8.165734 | 8.486284 | 8.760414 | 9.087132 | 9.153824 | 9.411967 | 9.691148 | 9.720552 | 9.935255 | 9.787083 | 9.921777 | 10.02777 | 10.28156 | 10.03366 | 10.0593 | 0.69159 | 0.0564734 | 0.05869029 | 0.06058615 | 0.0628457 | 0.06330693 | 0.06509222 | 0.06702301 | 0.06722637 | 0.06871123 | 0.06768649 | 0.06861802 | 0.06935107 | 0.07110627 | 0.0693918 | 0.06956912
990 | 6.96383 | 93.431339 | 14.247305 | 14.510511 | 14.693 | 14.76277 | 14.7877 | 15.069627 | 15.285665 | 15.391701 | 15.546461 | 15.428833 | 15.641932 | 15.564223 | 15.902609 | 15.641275 | 15.605799 | 8.295401 | 8.593382 | 8.799908 | 8.878852 | 8.907058 | 9.225955 | 9.470226 | 9.590089 | 9.764993 | 9.632058 | 9.872869 | 9.785064 | 10.16734 | 9.872127 | 9.832043 | 0.68843 | 0.05710803 | 0.05915942 | 0.06058121 | 0.06112468 | 0.06131886 | 0.06351424 | 0.06519588 | 0.06602105 | 0.06722514 | 0.06630998 | 0.06796779 | 0.06736332 | 0.06999499 | 0.06796268 | 0.06768673
980 | 6.971559 | 93.473996 | 14.006926 | 14.311782 | 14.564622 | 14.643799 | 14.672174 | 14.926852 | 15.14037 | 15.30323 | 15.600448 | 15.320877 | 15.500275 | 15.565552 | 15.747202 | 15.553112 | 15.550763 | 8.007078 | 8.352019 | 8.637979 | 8.727504 | 8.759585 | 9.047458 | 9.288717 | 9.472681 | 9.808292 | 9.492612 | 9.695197 | 9.768897 | 9.973945 | 9.754852 | 9.7522 | 0.56941 | 0.0455931 | 0.04755723 | 0.04918552 | 0.04969528 | 0.04987795 | 0.05151713 | 0.05289088 | 0.05393839 | 0.0558494 | 0.05405188 | 0.05520542 | 0.05562508 | 0.05679264 | 0.0555451 | 0.05553
970 | 7.035671 | 93.445532 | 13.796407 | 14.163736 | 14.363751 | 14.648407 | 14.701618 | 14.861143 | 15.005048 | 15.277435 | 15.435356 | 15.476002 | 15.474779 | 15.507393 | 15.664813 | 15.476516 | 15.448481 | 7.700476 | 8.116475 | 8.342888 | 8.664988 | 8.725182 | 8.905611 | 9.068335 | 9.376238 | 9.554689 | 9.600612 | 9.59923 | 9.636076 | 9.813896 | 9.601193 | 9.569519 | 0.59689 | 0.04596337 | 0.04844642 | 0.04979786 | 0.05172045 | 0.05207974 | 0.0531567 | 0.05412798 | 0.05596583 | 0.05703099 | 0.05730509 | 0.05729685 | 0.05751678 | 0.05857816 | 0.05730856 | 0.0571195
960 | 6.997071 | 93.441479 | 13.728764 | 14.079578 | 14.356366 | 14.518283 | 14.540613 | 14.713245 | 14.877436 | 15.191464 | 15.265803 | 15.275997 | 15.345305 | 15.34884 | 15.772504 | 15.61356 | 15.264111 | 7.668463 | 8.06584 | 8.379209 | 8.562462 | 8.58773 | 8.783051 | 8.968771 | 9.323839 | 9.407868 | 9.41939 | 9.497721 | 9.501716 | 9.980348 | 9.80082 | 9.405955 | 0.39685 | 0.0304323 | 0.03200929 | 0.03325289 | 0.03398013 | 0.03408041 | 0.03485554 | 0.03559257 | 0.03700166 | 0.03733512 | 0.03738085 | 0.03769171 | 0.03770756 | 0.03960701 | 0.03889455 | 0.03732753
950 | 6.998089 | 93.408972 | 13.539415 | 13.821515 | 14.161267 | 14.452621 | 14.388537 | 14.470418 | 14.726231 | 14.873428 | 15.232088 | 14.950565 | 15.160205 | 15.291632 | 15.54079 | 15.352297 | 15.487679 | 7.457891 | 7.777768 | 8.162827 | 8.492867 | 8.420287 | 8.513022 | 8.802668 | 8.969279 | 9.375079 | 9.056574 | 9.293767 | 9.442427 | 9.724169 | 9.511036 | 9.664122 | 0.13944 | 0.01039928 | 0.01084532 | 0.01138225 | 0.01184245 | 0.01174125 | 0.01187056 | 0.01227444 | 0.01250676 | 0.01307261 | 0.01262849 | 0.01295923 | 0.01316652 | 0.01355938 | 0.01326219 | 0.01347565
940 | 6.852753 | 93.410875 | 13.446301 | 13.814393 | 14.151544 | 14.30469 | 14.506478 | 14.23964 | 14.58831 | 14.773979 | 15.128276 | 15.149495 | 15.270943 | 15.414701 | 15.376528 | 15.232249 | 15.297835 | 7.517634 | 7.935032 | 8.317134 | 8.490632 | 8.719172 | 8.416942 | 8.811833 | 9.022027 | 9.422955 | 9.446959 | 9.584336 | 9.746915 | 9.703748 | 9.54057 | 9.614751 | 0.44411 | 0.03338656 | 0.03524027 | 0.03693722 | 0.03770774 | 0.03872272 | 0.03738048 | 0.03913423 | 0.04006772 | 0.04184828 | 0.04195489 | 0.04256499 | 0.04328702 | 0.04309531 | 0.04237062 | 0.04270007
930 | 6.95422 | 93.440323 | 13.501768 | 13.958263 | 14.023291 | 13.950824 | 14.306008 | 14.246154 | 14.562393 | 14.886467 | 15.065388 | 14.997604 | 15.000956 | 15.174217 | 15.320246 | 15.310037 | 14.995988 | 7.46021 | 7.97745 | 8.051101 | 7.969024 | 8.371218 | 8.303458 | 8.661396 | 9.028017 | 9.230347 | 9.153701 | 9.157491 | 9.353386 | 9.51845 | 9.506912 | 9.151874 | 0.40679 | 0.03034739 | 0.03245147 | 0.03275107 | 0.03241719 | 0.03405328 | 0.03377764 | 0.03523369 | 0.03672507 | 0.03754813 | 0.03723634 | 0.03725176 | 0.03804864 | 0.0387201 | 0.03867317 | 0.03722891
920 | 7.000854 | 93.419528 | 13.28623 | 13.784854 | 13.636378 | 14.005441 | 13.982403 | 14.164934 | 14.510546 | 14.700037 | 14.937238 | 15.142042 | 15.103989 | 15.286607 | 15.202105 | 15.105495 | 15.475809 | 7.165916 | 7.731317 | 7.563003 | 7.981302 | 7.955198 | 8.161996 | 8.553392 | 8.767894 | 9.036311 | 9.267987 | 9.224947 | 9.431474 | 9.335916 | 9.22665 | 9.645384 | 0.69657 | 0.04991562 | 0.05385403 | 0.05268161 | 0.05559535 | 0.05541352 | 0.05685401 | 0.05958036 | 0.06107452 | 0.06294423 | 0.06455801 | 0.06425821 | 0.06569682 | 0.06503119 | 0.06427008 | 0.06718685
910 | 6.960566 | 93.413105 | 12.958614 | 13.343865 | 13.505993 | 14.123275 | 13.890108 | 14.451969 | 14.71569 | 14.947397 | 15.005827 | 15.090895 | 15.329232 | 15.109597 | 15.294106 | 15.043138 | 15.491544 | 6.841028 | 7.278197 | 7.462095 | 8.161827 | 7.897596 | 8.534145 | 8.832727 | 9.09496 | 9.161073 | 9.257315 | 9.526889 | 9.278471 | 9.487166 | 9.203286 | 9.710416 | 0.58553 | 0.04005627 | 0.04261603 | 0.0436928 | 0.04778995 | 0.0462428 | 0.04996998 | 0.05171827 | 0.05325372 | 0.05364083 | 0.05420435 | 0.05578279 | 0.05432823 | 0.0555502 | 0.053888 | 0.0568574
900 | 6.992314 | 93.420205 | 13.059542 | 13.113528 | 13.469622 | 14.223065 | 14.162403 | 14.106364 | 14.278254 | 14.319412 | 15.070879 | 14.628692 | 15.056854 | 14.848948 | 14.999549 | 14.976911 | 15.072461 | 6.918352 | 6.979611 | 7.383545 | 8.237455 | 8.168742 | 8.10526 | 8.299963 | 8.346575 | 9.197095 | 8.696746 | 9.181231 | 8.946017 | 9.116406 | 9.090796 | 9.198884 | 0.69429 | 0.04803343 | 0.04845874 | 0.05126322 | 0.05719183 | 0.05671476 | 0.05627401 | 0.05762581 | 0.05794944 | 0.06385451 | 0.06038063 | 0.06374437 | 0.0621113 | 0.0632943 | 0.06311649 | 0.06386693
890 | 7.033247 | 93.420735 | 13.023283 | 13.298611 | 13.151512 | 13.902186 | 14.2943 | 14.158323 | 14.29607 | 14.476781 | 14.924968 | 14.086269 | 14.302949 | 14.639458 | 15.107154 | 14.892897 | 14.692581 | 6.830484 | 7.142865 | 6.975987 | 7.827186 | 8.271403 | 8.117389 | 8.273407 | 8.478036 | 8.985286 | 8.035764 | 8.281198 | 8.662193 | 9.191377 | 8.949001 | 8.72232 | 0.86078 | 0.05879544 | 0.06148436 | 0.0600479 | 0.06737486 | 0.07119858 | 0.06987286 | 0.07121584 | 0.07297724 | 0.07734354 | 0.06917025 | 0.0712829 | 0.07456242 | 0.07911753 | 0.07703121 | 0.07507999
880 | 7.189611 | 93.40193 | 12.875738 | 13.236927 | 13.179586 | 13.182097 | 13.273692 | 14.14593 | 14.755251 | 14.800551 | 15.114973 | 14.311543 | 14.436298 | 14.351795 | 15.292415 | 15.139249 | 14.254208 | 6.487457 | 6.897503 | 6.832422 | 6.835272 | 6.939228 | 7.928392 | 8.618557 | 8.669839 | 9.025682 | 8.116047 | 8.257372 | 8.161648 | 9.226419 | 9.053149 | 8.051087 | 0.87434 | 0.05672243 | 0.06030763 | 0.0597386 | 0.05976352 | 0.06067245 | 0.06932111 | 0.07535549 | 0.07580387 | 0.07891515 | 0.07096184 | 0.0721975 | 0.07136055 | 0.08067027 | 0.0791553 | 0.07039387
870 | 6.92364 | 93.385132 | 12.889268 | 13.31801 | 13.412727 | 13.238081 | 13.013465 | 13.908782 | 14.605615 | 14.73024 | 14.910864 | 14.485935 | 15.066476 | 14.67551 | 15.111841 | 15.131131 | 14.528953 | 6.808456 | 7.295299 | 7.402807 | 7.204564 | 6.949517 | 7.96559 | 8.755415 | 8.89658 | 9.101126 | 8.619826 | 9.277301 | 8.83459 | 9.328652 | 9.350486 | 8.668565 | 0.89933 | 0.06123049 | 0.06560881 | 0.06657567 | 0.0647928 | 0.06249909 | 0.07163694 | 0.07874007 | 0.08000961 | 0.08184915 | 0.07752068 | 0.08343355 | 0.07945211 | 0.08389537 | 0.08409173 | 0.07795901
860 | 6.656794 | 93.481548 | 13.283777 | 13.027717 | 13.484399 | 13.49862 | 13.181001 | 13.926108 | 13.911126 | 14.282071 | 14.640097 | 14.98651 | 15.693972 | 15.181649 | 14.982392 | 14.805456 | 15.264075 | 7.545312 | 7.255177 | 7.772553 | 7.788659 | 7.428873 | 8.272626 | 8.25567 | 8.67538 | 9.080249 | 9.471776 | 10.27074 | 9.692239 | 9.467123 | 9.267169 | 9.785341 | 0.91764 | 0.0692388 | 0.06657641 | 0.07132406 | 0.07147185 | 0.06817031 | 0.07591293 | 0.07575733 | 0.07960876 | 0.083324 | 0.08691681 | 0.09424838 | 0.08893986 | 0.08687411 | 0.08503925 | 0.08979421
850 | 6.946384 | 93.874782 | 12.753957 | 13.085749 | 13.247184 | 13.46755 | 13.522851 | 13.592737 | 13.898215 | 14.012628 | 14.464517 | 14.327941 | 14.516162 | 14.59866 | 14.684582 | 14.718051 | 14.797936 | 6.560142 | 6.933124 | 7.11453 | 7.362083 | 7.424193 | 7.502676 | 7.845633 | 7.974041 | 8.48098 | 8.327804 | 8.538894 | 8.631395 | 8.727724 | 8.765243 | 8.854786 | 0.829 | 0.05438358 | 0.0574756 | 0.05897945 | 0.06103167 | 0.06154656 | 0.06219719 | 0.0650403 | 0.0661048 | 0.07030732 | 0.06903749 | 0.07078743 | 0.07155427 | 0.07235283 | 0.07266386 | 0.07340618
840 | 6.935008 | 93.747064 | 12.684857 | 13.007935 | 13.179328 | 13.375307 | 13.416535 | 13.543866 | 13.821843 | 13.943357 | 14.342834 | 14.229645 | 14.423142 | 14.497846 | 14.591933 | 14.624132 | 14.713059 | 6.51291 | 6.877118 | 7.070256 | 7.291035 | 7.337471 | 7.48087 | 7.793824 | 7.930585 | 8.380002 | 8.252692 | 8.470316 | 8.554317 | 8.6601 | 8.696298 | 8.79626 | 0.94124 | 0.06130211 | 0.06473019 | 0.06654807 | 0.06862614 | 0.06906322 | 0.07041294 | 0.07335859 | 0.07464584 | 0.07887593 | 0.07767764 | 0.079726 | 0.08051666 | 0.08151232 | 0.08185303 | 0.08279391
830 | 6.922583 | 93.447341 | 12.584885 | 12.911986 | 13.099281 | 13.305686 | 13.350841 | 13.471283 | 13.729045 | 13.848272 | 14.231454 | 14.19033 | 14.345475 | 14.469358 | 14.529188 | 14.591707 | 14.698389 | 6.455265 | 6.826411 | 7.03884 | 7.272871 | 7.32406 | 7.460577 | 7.752655 | 7.887715 | 8.321609 | 8.275055 | 8.45067 | 8.590867 | 8.658566 | 8.729301 | 8.849987 | 0.8493 | 0.05482456 | 0.05797671 | 0.05978087 | 0.06176849 | 0.06220324 | 0.06336268 | 0.0658433 | 0.06699036 | 0.07067543 | 0.07028004 | 0.07177154 | 0.07296223 | 0.0735372 | 0.07413796 | 0.07516294
820 | 6.952388 | 93.240774 | 12.456108 | 12.793826 | 12.962564 | 13.182982 | 13.229298 | 13.356708 | 13.631346 | 13.750144 | 14.153587 | 14.06211 | 14.221989 | 14.354112 | 14.434838 | 14.488555 | 14.594429 | 6.302855 | 6.687811 | 6.880074 | 7.131144 | 7.183889 | 7.328966 | 7.641586 | 7.776772 | 8.235676 | 8.13165 | 8.313452 | 8.463658 | 8.555417 | 8.616469 | 8.736784 | 0.79899 | 0.05035918 | 0.05343494 | 0.0549711 | 0.05697713 | 0.05739856 | 0.05855771 | 0.06105551 | 0.06213563 | 0.06580223 | 0.06497107 | 0.06642365 | 0.06762378 | 0.06835692 | 0.06884472 | 0.06980603
810 | 6.953115 | 93.297683 | 12.383357 | 12.697836 | 12.872807 | 13.080622 | 13.140544 | 13.253061 | 13.535263 | 13.661792 | 14.073228 | 13.954632 | 14.154471 | 14.246654 | 14.34531 | 14.406366 | 14.539954 | 6.211518 | 6.569599 | 6.768752 | 7.005217 | 7.073385 | 7.201369 | 7.522262 | 7.666092 | 8.133587 | 7.998863 | 8.225863 | 8.330551 | 8.442572 | 8.511891 | 8.663535 | 0.97488 | 0.06055484 | 0.06404571 | 0.06598721 | 0.06829246 | 0.06895701 | 0.0702047 | 0.07333303 | 0.0747352 | 0.07929271 | 0.07797932 | 0.08019229 | 0.08121287 | 0.08230495 | 0.08298072 | 0.08445907
800 | 6.962479 | 93.198938 | 12.292933 | 12.62404 | 12.78468 | 12.986332 | 13.029363 | 13.140032 | 13.404588 | 13.538815 | 13.94112 | 13.83859 | 14.054942 | 14.174903 | 14.249775 | 14.310207 | 14.445932 | 6.110695 | 6.488553 | 6.671802 | 6.90177 | 6.950834 | 7.077002 | 7.378521 | 7.531452 | 7.989623 | 7.872884 | 8.119198 | 8.255736 | 8.340941 | 8.409705 | 8.56412 | 0.98859 | 0.06040972 | 0.06414518 | 0.06595677 | 0.06823021 | 0.06871525 | 0.06996254 | 0.07294332 | 0.07445519 | 0.07898462 | 0.07783054 | 0.08026558 | 0.08161538 | 0.0824577 | 0.0831375 | 0.08466404
790 | 6.960397 | 93.204596 | 12.15241 | 12.494035 | 12.664725 | 12.855545 | 12.902427 | 13.031607 | 13.29174 | 13.4336 | 13.830809 | 13.732195 | 13.943077 | 14.055499 | 14.150683 | 14.233188 | 14.35125 | 5.951935 | 6.341833 | 6.536562 | 6.754194 | 6.807653 | 6.954936 | 7.251429 | 7.413067 | 7.865457 | 7.75317 | 7.99327 | 8.121235 | 8.229561 | 8.323444 | 8.457766 | 1.0045 | 0.05978719 | 0.06370371 | 0.06565977 | 0.06784588 | 0.06838288 | 0.06986233 | 0.07284061 | 0.07446425 | 0.07900852 | 0.07788059 | 0.0802924 | 0.08157781 | 0.08266594 | 0.083609 | 0.08495826
780 | 6.963274 | 93.149958 | 12.071489 | 12.39495 | 12.568983 | 12.776835 | 12.829241 | 12.93391 | 13.194614 | 13.335069 | 13.748898 | 13.650192 | 13.861006 | 13.982097 | 14.075356 | 14.163571 | 14.30553 | 5.863098 | 6.232748 | 6.431553 | 6.668919 | 6.728754 | 6.848246 | 7.145782 | 7.306029 | 7.777964 | 7.665427 | 7.905759 | 8.043769 | 8.15004 | 8.250549 | 8.412261 | 1.0687 | 0.06265893 | 0.06660938 | 0.06873401 | 0.07127074 | 0.07191019 | 0.0731872 | 0.07636697 | 0.07807953 | 0.0831231 | 0.08192042 | 0.08448885 | 0.08596376 | 0.08709948 | 0.08817361 | 0.08990184
770 | 6.971113 | 93.303735 | 11.986645 | 12.305224 | 12.455852 | 12.65338 | 12.703347 | 12.806938 | 13.067204 | 13.21165 | 13.624068 | 13.524503 | 13.746716 | 13.858587 | 13.941285 | 14.057115 | 14.206926 | 5.738233 | 6.101167 | 6.272702 | 6.497585 | 6.55446 | 6.672359 | 6.968487 | 7.132784 | 7.60167 | 7.4885 | 7.741051 | 7.868161 | 7.96211 | 8.093678 | 8.263807 | 1.0646 | 0.06108923 | 0.06495302 | 0.06677919 | 0.06917329 | 0.06977878 | 0.07103394 | 0.07418652 | 0.07593562 | 0.08092737 | 0.07972258 | 0.08241123 | 0.08376445 | 0.08476462 | 0.08616529 | 0.08797649
760 | 6.974806 | 93.205884 | 11.867199 | 12.190786 | 12.340114 | 12.543332 | 12.58944 | 12.682708 | 12.944919 | 13.081988 | 13.490792 | 13.396389 | 13.614664 | 13.73428 | 13.822406 | 13.949871 | 14.092323 | 5.609603 | 5.97908 | 6.14952 | 6.381404 | 6.434006 | 6.540398 | 6.839419 | 6.99568 | 7.461522 | 7.353974 | 7.602616 | 7.738837 | 7.83918 | 7.98429 | 8.146427 | 0.24716 | 0.01386469 | 0.01477789 | 0.01519915 | 0.01577228 | 0.01590229 | 0.01616525 | 0.01690431 | 0.01729052 | 0.0184419 | 0.01817608 | 0.01879063 | 0.01912731 | 0.01937532 | 0.01973397 | 0.02013471
750 | 6.975147 | 93.320913 | 11.800326 | 12.113954 | 12.273313 | 12.468523 | 12.516458 | 12.61804 | 12.864842 | 13.014292 | 13.416191 | 13.308704 | 13.522608 | 13.644883 | 13.739862 | 13.878207 | 14.043502 | 5.519253 | 5.876524 | 6.05799 | 6.280218 | 6.334777 | 6.450382 | 6.731177 | 6.901157 | 7.358065 | 7.235895 | 7.478998 | 7.617928 | 7.725825 | 7.882957 | 8.070653 | 1.1273 | 0.06221854 | 0.06624606 | 0.06829173 | 0.0707969 | 0.07141194 | 0.07271516 | 0.07588055 | 0.07779674 | 0.08294747 | 0.08157024 | 0.08431075 | 0.0858769 | 0.08709322 | 0.08886457 | 0.09098047
740 | 6.978855 | 93.158267 | 11.679659 | 11.976735 | 12.135972 | 12.324613 | 12.376132 | 12.480458 | 12.723942 | 12.872543 | 13.274246 | 13.173002 | 13.394567 | 13.500186 | 13.597363 | 13.742454 | 13.913257 | 5.396233 | 5.735893 | 5.917889 | 6.133432 | 6.192286 | 6.311452 | 6.589493 | 6.759131 | 7.217501 | 7.102003 | 7.354738 | 7.475184 | 7.585985 | 7.751385 | 7.946048 | 1.1119 | 0.06000072 | 0.0637774 | 0.06580101 | 0.06819763 | 0.06885203 | 0.07017704 | 0.07326857 | 0.07515478 | 0.08025139 | 0.07896717 | 0.08177733 | 0.08311657 | 0.08434857 | 0.08618765 | 0.0883521
730 | 6.979959 | 93.199927 | 11.58014 | 11.873087 | 12.033814 | 12.206192 | 12.265444 | 12.358791 | 12.614496 | 12.750363 | 13.154948 | 13.057749 | 13.270222 | 13.374092 | 13.48675 | 13.630933 | 13.80743 | 5.276444 | 5.611141 | 5.794707 | 5.991528 | 6.059169 | 6.165719 | 6.457511 | 6.612504 | 7.073843 | 6.963036 | 7.205232 | 7.323603 | 7.451966 | 7.616215 | 7.817224 | 1.0294 | 0.05431572 | 0.05776108 | 0.05965071 | 0.06167679 | 0.06237308 | 0.06346991 | 0.06647362 | 0.06806912 | 0.07281814 | 0.07167749 | 0.07417066 | 0.07538917 | 0.07671054 | 0.07840132 | 0.0804705
720 | 6.975444 | 93.188974 | 11.48268 | 11.775573 | 11.93408 | 12.094875 | 12.152421 | 12.239116 | 12.489184 | 12.623719 | 13.025052 | 12.93617 | 13.143051 | 13.251472 | 13.370257 | 13.515779 | 13.699799 | 5.171443 | 5.506208 | 5.687309 | 5.870978 | 5.936698 | 6.035697 | 6.321178 | 6.474718 | 6.932549 | 6.83118 | 7.067103 | 7.190713 | 7.326115 | 7.491959 | 7.701621 | 0.8994 | 0.04651196 | 0.04952283 | 0.05115166 | 0.05280357 | 0.05339466 | 0.05428506 | 0.05685268 | 0.05823362 | 0.06235134 | 0.06143963 | 0.06356153 | 0.06467328 | 0.06589108 | 0.06738268 | 0.06926838
710 | 6.983635 | 93.2532 | 11.386112 | 11.667023 | 11.816691 | 12.000673 | 12.055672 | 12.126649 | 12.369565 | 12.500333 | 12.888917 | 12.80832 | 13.013791 | 13.124307 | 13.247538 | 13.40776 | 13.578707 | 5.044718 | 5.365402 | 5.536203 | 5.746106 | 5.808842 | 5.889795 | 6.166785 | 6.315852 | 6.758626 | 6.666812 | 6.900857 | 7.026709 | 7.167016 | 7.349397 | 7.543935 | 1.1954 | 0.06030456 | 0.06413802 | 0.06617977 | 0.06868895 | 0.06943889 | 0.07040661 | 0.07371775 | 0.07549969 | 0.08079262 | 0.07969507 | 0.08249284 | 0.08399729 | 0.08567451 | 0.08785469 | 0.0901802
700 | 6.980407 | 93.188091 | 11.335885 | 11.611033 | 11.755755 | 11.920985 | 11.976566 | 12.058861 | 12.304746 | 12.423834 | 12.787846 | 12.723917 | 12.918373 | 13.03878 | 13.152369 | 13.321471 | 13.498925 | 4.998011 | 5.312578 | 5.477979 | 5.66677 | 5.730266 | 5.824269 | 6.105063 | 6.241018 | 6.656427 | 6.583489 | 6.805325 | 6.942651 | 7.072177 | 7.264961 | 7.467211 | 1.1636 | 0.05815685 | 0.06181716 | 0.06374176 | 0.06593854 | 0.06667737 | 0.0677712 | 0.07103851 | 0.07262049 | 0.07745419 | 0.07660548 | 0.07918677 | 0.08078469 | 0.08229185 | 0.08453509 | 0.08688846
690 | 6.980937 | 93.244495 | 11.230697 | 11.491996 | 11.632748 | 11.792613 | 11.844442 | 11.92856 | 12.160743 | 12.282085 | 12.638248 | 12.570931 | 12.765259 | 12.88012 | 12.989709 | 13.174584 | 13.372252 | 4.87123 | 5.16966 | 5.330361 | 5.51284 | 5.57199 | 5.667981 | 5.932867 | 6.071262 | 6.477321 | 6.400591 | 6.62207 | 6.752946 | 6.877793 | 7.088359 | 7.313426 | 1.0746 | 0.05234624 | 0.05555316 | 0.05728006 | 0.05924098 | 0.05987661 | 0.06090812 | 0.06375459 | 0.06524178 | 0.06960529 | 0.06878075 | 0.07116076 | 0.07256716 | 0.07390876 | 0.0761715 | 0.07859008
680 | 6.991164 | 93.299873 | 11.184902 | 11.436614 | 11.561791 | 11.732062 | 11.783451 | 11.860962 | 12.078787 | 12.20756 | 12.557417 | 12.48126 | 12.685896 | 12.796206 | 12.899053 | 13.091514 | 13.292736 | 4.801522 | 5.088688 | 5.231454 | 5.425603 | 5.484189 | 5.572545 | 5.820789 | 5.967505 | 6.365957 | 6.279241 | 6.512225 | 6.637785 | 6.75483 | 6.973809 | 7.202684 | 1.265 | 0.06073925 | 0.0643719 | 0.06617789 | 0.06863388 | 0.06937499 | 0.07049269 | 0.07363299 | 0.07548894 | 0.08052935 | 0.07943239 | 0.08237965 | 0.08396798 | 0.0854486 | 0.08821869 | 0.09111396
670 | 6.993384 | 93.284889 | 11.100679 | 11.343695 | 11.464312 | 11.63237 | 11.678781 | 11.748317 | 11.958267 | 12.085207 | 12.429619 | 12.34999 | 12.55177 | 12.661382 | 12.757875 | 12.960096 | 13.166836 | 4.704377 | 4.981751 | 5.119381 | 5.311099 | 5.364035 | 5.443339 | 5.68273 | 5.827432 | 6.219886 | 6.129168 | 6.359024 | 6.483856 | 6.593729 | 6.823936 | 7.059211 | 1.2853 | 0.06046536 | 0.06403045 | 0.0657994 | 0.06826355 | 0.06894394 | 0.06996324 | 0.07304013 | 0.07489998 | 0.07994419 | 0.0787782 | 0.08173253 | 0.083337 | 0.0847492 | 0.08770805 | 0.09073204
660 | 6.998512 | 93.219255 | 11.025944 | 11.266513 | 11.374293 | 11.537724 | 11.569767 | 11.644832 | 11.84445 | 11.961696 | 12.297943 | 12.223591 | 12.415475 | 12.52591 | 12.621973 | 12.832852 | 13.04032 | 4.619666 | 4.894665 | 5.017837 | 5.204565 | 5.24117 | 5.326915 | 5.554883 | 5.688747 | 6.072512 | 5.98767 | 6.206604 | 6.332577 | 6.442137 | 6.682587 | 6.919067 | 1.2668 | 0.05852193 | 0.06200562 | 0.06356595 | 0.06593143 | 0.06639514 | 0.06748136 | 0.07036926 | 0.07206505 | 0.07692658 | 0.07585181 | 0.07862526 | 0.08022108 | 0.08160899 | 0.08465501 | 0.08765075
650 | 7.013103 | 93.235096 | 10.975629 | 11.202524 | 11.30169 | 11.448568 | 11.485576 | 11.541535 | 11.732984 | 11.845837 | 12.192768 | 12.105252 | 12.293638 | 12.404782 | 12.499919 | 12.710222 | 12.92476 | 4.543883 | 4.80319 | 4.916492 | 5.084275 | 5.126544 | 5.190453 | 5.409058 | 5.537887 | 5.933785 | 5.833937 | 6.04885 | 6.175614 | 6.284104 | 6.523864 | 6.768369 | 1.2299 | 0.05588521 | 0.05907443 | 0.06046794 | 0.06253149 | 0.06305136 | 0.06383738 | 0.066526 | 0.06811047 | 0.07297962 | 0.07175159 | 0.07439481 | 0.07595388 | 0.07728819 | 0.080237 | 0.08324416
640 | 7.017594 | 93.299698 | 10.903368 | 11.115779 | 11.205521 | 11.341869 | 11.373065 | 11.427075 | 11.608137 | 11.715252 | 12.043504 | 11.956091 | 12.131623 | 12.251342 | 12.340152 | 12.559364 | 12.776439 | 4.449987 | 4.692439 | 4.794848 | 4.950413 | 4.986001 | 5.047611 | 5.254112 | 5.376248 | 5.750401 | 5.650784 | 5.850809 | 5.9872 | 6.088361 | 6.337998 | 6.585114 | 1.2962 | 0.05768073 | 0.06082339 | 0.06215082 | 0.06416726 | 0.06462855 | 0.06542714 | 0.0681038 | 0.06968693 | 0.0745367 | 0.07324546 | 0.07583818 | 0.07760609 | 0.07891734 | 0.08215313 | 0.08535625
630 | 7.024096 | 93.292817 | 10.838006 | 11.037802 | 11.112 | 11.231878 | 11.261359 | 11.30877 | 11.469493 | 11.56721 | 11.889356 | 11.803292 | 11.966632 | 12.081879 | 12.154704 | 12.381987 | 12.605614 | 4.36857 | 4.596684 | 4.68138 | 4.818197 | 4.851839 | 4.90594 | 5.089309 | 5.200772 | 5.568109 | 5.469991 | 5.656197 | 5.787549 | 5.870538 | 6.12948 | 6.384164 | 1.2589 | 0.05499593 | 0.05786765 | 0.05893389 | 0.06065628 | 0.06107981 | 0.06176088 | 0.06406932 | 0.06547252 | 0.07009693 | 0.06886171 | 0.07120587 | 0.07285945 | 0.0739042 | 0.07716402 | 0.08037024
620 | 7.036135 | 93.262819 | 10.801145 | 10.98266 | 11.046392 | 11.165079 | 11.192017 | 11.220086 | 11.368797 | 11.45816 | 11.763509 | 11.672828 | 11.830318 | 11.944945 | 12.022484 | 12.241853 | 12.4501 | 4.315472 | 4.522864 | 4.595667 | 4.731227 | 4.761991 | 4.794045 | 4.963845 | 5.065862 | 5.414336 | 5.310866 | 5.490558 | 5.621316 | 5.709753 | 5.959894 | 6.197271 | 1.3299 | 0.05739147 | 0.06014956 | 0.06111777 | 0.06292058 | 0.06332971 | 0.063756 | 0.06601418 | 0.0673709 | 0.07200526 | 0.07062921 | 0.07301893 | 0.07475788 | 0.075934 | 0.07926063 | 0.08241751
610 | 7.041706 | 93.246198 | 10.738978 | 10.906134 | 10.952338 | 11.059739 | 11.079379 | 11.109701 | 11.23783 | 11.317524 | 11.599093 | 11.518521 | 11.656352 | 11.770648 | 11.844595 | 12.05993 | 12.273541 | 4.239559 | 4.430634 | 4.48344 | 4.606174 | 4.628615 | 4.663261 | 4.809641 | 4.900672 | 5.222202 | 5.13021 | 5.287569 | 5.418033 | 5.502427 | 5.748127 | 5.991775 | 1.3237 | 0.05611904 | 0.0586483 | 0.0593473 | 0.06097192 | 0.06126898 | 0.06172758 | 0.06366522 | 0.0648702 | 0.06912629 | 0.06790859 | 0.06999156 | 0.0717185 | 0.07283562 | 0.07608795 | 0.07931313
600 | 7.052071 | 93.252147 | 10.687394 | 10.831548 | 10.863467 | 10.966004 | 10.972816 | 10.990219 | 11.103925 | 11.172939 | 11.448321 | 11.346683 | 11.469288 | 11.587028 | 11.646394 | 11.856275 | 12.081017 | 4.168184 | 4.332963 | 4.369443 | 4.486621 | 4.494405 | 4.514291 | 4.644205 | 4.723045 | 5.037547 | 4.921487 | 5.061487 | 5.195905 | 5.263671 | 5.503197 | 5.759592 | 1.3278 | 0.05534515 | 0.05753308 | 0.05801747 | 0.05957336 | 0.05967671 | 0.05994076 | 0.06166576 | 0.06271259 | 0.06688855 | 0.0653475 | 0.06720642 | 0.06899123 | 0.06989103 | 0.07307145 | 0.07647586
590 | 7.069216 | 93.300063 | 10.64637 | 10.764047 | 10.785865 | 10.866482 | 10.866654 | 10.881035 | 10.981579 | 11.038049 | 11.297587 | 11.18438 | 11.298228 | 11.404417 | 11.448556 | 11.663255 | 11.870199 | 4.097453 | 4.231843 | 4.256757 | 4.348805 | 4.349002 | 4.365421 | 4.480202 | 4.54466 | 4.840837 | 4.711664 | 4.841568 | 4.962712 | 5.013061 | 5.257915 | 5.493844 | 1.2316 | 0.05046423 | 0.05211938 | 0.05242622 | 0.05355988 | 0.0535623 | 0.05376452 | 0.05517817 | 0.05597204 | 0.05961975 | 0.05802886 | 0.05962876 | 0.06112076 | 0.06174086 | 0.06475648 | 0.06766218
580 | 7.076039 | 93.255078 | 10.585414 | 10.688953 | 10.692988 | 10.769216 | 10.7542 | 10.75217 | 10.827758 | 10.87428 | 11.122908 | 11.006076 | 11.107017 | 11.195908 | 11.231296 | 11.434862 | 11.634942 | 4.023893 | 4.142264 | 4.146877 | 4.234012 | 4.216848 | 4.214528 | 4.300922 | 4.35409 | 4.638168 | 4.504692 | 4.620015 | 4.721555 | 4.761974 | 4.994439 | 5.222848 | 1.3455 | 0.05414148 | 0.05573417 | 0.05579623 | 0.05696863 | 0.05673769 | 0.05670647 | 0.05786891 | 0.05858428 | 0.06240655 | 0.06061063 | 0.0621623 | 0.06352852 | 0.06407236 | 0.06720018 | 0.07027342
570 | 7.083348 | 93.227002 | 10.552191 | 10.644374 | 10.634227 | 10.690769 | 10.669598 | 10.656312 | 10.705907 | 10.743448 | 10.974737 | 10.856043 | 10.931411 | 11.014064 | 11.039819 | 11.237114 | 11.423596 | 3.979927 | 4.085386 | 4.073779 | 4.138457 | 4.11424 | 4.099042 | 4.155772 | 4.198711 | 4.463197 | 4.327479 | 4.41366 | 4.508159 | 4.537602 | 4.763113 | 4.976197 | 1.324 | 0.05269424 | 0.05409051 | 0.05393683 | 0.05479317 | 0.05447254 | 0.05427132 | 0.05502242 | 0.05559093 | 0.05909273 | 0.05729582 | 0.05843686 | 0.05968802 | 0.06007785 | 0.06306361 | 0.06588485
560 | 7.096303 | 92.969519 | 10.534994 | 10.610198 | 10.585044 | 10.621761 | 10.598647 | 10.574949 | 10.616192 | 10.630515 | 10.844989 | 10.707908 | 10.770299 | 10.845648 | 10.856956 | 11.050415 | 11.221533 | 3.967232 | 4.053746 | 4.02481 | 4.067047 | 4.040458 | 4.013197 | 4.060641 | 4.077116 | 4.323777 | 4.166134 | 4.237888 | 4.324535 | 4.337538 | 4.559951 | 4.756621 | 1.3118 | 0.05204215 | 0.05317704 | 0.05279746 | 0.05335152 | 0.05300273 | 0.05264512 | 0.05326748 | 0.05348361 | 0.05671931 | 0.05465134 | 0.05559261 | 0.05672925 | 0.05689982 | 0.05981744 | 0.06239736
550 | 7.111216 | 93.043721 | 10.531358 | 10.587883 | 10.542059 | 10.570751 | 10.534 | 10.495861 | 10.522995 | 10.520662 | 10.729837 | 10.573382 | 10.620062 | 10.685304 | 10.672593 | 10.857064 | 11.031876 | 3.939595 | 4.00452 | 3.951887 | 3.984843 | 3.94263 | 3.89882 | 3.929989 | 3.927309 | 4.167542 | 3.987865 | 4.041478 | 4.116404 | 4.101807 | 4.313619 | 4.514281 | 1.3648 | 0.0537676 | 0.05465369 | 0.05393535 | 0.05438513 | 0.05380901 | 0.0532111 | 0.05363649 | 0.05359991 | 0.05687861 | 0.05442638 | 0.05515809 | 0.05618068 | 0.05598146 | 0.05887227 | 0.06161091
540 | 7.123255 | 93.058382 | 10.505349 | 10.55037 | 10.486892 | 10.509173 | 10.465755 | 10.420519 | 10.425875 | 10.411276 | 10.601463 | 10.44398 | 10.465892 | 10.514665 | 10.503897 | 10.674763 | 10.826334 | 3.894648 | 3.946346 | 3.873452 | 3.899039 | 3.849178 | 3.797226 | 3.803377 | 3.78661 | 4.005012 | 3.824171 | 3.849335 | 3.905346 | 3.89298 | 4.089168 | 4.263155 | 1.3096 | 0.0510043 | 0.05168134 | 0.05072673 | 0.05106181 | 0.05040884 | 0.04972847 | 0.04980903 | 0.04958945 | 0.05244963 | 0.05008134 | 0.0504109 | 0.05114441 | 0.05098247 | 0.05355174 | 0.05583028
530 | 7.132799 | 93.083307 | 10.500297 | 10.53346 | 10.462039 | 10.468954 | 10.418381 | 10.37463 | 10.353952 | 10.332149 | 10.508767 | 10.34466 | 10.345092 | 10.390169 | 10.359106 | 10.517272 | 10.66477 | 3.875801 | 3.913863 | 3.831888 | 3.839826 | 3.781774 | 3.73155 | 3.707811 | 3.68278 | 3.885522 | 3.697144 | 3.69764 | 3.749389 | 3.713728 | 3.895284 | 4.064551 | 1.3598 | 0.05270314 | 0.05322071 | 0.05210602 | 0.05221395 | 0.05142457 | 0.05074162 | 0.05041882 | 0.05007845 | 0.05283533 | 0.05027376 | 0.05028051 | 0.05098419 | 0.05049928 | 0.05296807 | 0.05526977
520 | 7.145912 | 92.995395 | 10.497171 | 10.51739 | 10.439453 | 10.438221 | 10.378756 | 10.322401 | 10.288128 | 10.254201 | 10.416724 | 10.250051 | 10.233976 | 10.271876 | 10.22679 | 10.375492 | 10.516113 | 3.864418 | 3.887669 | 3.798043 | 3.796626 | 3.728235 | 3.663415 | 3.62399 | 3.584962 | 3.771903 | 3.580187 | 3.561694 | 3.605295 | 3.553427 | 3.724481 | 3.8862 | 1.3349 | 0.05158612 | 0.05189649 | 0.05070008 | 0.05068116 | 0.04976821 | 0.04890292 | 0.04837664 | 0.04785565 | 0.05035113 | 0.04779192 | 0.04754506 | 0.04812708 | 0.0474347 | 0.0497181 | 0.05187689
510 | 7.161775 | 92.81906 | 10.498039 | 10.504524 | 10.423078 | 10.414707 | 10.356475 | 10.295035 | 10.248835 | 10.200555 | 10.350531 | 10.171024 | 10.142564 | 10.164426 | 10.116344 | 10.261485 | 10.382457 | 3.861742 | 3.869228 | 3.775209 | 3.765545 | 3.698315 | 3.627375 | 3.574026 | 3.518271 | 3.691452 | 3.484165 | 3.451295 | 3.476545 | 3.421011 | 3.588634 | 3.728313 | 1.3497 | 0.05212194 | 0.05222297 | 0.050954 | 0.05082356 | 0.04991616 | 0.04895867 | 0.04823863 | 0.0474861 | 0.04982353 | 0.04702578 | 0.04658213 | 0.04692293 | 0.04617338 | 0.04843579 | 0.05032104
500 | 7.171702 | 92.717857 | 10.523953 | 10.512344 | 10.42537 | 10.406786 | 10.332621 | 10.273193 | 10.215641 | 10.155398 | 10.296887 | 10.114038 | 10.07764 | 10.0842 | 10.024225 | 10.155498 | 10.284694 | 3.888632 | 3.875203 | 3.774585 | 3.753084 | 3.66727 | 3.5985 | 3.531895 | 3.462168 | 3.625919 | 3.414293 | 3.372159 | 3.379753 | 3.310321 | 3.462284 | 3.611809 | 1.3391 | 0.05207268 | 0.05189285 | 0.05054547 | 0.05025755 | 0.04910841 | 0.04818751 | 0.0472956 | 0.04636189 | 0.04855469 | 0.0457208 | 0.04515658 | 0.04525827 | 0.04432851 | 0.04636344 | 0.04836574
490 | 7.194081 | 92.855203 | 10.549971 | 10.521938 | 10.42829 | 10.397827 | 10.326363 | 10.253769 | 10.192769 | 10.117085 | 10.257306 | 10.065198 | 10.023982 | 10.025979 | 9.95869 | 10.080328 | 10.201468 | 3.881333 | 3.849 | 3.740978 | 3.705836 | 3.623388 | 3.539626 | 3.469233 | 3.381886 | 3.543707 | 3.321997 | 3.274421 | 3.276726 | 3.199047 | 3.339461 | 3.479272 | 1.3968 | 0.05421445 | 0.05376284 | 0.05225399 | 0.05176312 | 0.05061148 | 0.04944149 | 0.04845825 | 0.04723819 | 0.0494985 | 0.04640166 | 0.04573711 | 0.04576931 | 0.04468428 | 0.04664559 | 0.04859848
480 | 7.211549 | 93.149933 | 10.537095 | 10.51032 | 10.406687 | 10.373305 | 10.3001 | 10.222328 | 10.14968 | 10.078248 | 10.211218 | 10.003735 | 9.955827 | 9.950643 | 9.872219 | 10.000031 | 10.105751 | 3.822075 | 3.791386 | 3.672593 | 3.634323 | 3.550392 | 3.461214 | 3.3779 | 3.295972 | 3.448473 | 3.210499 | 3.155539 | 3.149592 | 3.059614 | 3.20625 | 3.327517 | 1.3825 | 0.05284018 | 0.05241591 | 0.05077359 | 0.05024451 | 0.04908417 | 0.04785128 | 0.04669947 | 0.04556681 | 0.04767514 | 0.04438515 | 0.04362533 | 0.04354311 | 0.04229916 | 0.04432641 | 0.04600293
470 | 7.227305 | 92.912133 | 10.554831 | 10.528901 | 10.412605 | 10.391367 | 10.299103 | 10.227498 | 10.137133 | 10.071357 | 10.195673 | 9.987322 | 9.926092 | 9.917203 | 9.832806 | 9.960119 | 10.050859 | 3.843868 | 3.813996 | 3.680009 | 3.655537 | 3.549215 | 3.466689 | 3.362527 | 3.286698 | 3.430006 | 3.189808 | 3.119203 | 3.108952 | 3.011619 | 3.158441 | 3.263066 | 1.2749 | 0.04900547 | 0.04862464 | 0.04691643 | 0.04660444 | 0.04524895 | 0.04419681 | 0.04286885 | 0.04190211 | 0.04372915 | 0.04066686 | 0.03976671 | 0.03963603 | 0.03839513 | 0.04026696 | 0.04160083
460 | 7.248411 | 92.734379 | 10.585291 | 10.550421 | 10.426728 | 10.401079 | 10.305032 | 10.22755 | 10.136577 | 10.053858 | 10.173531 | 9.963069 | 9.887793 | 9.874191 | 9.787265 | 9.910651 | 9.993526 | 3.869361 | 3.829039 | 3.685987 | 3.65632 | 3.545215 | 3.455573 | 3.350308 | 3.254579 | 3.393069 | 3.149496 | 3.062356 | 3.046609 | 2.945967 | 3.088817 | 3.18475 | 1.2791 | 0.049493 | 0.04897724 | 0.04714746 | 0.04676799 | 0.04534685 | 0.04420023 | 0.04285378 | 0.04162932 | 0.04340075 | 0.0402852 | 0.03917059 | 0.03896917 | 0.03768186 | 0.03950906 | 0.04073613
450 | 7.266088 | 92.709888 | 10.641965 | 10.594304 | 10.473846 | 10.421636 | 10.326821 | 10.250418 | 10.150359 | 10.061446 | 10.170978 | 9.950251 | 9.868569 | 9.856803 | 9.754341 | 9.864835 | 9.946328 | 3.916488 | 3.86135 | 3.721974 | 3.661556 | 3.551821 | 3.463382 | 3.347544 | 3.244593 | 3.371416 | 3.11582 | 3.021211 | 3.007582 | 2.888882 | 3.016886 | 3.111277 | 1.2881 | 0.05044829 | 0.04973805 | 0.04794275 | 0.0471645 | 0.04575101 | 0.04461183 | 0.04311972 | 0.0417936 | 0.04342721 | 0.04013488 | 0.03891622 | 0.03874066 | 0.03721169 | 0.0388605 | 0.04007636
440 | 7.283145 | 92.7473 | 10.692491 | 10.644376 | 10.51232 | 10.451454 | 10.358355 | 10.27919 | 10.168937 | 10.079373 | 10.178098 | 9.949102 | 9.858224 | 9.834746 | 9.722473 | 9.828788 | 9.903817 | 3.951998 | 3.896383 | 3.743719 | 3.673343 | 3.565685 | 3.474126 | 3.346591 | 3.242971 | 3.357189 | 3.092227 | 2.987048 | 2.959872 | 2.829903 | 2.952976 | 3.039818 | 1.0993 | 0.04344431 | 0.04283294 | 0.0411547 | 0.04038106 | 0.03919757 | 0.03819106 | 0.03678908 | 0.03564998 | 0.03690558 | 0.03399285 | 0.03283662 | 0.03253788 | 0.03110913 | 0.03246206 | 0.03341672
430 | 7.305202 | 92.837037 | 10.736634 | 10.66622 | 10.536211 | 10.48703 | 10.391963 | 10.303329 | 10.187954 | 10.078528 | 10.170862 | 9.942503 | 9.841053 | 9.805975 | 9.694656 | 9.784215 | 9.848931 | 3.969827 | 3.888596 | 3.73859 | 3.681836 | 3.572117 | 3.469806 | 3.336606 | 3.210249 | 3.316871 | 3.053145 | 2.93595 | 2.895424 | 2.766798 | 2.870283 | 2.945052 | 0.70134 | 0.02784198 | 0.02727228 | 0.02622023 | 0.02582219 | 0.02505269 | 0.02433514 | 0.02340095 | 0.02251476 | 0.02326254 | 0.02141293 | 0.020591 | 0.02030677 | 0.01940466 | 0.02013044 | 0.02065483
420 | 7.332359 | 92.778348 | 10.763182 | 10.683319 | 10.542271 | 10.500152 | 10.396343 | 10.299786 | 10.17398 | 10.055081 | 10.153928 | 9.918582 | 9.817739 | 9.767347 | 9.65129 | 9.717895 | 9.780949 | 3.97409 | 3.881844 | 3.718896 | 3.670229 | 3.550269 | 3.438669 | 3.293236 | 3.15576 | 3.270053 | 2.997899 | 2.881251 | 2.822953 | 2.68867 | 2.765738 | 2.83869 | 0.88467 | 0.03515758 | 0.03434151 | 0.03289995 | 0.03246942 | 0.03140816 | 0.03042087 | 0.02913428 | 0.02791806 | 0.02892918 | 0.02652151 | 0.02548956 | 0.02497382 | 0.02378586 | 0.02446766 | 0.02511304
410 | 7.366051 | 92.725022 | 10.805129 | 10.725848 | 10.570784 | 10.52456 | 10.40389 | 10.314392 | 10.187045 | 10.060136 | 10.147374 | 9.914593 | 9.793281 | 9.741555 | 9.618729 | 9.680666 | 9.735822 | 3.98814 | 3.896466 | 3.717125 | 3.663655 | 3.52405 | 3.420489 | 3.273105 | 3.126196 | 3.227185 | 2.957677 | 2.817182 | 2.757268 | 2.614977 | 2.686733 | 2.750627 | 0.8091 | 0.03226804 | 0.0315263 | 0.03007526 | 0.02964264 | 0.02851309 | 0.02767518 | 0.02648269 | 0.02529405 | 0.02611116 | 0.02393056 | 0.02279382 | 0.02230905 | 0.02115778 | 0.02173836 | 0.02225532
400 | 7.395113 | 92.621402 | 10.834573 | 10.759501 | 10.603321 | 10.526684 | 10.406879 | 10.318063 | 10.192961 | 10.063653 | 10.123327 | 9.891838 | 9.766165 | 9.717938 | 9.579924 | 9.647242 | 9.686504 | 3.997439 | 3.91044 | 3.729412 | 3.640565 | 3.501648 | 3.398645 | 3.253533 | 3.10351 | 3.172748 | 2.904118 | 2.758237 | 2.702247 | 2.541991 | 2.620163 | 2.665751 | 0.83989 | 0.03357409 | 0.0328434 | 0.03132296 | 0.03057674 | 0.02940999 | 0.02854488 | 0.0273261 | 0.02606607 | 0.02664759 | 0.0243914 | 0.02316616 | 0.0226959 | 0.02134993 | 0.02200648 | 0.02238937
390 | 7.42392 | 92.642205 | 10.848913 | 10.761389 | 10.620092 | 10.538187 | 10.42146 | 10.321952 | 10.184791 | 10.066811 | 10.112842 | 9.881929 | 9.749943 | 9.688684 | 9.547657 | 9.615825 | 9.634047 | 3.978846 | 3.877462 | 3.713756 | 3.618843 | 3.483555 | 3.368202 | 3.209168 | 3.072344 | 3.12573 | 2.857875 | 2.704726 | 2.633633 | 2.469937 | 2.549067 | 2.570218 | 0.58457 | 0.02325914 | 0.02266648 | 0.0217095 | 0.02115467 | 0.02036381 | 0.0196895 | 0.01875983 | 0.01796 | 0.01827208 | 0.01670628 | 0.01581102 | 0.01539543 | 0.01443851 | 0.01490108 | 0.01502472
380 | 7.462977 | 92.65141 | 10.885079 | 10.774299 | 10.630293 | 10.568436 | 10.450433 | 10.339673 | 10.198011 | 10.092268 | 10.123039 | 9.884732 | 9.761524 | 9.692063 | 9.517626 | 9.586994 | 9.620525 | 3.974649 | 3.846351 | 3.679536 | 3.607869 | 3.471131 | 3.342759 | 3.178537 | 3.055927 | 3.091609 | 2.815223 | 2.672282 | 2.591683 | 2.389233 | 2.469748 | 2.508664 | 0.49751 | 0.01977427 | 0.01913598 | 0.01830606 | 0.01794951 | 0.01726922 | 0.01663056 | 0.01581354 | 0.01520354 | 0.01538106 | 0.01400601 | 0.01329487 | 0.01289388 | 0.01188667 | 0.01228725 | 0.01248086
370 | 7.506707 | 92.803552 | 10.856023 | 10.758286 | 10.574379 | 10.546256 | 10.435024 | 10.31695 | 10.17581 | 10.063247 | 10.099266 | 9.835933 | 9.713605 | 9.660489 | 9.48527 | 9.544279 | 9.561063 | 3.877582 | 3.764749 | 3.552385 | 3.519905 | 3.391422 | 3.255009 | 3.091911 | 2.961807 | 3.003442 | 2.698992 | 2.557517 | 2.496077 | 2.293361 | 2.361637 | 2.381056 | 0.51666 | 0.02003391 | 0.01945095 | 0.01835375 | 0.01818594 | 0.01752212 | 0.01681733 | 0.01597467 | 0.01530247 | 0.01551758 | 0.01394461 | 0.01321367 | 0.01289623 | 0.01184888 | 0.01220163 | 0.01230196
360 | 7.561794 | 92.82757 | 10.860033 | 10.801318 | 10.610209 | 10.571819 | 10.45513 | 10.350485 | 10.225417 | 10.092941 | 10.107988 | 9.857212 | 9.716365 | 9.634314 | 9.492916 | 9.544326 | 9.539071 | 3.816568 | 3.748818 | 3.528254 | 3.483939 | 3.34922 | 3.228382 | 3.083932 | 2.930892 | 2.948277 | 2.658483 | 2.495666 | 2.400798 | 2.23728 | 2.296737 | 2.29066 | 0.3924 | 0.01497621 | 0.01471036 | 0.01384487 | 0.01367097 | 0.01314234 | 0.01266817 | 0.01210135 | 0.01150082 | 0.01156904 | 0.01043189 | 0.009792994 | 0.009420731 | 0.008779088 | 0.009012397 | 0.00898855
350 | 7.627293 | 92.62348 | 10.836807 | 10.770437 | 10.593193 | 10.51103 | 10.403902 | 10.286381 | 10.143802 | 10.009067 | 10.036276 | 9.819038 | 9.68995 | 9.592101 | 9.442687 | 9.480374 | 9.492914 | 3.730436 | 3.653509 | 3.448027 | 3.352752 | 3.228507 | 3.092182 | 2.926751 | 2.770382 | 2.801963 | 2.549778 | 2.399878 | 2.28623 | 2.112654 | 2.15644 | 2.171008 | 0.32913 | 0.01227798 | 0.01202479 | 0.01134849 | 0.01103491 | 0.01062599 | 0.0101773 | 0.009632815 | 0.009118159 | 0.009222101 | 0.008392085 | 0.007898718 | 0.007524669 | 0.006953377 | 0.00709749 | 0.00714544
340 | 7.688151 | 92.707602 | 10.849936 | 10.770967 | 10.585274 | 10.513395 | 10.417203 | 10.306947 | 10.155224 | 10.017661 | 10.030769 | 9.83939 | 9.701795 | 9.594507 | 9.435431 | 9.50113 | 9.513247 | 3.668386 | 3.577016 | 3.362112 | 3.278907 | 3.167541 | 3.039869 | 2.864138 | 2.704767 | 2.719955 | 2.498176 | 2.338678 | 2.214284 | 2.029801 | 2.106 | 2.120052 | 0.29659 | 0.01088007 | 0.01060907 | 0.009971689 | 0.00972491 | 0.009394609 | 0.009015946 | 0.008494747 | 0.008022068 | 0.008067113 | 0.00740934 | 0.006936285 | 0.006567345 | 0.006020188 | 0.006246185 | 0.006287863
330 | 7.729749 | 92.497075 | 10.85972 | 10.777595 | 10.592557 | 10.561019 | 10.444106 | 10.311584 | 10.178817 | 10.030711 | 10.043026 | 9.855614 | 9.709296 | 9.610287 | 9.428885 | 9.47858 | 9.506018 | 3.648026 | 3.552571 | 3.337447 | 3.300774 | 3.164807 | 3.010653 | 2.856176 | 2.683809 | 2.698143 | 2.47997 | 2.309584 | 2.194264 | 1.982924 | 2.040827 | 2.072795 | 0.26192 | 0.00955491 | 0.009304894 | 0.008741442 | 0.008645388 | 0.008289263 | 0.007885501 | 0.007480896 | 0.007029432 | 0.007066976 | 0.006495536 | 0.006049263 | 0.005747216 | 0.005193673 | 0.005345334 | 0.005429065
320 | 7.787895 | 92.574339 | 10.882179 | 10.805819 | 10.607571 | 10.602827 | 10.49422 | 10.366519 | 10.19602 | 10.062311 | 10.092381 | 9.916482 | 9.73934 | 9.669244 | 9.459923 | 9.483396 | 9.538175 | 3.600472 | 3.511864 | 3.281758 | 3.276251 | 3.150155 | 3.001859 | 2.803809 | 2.648451 | 2.683393 | 2.478968 | 2.273032 | 2.191524 | 1.948063 | 1.975369 | 2.039088 | 0.11277 | 0.004060252 | 0.003960329 | 0.003700839 | 0.003694628 | 0.00355243 | 0.003385196 | 0.003161855 | 0.002986658 | 0.003026062 | 0.002795532 | 0.002563298 | 0.002471382 | 0.00219683 | 0.002227623 | 0.00229948
310 | 7.891709 | 92.574339 | 10.816954 | 10.73178 | 10.562343 | 10.554157 | 10.462855 | 10.346857 | 10.194169 | 10.020996 | 10.056655 | 9.876234 | 9.744105 | 9.599768 | 9.445653 | 9.478373 | 9.497222 | 3.404182 | 3.305321 | 3.108611 | 3.099106 | 2.993081 | 2.858352 | 2.680964 | 2.479718 | 2.521163 | 2.311439 | 2.157806 | 1.989936 | 1.810644 | 1.848714 | 1.870643 | 0.02783 | 0.0009473837 | 0.0009198708 | 0.0008651265 | 0.0008624812 | 0.0008329744 | 0.0007954793 | 0.0007461124 | 0.0006901054 | 0.0007016396 | 0.0006432734 | 0.0006005174 | 0.0005537991 | 0.0005039023 | 0.000514497 | 0.0005206
300 | 7.992699 | 92.574339 | 10.868802 | 10.769863 | 10.607925 | 10.577227 | 10.475092 | 10.394141 | 10.236619 | 10.057666 | 10.108741 | 9.892207 | 9.756982 | 9.617967 | 9.474208 | 9.49684 | 9.493882 | 3.347032 | 3.23219 | 3.044178 | 3.008531 | 2.889915 | 2.795885 | 2.612872 | 2.404896 | 2.464262 | 2.21254 | 2.055289 | 1.89359 | 1.726328 | 1.752663 | 1.749221 | 0.00045631 | 1.527284e-05 | 1.474881e-05 | 1.389089e-05 | 1.372823e-05 | 1.318697e-05 | 1.27579e-05 | 1.19228e-05 | 1.097378e-05 | 1.124467e-05 | 1.009604e-05 | 9.378491e-06 | 8.64064e-06 | 7.877409e-06 | 7.997578e-06 | 7.981872e-06
[33 empty] | 88.62208 | 6.601869 | 6.761522 | 6.827883 | 6.920221 | 6.909271 | 7.001864 | 7.076478 | 7.13909 | 7.352064 | 7.181256 | 7.299945 | 7.30328 | 7.359192 | 7.353092 | 7.475326
[34 empty] | 0.9255054 | 0.9237039 | 0.9229551 | 0.9219131 | 0.9220367 | 0.9209919 | 0.9201499 | 0.9194434 | 0.9170403 | 0.9189676 | 0.9176284 | 0.9175907 | 0.9169598 | 0.9170287 | 0.9156494

## DLR C
| ρw | τw | DLR_0_200C | DLR_200_200C | DLR_400_200C | DLR_600_200C | DLR_800_200C | DLR_1000_200C | DLR_1500_200C | DLR_2000_200C | DLR_2500_200C | DLR_3000_200C | DLR_4000_200C | DLR_5000_200C | DLR_6000_200C | CDLR_8000_200C | DLR_10000_200C | DLR_0_200C | DLR_200_200C | DLR_400_200C | DLR_600_200C | DLR_800_200C | DLR_1000_200C | DLR_1500_200C | DLR_2000_200C |  | DLR_3000_200 | DLR_4000_200 | DLR_5000_200 | DLR_6000_200 | DLR_8000_200 | DLR_10000_200 | AM 1.5D | DLR_0_200C | DLR_200_200C | DLR_400_200C | DLR_600_200C | DLR_800_200C | DLR_1000_200C | DLR_1500_200C | DLR_2000_200C |  | DLR_3000_200 | DLR_4000_200 | DLR_5000_200 | DLR_6000_200 | DLR_8000_200 | DLR_10000_200
2500 | 6.269817 | 93.708718 | 40.13447 | 50.398793 | 37.186018 | 38.167526 | 43.46684 | 27.498215 | 38.983349 | 49.77984 | 52.454884 | 33.728107 | 39.149734 | 41.591803 | 33.590368 | 38.64579 | 47.709125 | 37.65396 | 48.71821 | 34.4464 | 35.51563 | 41.26335 | 23.81354 | 36.40325 | 48.05548 | 50.91566 | 30.66772 | 36.58415 | 39.2345 | 30.51683 | 36.03611 | 45.83416 | 0.00703 | 0.002647074 | 0.00342489 | 0.002421582 | 0.002496749 | 0.002900814 | 0.001674092 | 0.002559148 | 0.0033783 | 0.003579371 | 0.002155941 | 0.002571866 | 0.002758186 | 0.002145333 | 0.002533338 | 0.003222141
2490 | 4.583008 | 93.14678 | 32.36048 | 38.293358 | 31.716864 | 29.273114 | 30.622779 | 35.630253 | 45.299927 | 33.448964 | 36.959448 | 35.979365 | 39.927503 | 40.72029 | 36.919132 | 39.112238 | 42.723871 | 31.5523 | 38.17353 | 30.83155 | 28.09053 | 29.60524 | 35.2065 | 45.94071 | 32.77014 | 36.68841 | 35.59592 | 39.99012 | 40.87031 | 36.6435 | 39.08422 | 43.09155 | 0.0035 | 0.001104331 | 0.001336074 | 0.001079104 | 0.0009831685 | 0.001036183 | 0.001232227 | 0.001607925 | 0.001146955 | 0.001284094 | 0.001245857 | 0.001399654 | 0.001430461 | 0.001282522 | 0.001367948 | 0.001508204
2480 | 7.431283 | 92.960365 | 33.745034 | 36.215256 | 33.163268 | 32.466489 | 32.752975 | 29.896738 | 34.500233 | 39.383545 | 39.826972 | 42.640529 | 45.112862 | 45.883692 | 37.302885 | 40.215306 | 32.450527 | 29.7762 | 32.50395 | 29.13214 | 28.35991 | 28.67753 | 25.50407 | 30.61134 | 35.98602 | 36.47189 | 39.54638 | 42.2361 | 43.07244 | 33.70138 | 36.8971 | 28.34221 | 0.008 | 0.002382096 | 0.002600316 | 0.002330571 | 0.002268793 | 0.002294202 | 0.002040326 | 0.002448907 | 0.002878882 | 0.002917751 | 0.00316371 | 0.003378888 | 0.003445796 | 0.00269611 | 0.002951768 | 0.002267377
2470 | 8.395701 | 94.339445 | 42.956589 | 45.006847 | 42.917257 | 31.045596 | 31.543875 | 34.462002 | 37.135722 | 33.292361 | 35.712437 | 44.335611 | 45.704419 | 46.635939 | 32.280429 | 35.175929 | 31.880978 | 37.60668 | 39.76314 | 37.56523 | 24.91712 | 25.45356 | 28.58531 | 31.44002 | 27.33207 | 29.92213 | 39.05802 | 40.49501 | 41.47088 | 26.24563 | 29.34894 | 25.81621 | 0.01664 | 0.006257751 | 0.006616587 | 0.006250854 | 0.004146209 | 0.004235473 | 0.004756595 | 0.005231619 | 0.004548056 | 0.004979043 | 0.006499255 | 0.00673837 | 0.006900755 | 0.004367272 | 0.004883663 | 0.004295817
2460 | 6.453799 | 95.551879 | 28.994233 | 31.438381 | 28.442995 | 33.592367 | 34.041659 | 32.928411 | 34.372892 | 43.652903 | 43.834569 | 38.306661 | 38.273782 | 39.498452 | 32.375037 | 33.243265 | 31.613361 | 24.3007 | 26.88999 | 23.71551 | 29.16461 | 29.63821 | 28.46419 | 29.98717 | 39.69921 | 39.8881 | 34.11929 | 34.08485 | 35.36674 | 27.87994 | 28.79642 | 27.07502 | 0.03316 | 0.008058111 | 0.00891672 | 0.007864062 | 0.009670984 | 0.00982803 | 0.009438726 | 0.009943746 | 0.01316426 | 0.01322689 | 0.01131396 | 0.01130254 | 0.01172761 | 0.009244987 | 0.009548892 | 0.008978077
2450 | 4.595183 | 94.573595 | 31.838427 | 31.978205 | 32.176378 | 33.983583 | 34.392958 | 30.488929 | 31.323174 | 32.857121 | 34.565966 | 27.709188 | 26.275023 | 27.44066 | 32.197685 | 33.008882 | 29.818303 | 30.0388 | 30.19078 | 30.40622 | 32.3689 | 32.81299 | 28.57036 | 29.47837 | 31.14595 | 33.00062 | 25.53927 | 23.97208 | 25.24601 | 30.42938 | 31.31079 | 27.83987 | 0.01352 | 0.004061245 | 0.004081793 | 0.004110921 | 0.004376275 | 0.004436316 | 0.003862712 | 0.003985475 | 0.004210932 | 0.004461683 | 0.003452909 | 0.003241025 | 0.00341326 | 0.004114052 | 0.004233219 | 0.003763951
2440 | 7.144991 | 93.44007 | 37.009116 | 38.495775 | 38.10552 | 37.39614 | 37.182166 | 33.181524 | 34.318482 | 30.993367 | 32.234745 | 34.132872 | 35.413995 | 34.419183 | 32.435155 | 32.910059 | 35.235983 | 33.38853 | 35.00906 | 34.58404 | 33.81078 | 33.57736 | 29.1985 | 30.4458 | 26.79158 | 28.15811 | 30.24233 | 31.64549 | 30.55617 | 28.37847 | 28.90036 | 31.45069 | 0.04293 | 0.0143337 | 0.01502939 | 0.01484693 | 0.01451497 | 0.01441476 | 0.01253492 | 0.01307038 | 0.01150163 | 0.01208828 | 0.01298303 | 0.01358541 | 0.01311776 | 0.01218288 | 0.01240692 | 0.01350178
2430 | 7.101266 | 94.802974 | 34.027461 | 35.211562 | 36.1598 | 29.716172 | 28.308568 | 42.417674 | 46.667381 | 31.760907 | 31.810989 | 35.936279 | 36.915183 | 36.929048 | 30.290251 | 31.589508 | 37.306479 | 29.33516 | 30.59716 | 31.60613 | 24.72061 | 23.2073 | 38.22786 | 42.68846 | 26.91302 | 26.96663 | 31.36842 | 32.40883 | 32.42355 | 25.33685 | 26.72951 | 32.82426 | 0.04473 | 0.01312162 | 0.01368611 | 0.01413742 | 0.01105753 | 0.01038063 | 0.01709932 | 0.01909455 | 0.01203819 | 0.01206217 | 0.0140311 | 0.01449647 | 0.01450305 | 0.01133317 | 0.01195611 | 0.01468229
2420 | 6.009287 | 95.562477 | 32.212921 | 30.838014 | 32.158818 | 27.43044 | 26.957357 | 31.645741 | 32.856703 | 32.212558 | 33.352014 | 43.063152 | 43.632352 | 44.163711 | 39.207496 | 39.218403 | 37.578172 | 28.20734 | 26.75109 | 28.15008 | 23.13071 | 22.62682 | 27.60691 | 28.88832 | 28.20695 | 29.41186 | 39.60924 | 40.20299 | 40.75688 | 35.57579 | 35.58723 | 33.86531 | 0.02636 | 0.007435454 | 0.007051587 | 0.007420361 | 0.006097256 | 0.00596443 | 0.007277183 | 0.00761496 | 0.007435353 | 0.007752966 | 0.010441 | 0.01059751 | 0.01074351 | 0.009377779 | 0.009380794 | 0.008926897
2410 | 5.553852 | 93.736997 | 35.656142 | 34.207118 | 36.752925 | 32.65034 | 32.343827 | 32.588123 | 32.94998 | 32.129767 | 33.163013 | 31.595676 | 31.815765 | 32.760664 | 28.793395 | 29.117373 | 29.666992 | 33.61954 | 32.02999 | 34.82078 | 30.31906 | 29.9818 | 30.25061 | 30.64863 | 29.7462 | 30.88286 | 29.15807 | 29.40047 | 30.44041 | 26.06588 | 26.42393 | 27.03102 | 0.0335 | 0.01126255 | 0.01073005 | 0.01166496 | 0.01015688 | 0.0100439 | 0.01013395 | 0.01026729 | 0.009964975 | 0.01034576 | 0.009767954 | 0.009849159 | 0.01019754 | 0.008732071 | 0.008852017 | 0.00905539
2400 | 5.51573 | 93.496301 | 29.989837 | 31.035386 | 29.818471 | 42.330089 | 39.973208 | 34.586762 | 33.268278 | 32.573896 | 32.308568 | 34.150027 | 34.891579 | 35.759335 | 32.394342 | 32.491201 | 31.139716 | 27.57164 | 28.73085 | 27.3815 | 41.15812 | 38.57922 | 32.65709 | 31.20145 | 30.43388 | 30.14041 | 32.17518 | 32.99327 | 33.94964 | 30.23529 | 30.34243 | 28.84644 | 0.04373 | 0.01205708 | 0.012564 | 0.01197393 | 0.01799845 | 0.01687069 | 0.01428094 | 0.01364439 | 0.01330874 | 0.0131804 | 0.01407021 | 0.01442796 | 0.01484618 | 0.01322189 | 0.01326874 | 0.01261455
2390 | 6.023294 | 93.780945 | 29.526444 | 30.674486 | 29.503543 | 29.253213 | 30.045887 | 31.2718 | 31.670225 | 32.095758 | 33.109945 | 35.565738 | 34.022169 | 35.714429 | 31.490761 | 30.992234 | 37.87358 | 26.30037 | 27.56372 | 26.27515 | 25.99941 | 26.87223 | 28.22025 | 28.65789 | 29.12504 | 30.23733 | 32.92441 | 31.2365 | 33.08682 | 28.46079 | 27.91304 | 35.44154 | 0.03675 | 0.009665387 | 0.01012967 | 0.009656119 | 0.009554784 | 0.009875544 | 0.01037094 | 0.01053177 | 0.01070345 | 0.01111222 | 0.01209972 | 0.01147942 | 0.01215941 | 0.01045934 | 0.01025804 | 0.01302477
2380 | 6.95455 | 93.77601 | 29.079249 | 30.416052 | 29.306373 | 35.244333 | 34.522916 | 35.097426 | 35.219567 | 35.856807 | 36.833236 | 25.747045 | 27.128604 | 27.572564 | 35.600906 | 34.871065 | 32.665567 | 24.72639 | 26.19318 | 24.97581 | 31.46567 | 30.68038 | 31.30583 | 31.43872 | 32.13168 | 33.19215 | 21.05688 | 22.5806 | 23.06955 | 31.85348 | 31.05946 | 28.65456 | 0.04213 | 0.01041723 | 0.01103519 | 0.01052231 | 0.01325649 | 0.01292565 | 0.01318914 | 0.01324513 | 0.01353708 | 0.01398385 | 0.008871264 | 0.009513207 | 0.0097192 | 0.01341987 | 0.01308535 | 0.01207217
2370 | 5.757559 | 93.705342 | 35.752996 | 36.713879 | 36.614601 | 36.008005 | 35.719483 | 31.684028 | 31.580436 | 33.880875 | 34.778458 | 34.650145 | 34.762326 | 36.037111 | 30.710072 | 29.810702 | 29.164372 | 33.50176 | 34.55361 | 34.445 | 33.78104 | 33.46505 | 29.03312 | 28.91904 | 31.44866 | 32.43363 | 32.29289 | 32.41594 | 33.81291 | 27.96001 | 26.96789 | 26.25419 | 0.03051 | 0.01022139 | 0.01054231 | 0.01050917 | 0.01030659 | 0.01021019 | 0.008858004 | 0.0088232 | 0.009594985 | 0.0098955 | 0.009852561 | 0.009890102 | 0.01031632 | 0.0085306 | 0.008227903 | 0.008010154
2360 | 5.48215 | 93.692254 | 30.592411 | 31.151509 | 32.112928 | 33.571971 | 31.819579 | 32.04622 | 31.404118 | 29.704445 | 30.257842 | 32.758135 | 33.22429 | 33.899483 | 31.514867 | 31.756116 | 30.486636 | 28.16347 | 28.78066 | 29.84097 | 31.44771 | 29.51758 | 29.76744 | 29.05937 | 27.18238 | 27.79394 | 30.55185 | 31.0651 | 31.80798 | 29.18154 | 29.4476 | 28.04666 | 0.04972 | 0.01400288 | 0.01430974 | 0.01483693 | 0.0156358 | 0.01467614 | 0.01480037 | 0.01444832 | 0.01351508 | 0.01381915 | 0.01519038 | 0.01544557 | 0.01581493 | 0.01450906 | 0.01464135 | 0.0139448
2350 | 5.130315 | 93.483122 | 32.329778 | 31.975609 | 31.824928 | 33.300235 | 32.856095 | 31.406663 | 32.489619 | 28.823917 | 30.187195 | 30.133181 | 31.114127 | 31.037804 | 31.62917 | 31.206466 | 30.824635 | 30.63473 | 30.24202 | 30.07489 | 31.70998 | 31.21803 | 29.61082 | 30.81191 | 26.74025 | 28.25653 | 28.19649 | 29.28612 | 29.20138 | 29.85772 | 29.38862 | 28.96468 | 0.04112 | 0.012597 | 0.01243552 | 0.0123668 | 0.01303914 | 0.01283685 | 0.01217597 | 0.01266986 | 0.01099559 | 0.01161908 | 0.0115944 | 0.01204245 | 0.01200761 | 0.0122775 | 0.0120846 | 0.01191028
2340 | 6.417377 | 93.874656 | 33.261656 | 33.737273 | 33.644792 | 30.175793 | 28.793658 | 33.157951 | 32.292122 | 30.511168 | 31.995818 | 29.820924 | 29.499621 | 30.981496 | 30.830651 | 31.15303 | 31.544053 | 29.8777 | 30.39674 | 30.29584 | 26.50154 | 24.98455 | 29.76448 | 28.81856 | 26.86919 | 28.49458 | 26.11234 | 25.75977 | 27.38448 | 27.21925 | 27.57232 | 28.00036 | 0.04537 | 0.01355551 | 0.013791 | 0.01374522 | 0.01202375 | 0.01133549 | 0.01350414 | 0.01307498 | 0.01219055 | 0.01292799 | 0.01184717 | 0.01168721 | 0.01242434 | 0.01234937 | 0.01250956 | 0.01270376
2330 | 5.948607 | 93.590351 | 32.594 | 32.126869 | 32.810848 | 30.336297 | 29.540482 | 33.868562 | 33.892129 | 32.660562 | 32.591913 | 40.221944 | 39.713361 | 39.050559 | 30.821378 | 30.278654 | 30.506893 | 29.87937 | 29.36469 | 30.11818 | 27.38889 | 26.50924 | 31.28203 | 31.30794 | 29.95268 | 29.87707 | 38.23855 | 37.68385 | 36.96038 | 27.92462 | 27.32521 | 27.57734 | 0.05623 | 0.01680117 | 0.01651176 | 0.01693545 | 0.01540077 | 0.01490614 | 0.01758988 | 0.01760445 | 0.01684239 | 0.01679987 | 0.02150154 | 0.02118963 | 0.02078282 | 0.01570201 | 0.01536496 | 0.01550674
2320 | 6.74909 | 93.542757 | 31.773855 | 32.558776 | 32.713115 | 32.220071 | 32.407781 | 37.489937 | 36.948236 | 30.506065 | 31.866948 | 28.20275 | 28.116974 | 28.661233 | 32.209017 | 32.814256 | 32.010549 | 28.05737 | 28.92023 | 29.08978 | 28.54802 | 28.75432 | 34.31771 | 33.72675 | 26.66152 | 28.15976 | 24.11868 | 24.02381 | 24.62555 | 28.53587 | 29.20086 | 28.31767 | 0.05149 | 0.01444674 | 0.01489103 | 0.01497833 | 0.01469938 | 0.0148056 | 0.01767019 | 0.0173659 | 0.01372802 | 0.01449946 | 0.01241871 | 0.01236986 | 0.01267969 | 0.01469312 | 0.01503552 | 0.01458077
2310 | 6.447213 | 94.018586 | 32.527895 | 33.247488 | 33.041834 | 33.015025 | 32.867481 | 31.260959 | 31.301253 | 32.538882 | 33.331427 | 31.271143 | 31.700405 | 31.018832 | 30.540925 | 30.97373 | 31.876917 | 28.95395 | 29.7375 | 29.51365 | 29.48447 | 29.32382 | 27.57244 | 27.61642 | 28.96592 | 29.82885 | 27.58356 | 28.05191 | 27.30813 | 26.78617 | 27.25889 | 28.24441 | 0.06319 | 0.018296 | 0.01879113 | 0.01864968 | 0.01863123 | 0.01852972 | 0.01742303 | 0.01745081 | 0.01830356 | 0.01884885 | 0.01743005 | 0.017726 | 0.01725601 | 0.01692618 | 0.01722489 | 0.01784765
2300 | 6.403615 | 94.122754 | 32.022959 | 31.568147 | 32.356826 | 33.079071 | 32.074754 | 30.92744 | 32.490059 | 29.232569 | 30.172314 | 34.960648 | 35.268242 | 37.069056 | 30.081174 | 29.897565 | 31.771558 | 28.39291 | 27.89786 | 28.75611 | 29.54121 | 28.44926 | 27.19993 | 28.901 | 25.35063 | 26.37655 | 31.58279 | 31.91602 | 33.86403 | 26.27712 | 26.07675 | 28.11931 | 0.05819 | 0.01652183 | 0.01623377 | 0.01673318 | 0.01719003 | 0.01655463 | 0.01582764 | 0.01681749 | 0.01475153 | 0.01534852 | 0.01837802 | 0.01857193 | 0.01970548 | 0.01529065 | 0.01517406 | 0.01636262
2290 | 6.251105 | 93.959513 | 29.853069 | 30.59663 | 30.184571 | 30.912529 | 29.777205 | 31.435826 | 31.745638 | 32.467789 | 33.09094 | 28.002909 | 27.656901 | 27.983517 | 30.506144 | 30.602307 | 30.404202 | 26.29473 | 27.10909 | 26.6579 | 27.45481 | 26.2116 | 28.02717 | 28.36584 | 29.15468 | 29.83474 | 24.26475 | 23.88453 | 24.24345 | 27.01003 | 27.1153 | 26.89842 | 0.06253 | 0.0164421 | 0.01695131 | 0.01666919 | 0.01716749 | 0.01639011 | 0.01752539 | 0.01773716 | 0.01823042 | 0.01865566 | 0.01517275 | 0.014935 | 0.01515943 | 0.01688937 | 0.0169552 | 0.01681958
2280 | 5.631673 | 93.731219 | 33.034593 | 32.509592 | 32.421108 | 30.870934 | 30.206149 | 32.535496 | 32.687255 | 31.74001 | 32.18674 | 29.847224 | 29.322898 | 29.707252 | 29.602059 | 29.632884 | 28.136253 | 30.6525 | 30.07518 | 29.97785 | 28.27079 | 27.53771 | 30.10368 | 30.27059 | 29.22823 | 29.71997 | 27.14165 | 26.56276 | 26.98715 | 26.87102 | 26.90505 | 25.2512 | 0.06555 | 0.02009271 | 0.01971428 | 0.01965048 | 0.0185315 | 0.01805097 | 0.01973296 | 0.01984237 | 0.01915911 | 0.01948144 | 0.01779135 | 0.01741189 | 0.01769008 | 0.01761395 | 0.01763626 | 0.01655216
2270 | 7.392754 | 93.797006 | 29.749988 | 29.744919 | 29.619461 | 35.768713 | 35.561166 | 28.943444 | 29.489481 | 30.5113 | 30.553704 | 31.430115 | 32.610876 | 32.558624 | 32.092968 | 31.683926 | 30.433345 | 24.94347 | 24.93792 | 24.80052 | 31.50205 | 31.27697 | 24.05964 | 24.65813 | 25.77667 | 25.82304 | 26.78084 | 28.06907 | 28.01212 | 27.50433 | 27.05797 | 25.6914 | 0.06414 | 0.01599874 | 0.01599518 | 0.01590705 | 0.02020541 | 0.02006105 | 0.01543185 | 0.01581572 | 0.01653315 | 0.0165629 | 0.01717723 | 0.0180035 | 0.01796697 | 0.01764128 | 0.01735498 | 0.01647846
2260 | 5.574582 | 93.816103 | 31.272561 | 30.978938 | 31.01334 | 30.788985 | 30.154429 | 31.853126 | 32.661813 | 28.824509 | 29.785172 | 30.876717 | 30.402111 | 31.388492 | 30.892784 | 31.185025 | 28.811095 | 28.72979 | 28.40672 | 28.44458 | 28.19766 | 27.4989 | 29.36822 | 30.25674 | 26.03263 | 27.09203 | 28.29422 | 27.77171 | 28.85731 | 28.3119 | 28.63348 | 26.01783 | 0.06614 | 0.01900188 | 0.0187882 | 0.01881324 | 0.01864993 | 0.01818777 | 0.01942414 | 0.02001181 | 0.01721798 | 0.01791867 | 0.0187138 | 0.01836821 | 0.01908622 | 0.01872549 | 0.01893819 | 0.01720819
2250 | 5.812504 | 93.925828 | 28.926651 | 29.514501 | 29.050744 | 30.200172 | 30.181344 | 30.812509 | 31.181283 | 31.678572 | 32.676374 | 30.764021 | 31.001093 | 31.787994 | 30.039439 | 29.75412 | 28.769729 | 25.80737 | 26.45363 | 25.94384 | 27.2068 | 27.18612 | 27.87885 | 28.28333 | 28.82846 | 29.9212 | 27.82565 | 28.08571 | 28.94836 | 27.0303 | 26.71691 | 25.63478 | 0.07103 | 0.01833098 | 0.01879001 | 0.01842791 | 0.01932499 | 0.0193103 | 0.01980235 | 0.02008965 | 0.02047685 | 0.02125302 | 0.01976456 | 0.01994928 | 0.02056202 | 0.01919962 | 0.01897702 | 0.01820838
2240 | 6.774416 | 93.900698 | 31.686731 | 32.603256 | 32.04856 | 32.441992 | 31.204201 | 30.917057 | 31.120638 | 31.676709 | 32.306719 | 29.333214 | 29.558881 | 30.258357 | 30.439035 | 30.497007 | 29.529318 | 27.72314 | 28.72323 | 28.11813 | 28.54737 | 27.19606 | 26.88223 | 27.10475 | 27.7122 | 28.39981 | 25.1487 | 25.39595 | 26.16178 | 26.35947 | 26.42288 | 25.36356 | 0.07214 | 0.01999948 | 0.02072094 | 0.02028442 | 0.02059407 | 0.01961924 | 0.01939284 | 0.01955336 | 0.01999158 | 0.02048762 | 0.01814227 | 0.01832064 | 0.01887311 | 0.01901572 | 0.01906147 | 0.01829728
2230 | 6.652028 | 93.821673 | 31.739738 | 32.464694 | 32.221087 | 32.136295 | 31.066164 | 31.25868 | 31.867845 | 31.123001 | 31.994906 | 29.582763 | 29.316493 | 29.467406 | 30.865144 | 31.00418 | 30.306764 | 27.97036 | 28.76315 | 28.49685 | 28.40413 | 27.233 | 27.44382 | 28.11052 | 27.29524 | 28.2495 | 25.60651 | 25.31417 | 25.47987 | 27.0128 | 27.16511 | 26.40079 | 0.07473 | 0.02090225 | 0.0214947 | 0.02129569 | 0.02122641 | 0.02035122 | 0.02050877 | 0.02100699 | 0.02039774 | 0.02111085 | 0.01913574 | 0.01891728 | 0.01904111 | 0.02018666 | 0.02030048 | 0.01972931
2220 | 7.000127 | 93.826909 | 29.883528 | 30.006186 | 30.458737 | 29.979532 | 29.320484 | 32.566226 | 32.558431 | 30.934881 | 31.510179 | 29.919407 | 29.531379 | 30.384366 | 30.279502 | 29.54436 | 30.123369 | 25.52904 | 25.66342 | 26.159 | 25.63422 | 24.91185 | 28.46226 | 28.45376 | 26.68004 | 27.30906 | 25.56835 | 25.14309 | 26.07758 | 25.96276 | 25.15732 | 25.79178 | 0.07663 | 0.0195629 | 0.01966588 | 0.02004564 | 0.0196435 | 0.01908995 | 0.02181063 | 0.02180411 | 0.02044491 | 0.02092693 | 0.01959303 | 0.01926715 | 0.01998325 | 0.01989527 | 0.01927805 | 0.01976424
2210 | 6.526875 | 93.982041 | 30.320184 | 29.812503 | 30.421259 | 30.95966 | 29.884184 | 29.632595 | 30.397659 | 29.453688 | 29.497632 | 30.615323 | 30.464636 | 30.747309 | 29.845283 | 29.398823 | 28.270233 | 26.47254 | 25.91725 | 26.58305 | 27.17141 | 25.99568 | 25.72037 | 26.55725 | 25.52454 | 25.57264 | 26.79517 | 26.63047 | 26.93941 | 25.95312 | 25.46447 | 24.22782 | 0.07817 | 0.02069359 | 0.02025951 | 0.02077997 | 0.02123989 | 0.02032082 | 0.02010561 | 0.0207598 | 0.01995253 | 0.01999013 | 0.02094579 | 0.02081704 | 0.02105853 | 0.02028755 | 0.01990558 | 0.01893889
2200 | 7.078973 | 93.735801 | 29.44989 | 29.590542 | 29.892254 | 31.132079 | 30.639582 | 29.780964 | 29.847653 | 30.051266 | 30.512769 | 29.393859 | 29.773672 | 30.309581 | 30.786771 | 31.136191 | 28.729265 | 25.01007 | 25.16451 | 25.4957 | 26.85496 | 26.31534 | 25.37355 | 25.44675 | 25.67018 | 26.17632 | 24.94854 | 25.36555 | 25.95352 | 26.47665 | 26.85946 | 24.21824 | 0.07018 | 0.01755207 | 0.01766046 | 0.01789288 | 0.01884681 | 0.0184681 | 0.01780716 | 0.01785853 | 0.01801533 | 0.01837054 | 0.01750888 | 0.01780154 | 0.01821418 | 0.01858132 | 0.01884997 | 0.01699636
2190 | 6.938763 | 93.683735 | 30.504674 | 30.287733 | 30.692174 | 30.574228 | 29.708005 | 29.887585 | 30.023309 | 28.951888 | 29.551881 | 28.854287 | 29.006941 | 29.302337 | 28.579215 | 28.598163 | 29.823686 | 26.35961 | 26.12135 | 26.56547 | 26.43598 | 25.48425 | 25.68166 | 25.83083 | 24.65245 | 25.31258 | 24.54501 | 24.71305 | 25.0381 | 24.24212 | 24.26298 | 25.61142 | 0.07791 | 0.02053677 | 0.02035114 | 0.02069716 | 0.02059627 | 0.01985478 | 0.02000858 | 0.0201248 | 0.01920672 | 0.01972103 | 0.01912302 | 0.01925394 | 0.01950718 | 0.01888703 | 0.01890329 | 0.01995386
2180 | 6.289942 | 93.832841 | 29.796272 | 29.787937 | 29.489905 | 32.200755 | 31.373434 | 30.666898 | 30.733518 | 29.009896 | 29.662708 | 29.882334 | 29.755583 | 30.002924 | 30.281929 | 29.942606 | 28.933591 | 26.25685 | 26.2477 | 25.92022 | 28.89388 | 27.98755 | 27.21271 | 27.2858 | 25.39249 | 26.11011 | 26.35139 | 26.21215 | 26.48384 | 26.7902 | 26.41759 | 25.30857 | 0.0806 | 0.02116302 | 0.02115564 | 0.02089169 | 0.02328846 | 0.02255796 | 0.02193344 | 0.02199235 | 0.02046635 | 0.02104475 | 0.02123922 | 0.02112699 | 0.02134597 | 0.0215929 | 0.02129258 | 0.0203987
2170 | 7.299495 | 93.774818 | 28.732976 | 28.785341 | 28.620001 | 29.390967 | 29.009624 | 29.468057 | 30.585011 | 30.709418 | 31.303623 | 30.89823 | 31.583874 | 31.589433 | 29.298733 | 29.592006 | 27.384883 | 23.94757 | 24.00505 | 23.82354 | 24.6695 | 24.25119 | 24.75403 | 25.9776 | 26.11375 | 26.76363 | 26.32032 | 27.06993 | 27.076 | 24.56835 | 24.88992 | 22.46605 | 0.08078 | 0.01934485 | 0.01939128 | 0.01924465 | 0.01992802 | 0.01959012 | 0.01999631 | 0.02098471 | 0.02109469 | 0.02161966 | 0.02126156 | 0.02186709 | 0.02187199 | 0.01984631 | 0.02010608 | 0.01814807
2160 | 6.520654 | 93.716834 | 27.766197 | 27.795327 | 28.440303 | 29.917291 | 29.362969 | 28.632073 | 28.753446 | 29.648142 | 29.995339 | 29.033825 | 30.187664 | 30.275813 | 26.701655 | 26.503309 | 28.001583 | 23.81419 | 23.84633 | 24.5577 | 26.18419 | 25.57417 | 24.76908 | 24.90283 | 25.88806 | 26.27004 | 25.21172 | 26.48155 | 26.57847 | 22.63856 | 22.41931 | 24.07389 | 0.08291 | 0.01974434 | 0.019771 | 0.02036079 | 0.02170931 | 0.02120354 | 0.02053604 | 0.02064694 | 0.02146379 | 0.02178049 | 0.02090304 | 0.02195585 | 0.02203621 | 0.01876963 | 0.01858785 | 0.01995966
2150 | 6.304409 | 93.839696 | 30.169878 | 30.539211 | 30.711833 | 28.795525 | 28.358104 | 28.147902 | 28.824936 | 29.551202 | 29.959024 | 29.122829 | 29.224255 | 29.693706 | 28.671016 | 28.026625 | 28.37542 | 26.64643 | 27.05177 | 27.24115 | 25.13625 | 24.65498 | 24.42361 | 25.1686 | 25.96697 | 26.41493 | 25.49617 | 25.60767 | 26.12353 | 24.99929 | 24.29008 | 24.67404 | 0.08337 | 0.02221513 | 0.02255306 | 0.02271095 | 0.02095609 | 0.02055486 | 0.02036196 | 0.02098306 | 0.02164867 | 0.02202213 | 0.02125615 | 0.02134911 | 0.02177919 | 0.02084191 | 0.02025064 | 0.02057075
2140 | 6.750169 | 93.807712 | 28.203524 | 28.247884 | 27.848827 | 30.094911 | 28.301672 | 29.659065 | 30.526001 | 26.082025 | 26.229155 | 30.491733 | 30.803187 | 30.883783 | 30.512977 | 29.914755 | 28.261626 | 23.98443 | 24.03322 | 23.5942 | 26.06176 | 24.09237 | 25.58359 | 26.53441 | 21.64729 | 21.80962 | 26.49685 | 26.83815 | 26.92644 | 26.52013 | 25.86415 | 24.04833 | 0.08939 | 0.02143968 | 0.02148329 | 0.02109086 | 0.02329661 | 0.02153617 | 0.02286918 | 0.02371911 | 0.01935052 | 0.01949562 | 0.02368553 | 0.02399062 | 0.02406955 | 0.02370635 | 0.02311997 | 0.0214968
2130 | 5.932626 | 93.815327 | 29.319227 | 29.575626 | 29.711576 | 29.88228 | 28.800824 | 30.024242 | 30.834948 | 29.696602 | 30.237321 | 29.569587 | 29.520933 | 29.52594 | 28.460643 | 28.44788 | 28.671437 | 26.15933 | 26.44163 | 26.59128 | 26.77914 | 25.58827 | 26.93534 | 27.82677 | 26.5748 | 27.16973 | 26.43499 | 26.38142 | 26.38694 | 25.21332 | 25.19925 | 25.44568 | 0.08842 | 0.02313008 | 0.02337969 | 0.02351201 | 0.02367811 | 0.02262515 | 0.02381622 | 0.02460443 | 0.02349744 | 0.02402347 | 0.02337381 | 0.02332646 | 0.02333133 | 0.02229362 | 0.02228118 | 0.02249907
2120 | 6.361835 | 93.813634 | 29.848851 | 29.379489 | 29.600608 | 29.080397 | 27.981119 | 28.58751 | 28.808453 | 30.016557 | 30.281286 | 29.725717 | 30.603276 | 29.967572 | 28.225365 | 27.855096 | 27.024318 | 26.24125 | 25.72543 | 25.96848 | 25.39655 | 24.1866 | 24.85428 | 25.09741 | 26.42547 | 26.71618 | 26.10596 | 27.06963 | 26.37167 | 24.4556 | 24.04777 | 23.13193 | 0.08628 | 0.02264095 | 0.0221959 | 0.0224056 | 0.02191215 | 0.0208682 | 0.02144427 | 0.02165404 | 0.0227999 | 0.02305072 | 0.02252422 | 0.02335567 | 0.02275347 | 0.02110029 | 0.02074842 | 0.01995823
2110 | 6.048038 | 93.774609 | 29.055191 | 29.127749 | 28.975148 | 28.655677 | 28.040113 | 29.479779 | 29.777202 | 28.562777 | 28.581649 | 26.885903 | 27.410315 | 27.006841 | 29.462662 | 29.670317 | 29.210005 | 25.75574 | 25.8357 | 25.66753 | 25.31535 | 24.63633 | 26.22351 | 26.55103 | 25.2129 | 25.23372 | 23.36161 | 23.94102 | 23.49527 | 26.20466 | 26.43334 | 25.92633 | 0.08832 | 0.02274747 | 0.02281809 | 0.02266956 | 0.02235851 | 0.0217588 | 0.02316061 | 0.02344987 | 0.02226804 | 0.02228642 | 0.02063297 | 0.02114471 | 0.02075102 | 0.02314396 | 0.02334593 | 0.02289814
2100 | 6.519731 | 93.746488 | 28.303273 | 28.191043 | 28.490384 | 29.693146 | 28.956511 | 29.492123 | 29.752575 | 27.515264 | 28.167619 | 27.901925 | 28.537719 | 28.343641 | 27.962004 | 28.2667 | 25.646806 | 24.3925 | 24.26882 | 24.59866 | 25.92253 | 25.112 | 25.70143 | 25.98788 | 23.52364 | 24.243 | 23.9501 | 24.6508 | 24.43698 | 24.01634 | 24.3522 | 21.45949 | 0.08487 | 0.02070191 | 0.02059694 | 0.02087688 | 0.02200045 | 0.02131255 | 0.0218128 | 0.02205592 | 0.01996452 | 0.02057503 | 0.02032645 | 0.02092114 | 0.02073967 | 0.02038267 | 0.02066771 | 0.01821267
2090 | 6.188268 | 93.719012 | 28.853396 | 28.876619 | 29.42352 | 29.206292 | 28.31872 | 28.46194 | 28.719546 | 28.751073 | 29.674428 | 26.914563 | 26.621152 | 27.060821 | 28.788589 | 28.547829 | 27.25963 | 25.39934 | 25.42495 | 26.02795 | 25.7885 | 24.80936 | 24.96744 | 25.25169 | 25.28647 | 26.30444 | 23.25789 | 22.93331 | 23.41963 | 25.32785 | 25.06222 | 23.63944 | 0.08778 | 0.02229554 | 0.02231802 | 0.02284733 | 0.02263714 | 0.02177766 | 0.02191642 | 0.02216593 | 0.02219646 | 0.02309004 | 0.02041577 | 0.02013086 | 0.02055775 | 0.02223279 | 0.02199962 | 0.0207507
2080 | 6.799134 | 93.725516 | 27.735852 | 27.739708 | 28.362053 | 28.646747 | 27.975617 | 29.688317 | 30.071461 | 28.012455 | 28.917462 | 27.591954 | 27.367337 | 27.822742 | 28.716704 | 28.645908 | 27.83424 | 23.45371 | 23.45797 | 24.14368 | 24.45715 | 23.71797 | 25.60283 | 26.02381 | 23.75857 | 24.7551 | 23.29507 | 23.04737 | 23.54949 | 24.53416 | 24.45623 | 23.56217 | 0.08553 | 0.02005996 | 0.0200636 | 0.02065009 | 0.0209182 | 0.02028598 | 0.0218981 | 0.02225817 | 0.0203207 | 0.02117304 | 0.01992427 | 0.01971241 | 0.02014188 | 0.02098406 | 0.02091741 | 0.02015272
2070 | 6.365223 | 93.732802 | 28.339554 | 28.478864 | 28.884506 | 29.547357 | 28.66592 | 28.01344 | 28.514367 | 27.764752 | 28.46347 | 27.23114 | 27.585458 | 27.702086 | 27.70491 | 27.405306 | 28.098619 | 24.61914 | 24.77276 | 25.21988 | 25.94996 | 24.97897 | 24.25942 | 24.8119 | 23.98499 | 24.75578 | 23.39581 | 23.78708 | 23.91582 | 23.91894 | 23.58816 | 24.35339 | 0.06471 | 0.01593105 | 0.01603045 | 0.01631979 | 0.01679222 | 0.01616389 | 0.01569827 | 0.01605578 | 0.01552069 | 0.01601947 | 0.01513943 | 0.01539262 | 0.01547593 | 0.01547794 | 0.0152639 | 0.01575908
2060 | 6.369774 | 93.735435 | 27.327603 | 27.439445 | 27.540939 | 28.531392 | 27.742094 | 27.736508 | 27.980639 | 27.4958 | 27.926463 | 28.444622 | 28.717577 | 28.937261 | 28.160048 | 28.162585 | 27.679292 | 23.49578 | 23.61928 | 23.73133 | 24.824 | 23.95337 | 23.94721 | 24.2166 | 23.6815 | 24.15683 | 24.72834 | 25.02923 | 25.27131 | 24.41451 | 24.41731 | 23.88406 | 0.06816 | 0.01601472 | 0.0160989 | 0.01617528 | 0.01692004 | 0.01632662 | 0.01632242 | 0.01650603 | 0.01614131 | 0.01646529 | 0.01685484 | 0.01705992 | 0.01722493 | 0.01664093 | 0.01664284 | 0.01627937
2050 | 6.423182 | 93.698202 | 28.144312 | 28.028717 | 28.127268 | 28.003771 | 27.689367 | 28.16959 | 28.598344 | 27.774683 | 28.030317 | 28.074955 | 28.089514 | 28.62172 | 27.644015 | 27.456421 | 27.653673 | 24.35412 | 24.22653 | 24.33531 | 24.199 | 23.85185 | 24.38202 | 24.85506 | 23.94606 | 24.2283 | 24.27757 | 24.29364 | 24.88085 | 23.80176 | 23.59454 | 23.81242 | 0.06689 | 0.01629047 | 0.01620513 | 0.01627789 | 0.01618671 | 0.0159545 | 0.01630913 | 0.01662555 | 0.01601752 | 0.01620631 | 0.01623927 | 0.01625002 | 0.0166428 | 0.015921 | 0.01578239 | 0.01592813
2040 | 6.323181 | 93.730843 | 27.953419 | 27.993557 | 27.879611 | 28.954247 | 28.308861 | 28.889646 | 29.111466 | 28.833353 | 29.179816 | 27.48742 | 27.478866 | 27.812173 | 27.862989 | 27.729806 | 27.138429 | 24.24305 | 24.28735 | 24.16159 | 25.34679 | 24.63522 | 25.2756 | 25.52004 | 25.21355 | 25.59534 | 23.7286 | 23.71915 | 24.08715 | 24.14324 | 23.99623 | 23.3431 | 0.08834 | 0.02141631 | 0.02145544 | 0.02134435 | 0.02239136 | 0.02176275 | 0.02232846 | 0.0225444 | 0.02227365 | 0.02261093 | 0.02096184 | 0.0209535 | 0.02127859 | 0.02132814 | 0.02119827 | 0.02062129
2030 | 6.518704 | 93.706982 | 27.305186 | 27.422211 | 27.54887 | 28.390723 | 27.639165 | 28.143532 | 28.627095 | 28.604556 | 28.826062 | 27.404534 | 27.506165 | 27.770902 | 27.859909 | 27.896568 | 26.598995 | 23.31238 | 23.44162 | 23.58147 | 24.51038 | 23.68116 | 24.23774 | 24.77098 | 24.74614 | 24.99028 | 23.4221 | 23.53432 | 23.82658 | 23.92481 | 23.96526 | 22.53201 | 0.08346 | 0.01945651 | 0.01956438 | 0.0196811 | 0.02045636 | 0.0197643 | 0.02022882 | 0.02067386 | 0.02065313 | 0.02085689 | 0.01954808 | 0.01964175 | 0.01988566 | 0.01996764 | 0.02000141 | 0.01880521
2020 | 6.307602 | 93.696276 | 27.863373 | 28.042441 | 28.115417 | 28.000979 | 27.228074 | 27.511284 | 27.814272 | 27.314325 | 27.584622 | 26.430448 | 26.612566 | 26.72865 | 27.462966 | 27.267935 | 26.377884 | 24.17933 | 24.37711 | 24.45769 | 24.33132 | 23.47726 | 23.79032 | 24.12509 | 23.57262 | 23.87136 | 22.59491 | 22.79646 | 22.92491 | 23.73692 | 23.52133 | 22.53673 | 0.04424 | 0.01069694 | 0.01078443 | 0.01082008 | 0.01076417 | 0.01038634 | 0.01052484 | 0.01067294 | 0.01042853 | 0.01056069 | 0.009995989 | 0.01008516 | 0.01014198 | 0.01050121 | 0.01040584 | 0.009970249
2010 | 6.408972 | 93.725393 | 26.866444 | 27.324859 | 26.906834 | 28.664544 | 27.888064 | 28.157957 | 28.274952 | 27.252603 | 27.805011 | 27.118704 | 27.660408 | 27.592803 | 26.924236 | 26.779213 | 26.353394 | 22.94581 | 23.45225 | 22.99044 | 24.93039 | 24.07401 | 24.37178 | 24.50083 | 23.37245 | 23.98235 | 23.22454 | 23.82275 | 23.74811 | 23.00967 | 22.8494 | 22.3786 | 0.03907 | 0.008964926 | 0.009162795 | 0.008982365 | 0.009740304 | 0.009405716 | 0.009522056 | 0.009572474 | 0.009131615 | 0.009369906 | 0.009073827 | 0.009307547 | 0.009278388 | 0.008989878 | 0.008927259 | 0.008743321
2000 | 6.654817 | 93.67265 | 26.834453 | 26.994587 | 27.347804 | 28.043621 | 27.301333 | 27.571884 | 27.91891 | 26.924747 | 27.335514 | 26.941435 | 27.167838 | 27.475438 | 27.090396 | 26.890949 | 26.415638 | 22.65121 | 22.82822 | 23.21853 | 23.98681 | 23.16719 | 23.46603 | 23.84917 | 22.75102 | 23.20495 | 22.76947 | 23.01969 | 23.35951 | 22.93411 | 22.71366 | 22.18804 | 0.03749 | 0.008491937 | 0.008558301 | 0.008704626 | 0.008992653 | 0.008685379 | 0.008797415 | 0.008941052 | 0.008529359 | 0.008699536 | 0.008536275 | 0.008630082 | 0.008757482 | 0.008597999 | 0.008515352 | 0.008318295
1990 | 6.553507 | 93.673395 | 27.218912 | 27.383942 | 27.794145 | 27.67839 | 26.866299 | 27.574295 | 27.732402 | 27.271073 | 27.900829 | 26.903045 | 27.165389 | 27.241009 | 26.684767 | 26.679333 | 26.188655 | 23.19314 | 23.37552 | 23.82865 | 23.70081 | 22.80331 | 23.58583 | 23.76047 | 23.25079 | 23.94646 | 22.84395 | 23.13398 | 23.21757 | 22.60254 | 22.59653 | 22.05358 | 0.08412 | 0.01951007 | 0.01966349 | 0.02004466 | 0.01993712 | 0.01918215 | 0.0198404 | 0.01998731 | 0.01955857 | 0.02014376 | 0.01921633 | 0.01946031 | 0.01953062 | 0.01901326 | 0.0190082 | 0.01855147
1980 | 6.572463 | 93.678825 | 27.013888 | 27.083411 | 27.120252 | 27.920203 | 27.178468 | 27.207826 | 27.373314 | 26.715448 | 27.228966 | 26.596504 | 26.936661 | 26.966391 | 26.26106 | 26.160257 | 25.788521 | 22.94193 | 23.01878 | 23.05949 | 23.9431 | 23.12383 | 23.15628 | 23.33913 | 22.61196 | 23.17964 | 22.48041 | 22.85656 | 22.88942 | 22.10929 | 21.99773 | 21.58618 | 0.07423 | 0.01702979 | 0.01708684 | 0.01711706 | 0.01777296 | 0.01716482 | 0.0171889 | 0.01732464 | 0.01678486 | 0.01720625 | 0.01668721 | 0.01696642 | 0.01699082 | 0.01641172 | 0.01632891 | 0.01602342
1970 | 6.551074 | 93.716736 | 26.841034 | 27.001989 | 27.274443 | 27.655929 | 26.869889 | 27.094384 | 27.235845 | 26.46791 | 26.914986 | 26.425125 | 26.764438 | 26.821023 | 26.884465 | 26.622029 | 25.640606 | 22.75744 | 22.93526 | 23.23616 | 23.65727 | 22.78932 | 23.03731 | 23.19354 | 22.34507 | 22.83915 | 22.29777 | 22.67281 | 22.73533 | 22.80543 | 22.51543 | 21.42993 | 0.04806 | 0.01093723 | 0.01102268 | 0.0111673 | 0.01136968 | 0.01095255 | 0.01107173 | 0.01114681 | 0.01073904 | 0.01097649 | 0.01071631 | 0.01089655 | 0.0109266 | 0.01096029 | 0.01082091 | 0.01029922
1960 | 6.549567 | 93.677041 | 26.741837 | 26.890585 | 27.026406 | 27.530555 | 26.818804 | 26.676963 | 27.232157 | 26.517732 | 27.041 | 26.122065 | 26.390073 | 26.552978 | 26.32192 | 26.308275 | 25.60117 | 22.66849 | 22.83298 | 22.98315 | 23.54028 | 22.75361 | 22.59674 | 23.21057 | 22.4206 | 22.99928 | 21.98273 | 22.27935 | 22.45959 | 22.20393 | 22.18883 | 21.40589 | 0.02157 | 0.004889593 | 0.004925074 | 0.004957464 | 0.005077638 | 0.004907953 | 0.004874116 | 0.00500652 | 0.004836122 | 0.004960944 | 0.004741675 | 0.004805656 | 0.004844533 | 0.004789388 | 0.004786131 | 0.004617251
1950 | 6.383812 | 93.608547 | 26.331857 | 26.351838 | 26.653673 | 27.034552 | 26.257203 | 26.279387 | 26.602051 | 26.072504 | 26.387707 | 25.947192 | 25.987431 | 26.216057 | 26.597313 | 26.564405 | 25.651386 | 22.43899 | 22.46114 | 22.79572 | 23.21771 | 22.35621 | 22.38081 | 22.73851 | 22.15137 | 22.50091 | 22.01237 | 22.05701 | 22.31058 | 22.73326 | 22.69678 | 21.68414 | 0.01648 | 0.003697945 | 0.003701596 | 0.003756735 | 0.003826279 | 0.003684303 | 0.003688357 | 0.003747306 | 0.003650546 | 0.00370815 | 0.003627638 | 0.003634995 | 0.003676784 | 0.003746441 | 0.00374043 | 0.003573546
1940 | 6.713143 | 93.685723 | 26.043575 | 26.39529 | 26.386266 | 26.814278 | 26.004511 | 26.260071 | 26.531288 | 26.448722 | 26.917964 | 25.71105 | 26.040203 | 26.220145 | 26.013755 | 25.780599 | 24.88209 | 21.70305 | 22.09207 | 22.0821 | 22.55524 | 21.65983 | 21.94253 | 22.24245 | 22.15116 | 22.66982 | 21.33505 | 21.69932 | 21.89837 | 21.67005 | 21.41204 | 20.41687 | 0.00324 | 0.0007031787 | 0.0007157832 | 0.0007154599 | 0.0007307899 | 0.0007017784 | 0.0007109381 | 0.0007206552 | 0.0007176975 | 0.0007345021 | 0.0006912558 | 0.0007030578383 | 0.0007095073 | 0.0007021097 | 0.00069375 | 0.0006615067
1930 | 6.465707 | 93.633932 | 25.804598 | 26.13069 | 26.331845 | 27.67395 | 27.143622 | 26.342425 | 26.426911 | 25.944154 | 26.68727 | 25.53335 | 25.788939 | 25.942234 | 25.222772 | 25.333328 | 24.784574 | 21.74778 | 22.10925 | 22.33214 | 23.81761 | 23.23097 | 22.34386 | 22.43745 | 21.90249 | 22.72581 | 21.44697 | 21.73042 | 21.90037 | 21.10241 | 21.22508 | 20.61599 | 0.00054474 | 0.0001184688 | 0.0001204379 | 0.0001216521 | 0.000129744 | 0.0001265484 | 0.0001217159 | 0.0001222258 | 0.0001193116 | 0.0001237966 | 0.0001168302 | 0.0001183743 | 0.0001193001 | 0.0001149532 | 0.0001156215 | 0.0001123035
1920 | 6.598343 | 93.637327 | 25.37992 | 25.188747 | 25.704338 | 26.924949 | 26.141281 | 26.056677 | 26.409426 | 26.143297 | 26.338173 | 24.983323 | 25.438295 | 25.352714 | 25.585531 | 25.272949 | 25.288381 | 21.12218 | 20.91014 | 21.48185 | 22.83357 | 21.96601 | 21.87229 | 22.26297 | 21.96824 | 22.18407 | 20.68224 | 21.18691 | 21.092 | 21.35015 | 21.00354 | 21.02066 | 0.00044451 | 9.389018e-05 | 9.294768e-05 | 9.548898e-05 | 0.0001014975 | 9.76411e-05 | 9.72245e-05 | 9.896114e-05 | 9.765103e-05 | 9.861042e-05 | 9.193463e-05 | 9.417792e-05 | 9.375607e-05 | 9.490356e-05 | 9.336284e-05 | 9.343892e-05
1910 | 6.622623 | 93.696093 | 25.647888 | 25.820577 | 25.836661 | 25.610198 | 24.866174 | 25.602889 | 25.792127 | 25.353042 | 25.900529 | 25.835474 | 25.912987 | 26.037792 | 26.145426 | 25.982136 | 24.940122 | 21.36481 | 21.55596 | 21.57377 | 21.32308 | 20.49888 | 21.31499 | 21.52447 | 21.03832 | 21.64445 | 21.57245 | 21.65824 | 21.79634 | 21.91542 | 21.73476 | 20.58084 | 2.2726e-05 | 4.855366e-06 | 4.898808e-06 | 4.902854e-06 | 4.845883e-06 | 4.658576e-06 | 4.844044e-06 | 4.891652e-06 | 4.781168e-06 | 4.918918e-06 | 4.902555e-06 | 4.922051e-06 | 4.953436e-06 | 4.980498e-06 | 4.93944e-06 | 4.677202e-06
1900 | 6.649422 | 93.735955 | 25.757987 | 25.916702 | 25.982216 | 26.293546 | 25.716106 | 26.046687 | 26.426618 | 25.512931 | 25.97294 | 25.369694 | 25.460973 | 25.529287 | 25.155397 | 24.986857 | 24.383257 | 21.4378 | 21.61331 | 21.68574 | 22.02984 | 21.39149 | 21.75701 | 22.17688 | 21.16675 | 21.67548 | 21.00826 | 21.10926 | 21.18484 | 20.7711 | 20.58452 | 19.91593 | 8.4916e-07 | 1.820413e-07 | 1.835315e-07 | 1.841466e-07 | 1.870686e-07 | 1.816479e-07 | 1.847518e-07 | 1.883172e-07 | 1.797395e-07 | 1.840595e-07 | 1.783938e-07 | 1.792514e-07 | 1.798932e-07 | 1.763799e-07 | 1.747955e-07 | 1.691181e-07
1890 | 6.522632 | 93.742823 | 25.207957 | 25.535886 | 25.635025 | 25.953304 | 25.155158 | 25.604392 | 25.868637 | 25.320117 | 25.657255 | 25.306321 | 25.399547 | 25.486538 | 25.492397 | 25.23299 | 24.098086 | 20.97214 | 21.33508 | 21.44477 | 21.79681 | 20.91369 | 21.41088 | 21.70318 | 21.09629 | 21.46936 | 21.08102 | 21.18421 | 21.28047 | 21.28696 | 20.99985 | 19.74248 | 0.00021956 | 4.604643e-05 | 4.68433e-05 | 4.708413e-05 | 4.785708e-05 | 4.591809e-05 | 4.700972e-05 | 4.76515e-05 | 4.631902e-05 | 4.713813e-05 | 4.628549e-05 | 4.651204e-05 | 4.672341e-05 | 4.673764e-05 | 4.610727e-05 | 4.334658e-05
1880 | 6.518696 | 93.679672 | 24.809012 | 25.020295 | 25.251948 | 25.995738 | 25.221559 | 25.249748 | 25.550198 | 25.526085 | 25.819178 | 24.290002 | 24.496657 | 24.642983 | 24.902635 | 24.76957 | 24.223108 | 20.56221 | 20.79652 | 21.05334 | 21.87732 | 21.01965 | 21.0509 | 21.38385 | 21.35713 | 21.68181 | 19.98634 | 20.21569 | 20.37804 | 20.66605 | 20.51847 | 19.91208 | 7.6123e-05 | 1.565257e-05 | 1.583094e-05 | 1.602643e-05 | 1.665367e-05 | 1.600079e-05 | 1.602457e-05 | 1.627803e-05 | 1.625769e-05 | 1.650484e-05 | 1.52142e-05 | 1.538879e-05 | 1.551238e-05 | 1.573162e-05 | 1.561927e-05 | 1.515768e-05
1870 | 6.769609 | 93.665618 | 24.757899 | 24.95959 | 25.198905 | 25.474669 | 24.782426 | 25.093791 | 25.318551 | 25.129596 | 25.394804 | 24.44145 | 24.650293 | 24.895337 | 24.596096 | 24.35772 | 24.235106 | 20.22287 | 20.44648 | 20.71171 | 21.01722 | 20.25007 | 20.59523 | 20.84428 | 20.63491 | 20.92875 | 19.8719 | 20.10355 | 20.37525 | 20.04344 | 19.77901 | 19.64295 | 2.6148e-10 | 5.287877e-11 | 5.346346e-11 | 5.415698e-11 | 5.495582e-11 | 5.294988e-11 | 5.38524e-11 | 5.450362e-11 | 5.395616e-11 | 5.47245e-11 | 5.196104e-11 | 5.256675e-11 | 5.327721e-11 | 5.240958e-11 | 5.171815e-11 | 5.136239e-11
1860 | 6.857198 | 93.658943 | 24.48609 | 24.758589 | 24.890978 | 25.506535 | 24.925684 | 24.951962 | 25.11931 | 24.599064 | 24.960331 | 24.639908 | 24.834097 | 25.041745 | 24.496115 | 24.345479 | 23.769646 | 19.8236 | 20.12579 | 20.27256 | 20.95459 | 20.31103 | 20.34016 | 20.52563 | 19.9489 | 20.34944 | 19.99419 | 20.20951 | 20.43967 | 19.83472 | 19.66761 | 19.02847 | 1.092e-05 | 2.164737e-06 | 2.197737e-06 | 2.213764e-06 | 2.288242e-06 | 2.217965e-06 | 2.221146e-06 | 2.241399e-06 | 2.17842e-06 | 2.222159e-06 | 2.183366e-06 | 2.206878e-06 | 2.232012e-06 | 2.165951e-06 | 2.147703e-06 | 2.077909e-06
1850 | 6.697041 | 93.672359 | 24.058527 | 24.339072 | 24.559989 | 25.135186 | 24.376532 | 24.444966 | 24.713139 | 24.55999 | 24.888491 | 24.078161 | 23.937234 | 24.211817 | 24.536235 | 24.323595 | 23.485919 | 19.52751 | 19.83887 | 20.08395 | 20.72169 | 19.88043 | 19.95636 | 20.25381 | 20.08395 | 20.44824 | 19.54931 | 19.39286 | 19.69765 | 20.0576 | 19.82169 | 18.89162 | 2.9348e-06 | 5.730935e-07 | 5.822311e-07 | 5.894238e-07 | 6.081402e-07 | 5.834509e-07 | 5.856791e-07 | 5.944088e-07 | 5.894239e-07 | 6.00115e-07 | 5.737331e-07 | 5.691417e-07 | 5.780868e-07 | 5.886506e-07 | 5.817271e-07 | 5.544311e-07
1840 | 6.694527 | 93.550607 | 24.041202 | 24.401187 | 24.719158 | 24.728492 | 24.047449 | 24.617949 | 25.023611 | 24.427132 | 24.925627 | 23.807105 | 24.045837 | 24.197282 | 24.06441 | 23.808428 | 23.598859 | 19.56132 | 19.96184 | 20.31544 | 20.32581 | 19.56827 | 20.20291 | 20.65384 | 19.9907 | 20.54494 | 19.30075 | 19.56648 | 19.735 | 19.58715 | 19.30222 | 19.06887 | 6.1337e-08 | 1.199833e-08 | 1.224399e-08 | 1.246088e-08 | 1.246724e-08 | 1.200259e-08 | 1.239186e-08 | 1.266844e-08 | 1.22617e-08 | 1.260165e-08 | 1.18385e-08 | 1.200149e-08 | 1.210486e-08 | 1.201417e-08 | 1.18394e-08 | 1.169627e-08
1830 | 6.668467 | 93.573083 | 23.737897 | 23.982127 | 24.215826 | 24.495057 | 23.767573 | 24.394338 | 24.592935 | 23.778203 | 24.216104 | 24.001759 | 23.979764 | 24.110562 | 23.980429 | 23.881836 | 23.130512 | 19.24455 | 19.51632 | 19.77627 | 20.08676 | 19.27757 | 19.97478 | 20.19556 | 19.2894 | 19.77658 | 19.53816 | 19.51369 | 19.65919 | 19.51443 | 19.40473 | 18.56824 | 5.0896e-06 | 9.794705e-07 | 9.933024e-07 | 1.006533e-06 | 1.022336e-06 | 9.811514e-07 | 1.016636e-06 | 1.027873e-06 | 9.817535e-07 | 1.006549e-06 | 9.94414e-07 | 9.931686e-07 | 1.000574e-06 | 9.932062e-07 | 9.87623e-07 | 9.450493e-07
1820 | 6.671583 | 93.483634 | 23.247989 | 23.563936 | 23.711054 | 24.725692 | 23.951416 | 23.817006 | 23.994025 | 23.40882 | 23.743932 | 23.442101 | 23.439972 | 23.770546 | 23.705926 | 23.568687 | 22.838781 | 18.73087 | 19.08333 | 19.2474 | 20.37793 | 19.51537 | 19.36553 | 19.56286 | 18.91031 | 19.28406 | 18.94743 | 18.94506 | 19.31373 | 19.24168 | 19.08863 | 18.27411 | 0.00096578 | 0.000180899 | 0.000184303 | 0.0001858875 | 0.000196806 | 0.0001884755 | 0.0001870284 | 0.0001889342 | 0.000182632 | 0.0001862416 | 0.0001829905 | 0.0001829676 | 0.0001865282 | 0.0001858323 | 0.0001843542 | 0.0001764877
1810 | 6.664595 | 93.6395 | 23.623062 | 24.078015 | 24.048549 | 24.346097 | 23.582373 | 23.65194 | 23.86278 | 23.752827 | 23.91234 | 23.405319 | 23.434712 | 23.806732 | 23.376086 | 23.24845 | 22.773424 | 19.09441 | 19.59997 | 19.56724 | 19.89772 | 19.04918 | 19.12651 | 19.36084 | 19.23865 | 19.41591 | 18.85232 | 18.88501 | 19.29855 | 18.81982 | 18.67787 | 18.14933 | 0.00948 | 0.00181015 | 0.001858078 | 0.001854974 | 0.001886304 | 0.001805862 | 0.001813193 | 0.001835408 | 0.001823824 | 0.001840628 | 0.0017872 | 0.001790299 | 0.001829503 | 0.001784119 | 0.001770662 | 0.001720557
1800 | 6.787932 | 93.582817 | 22.99019 | 23.253233 | 23.478049 | 24.168168 | 23.49077 | 23.359755 | 23.656178 | 23.367646 | 23.780489 | 23.255963 | 23.35472 | 23.409803 | 23.118326 | 23.002686 | 22.246906 | 18.27105 | 18.56394 | 18.81417 | 19.58178 | 18.82833 | 18.68251 | 19.01238 | 18.6913 | 19.15067 | 18.56698 | 18.67691 | 18.73822 | 18.41374 | 18.28496 | 17.44278 | 0.03111 | 0.005684122 | 0.005775241 | 0.005853089 | 0.006091891 | 0.005857493 | 0.00581213 | 0.005914751 | 0.005814862 | 0.005957773 | 0.005776186 | 0.005810386 | 0.00582946 | 0.005728513 | 0.005688452 | 0.005426449
1790 | 6.681152 | 93.569783 | 22.841204 | 23.107246 | 23.400486 | 23.887835 | 23.219738 | 23.234116 | 23.51146 | 23.152298 | 23.45573 | 22.844684 | 22.932717 | 23.074 | 22.887793 | 22.749382 | 22.352897 | 18.2326 | 18.52905 | 18.85566 | 19.39816 | 18.65436 | 18.67038 | 18.97923 | 18.57924 | 18.91718 | 18.23648 | 18.33459 | 18.49201 | 18.28452 | 18.13026 | 17.68818 | 0.08683 | 0.01583137 | 0.01608877 | 0.01637237 | 0.01684342 | 0.01619758 | 0.01621149 | 0.01647967 | 0.01613235 | 0.01642579 | 0.01583474 | 0.01591992 | 0.01605661 | 0.01587645 | 0.0157425 | 0.01535865
1780 | 6.739106 | 93.586457 | 22.440885 | 22.590191 | 23.012128 | 24.008919 | 23.343021 | 22.80287 | 23.05504 | 22.995219 | 23.357507 | 22.379892 | 22.534451 | 22.744984 | 22.592389 | 22.428879 | 22.260546 | 17.71362 | 17.88003 | 18.35009 | 19.45937 | 18.71851 | 18.117 | 18.39787 | 18.33125 | 18.73463 | 17.64563 | 17.81791 | 18.05251 | 17.88248 | 17.70024 | 17.51258 | 0.09814 | 0.01738415 | 0.01754746 | 0.01800877 | 0.01909742 | 0.01837034 | 0.01778002 | 0.01805567 | 0.01799029 | 0.01838617 | 0.01731742 | 0.01748649 | 0.01771673 | 0.01754986 | 0.01737101 | 0.01718684
1770 | 6.838819 | 93.54604 | 22.260085 | 22.417971 | 22.614991 | 23.318068 | 22.728059 | 22.660286 | 22.897366 | 22.502035 | 22.933364 | 22.271124 | 22.320654 | 22.530937 | 22.166505 | 22.058288 | 21.672787 | 17.41271 | 17.58885 | 17.80857 | 18.59213 | 17.93464 | 17.85908 | 18.12337 | 17.68261 | 18.1635 | 17.42503 | 17.48029 | 17.71484 | 17.3083 | 17.18754 | 16.75717 | 0.13831 | 0.02408353 | 0.02432713 | 0.02463104 | 0.02571478 | 0.0248054 | 0.02470089 | 0.02506644 | 0.02445681 | 0.02512193 | 0.02410056 | 0.02417699 | 0.02450139 | 0.02393911 | 0.02377208 | 0.02317685
1760 | 6.710457 | 93.567269 | 21.790387 | 21.999158 | 22.220881 | 23.417312 | 22.777616 | 22.408201 | 22.624716 | 22.058157 | 22.567635 | 22.200477 | 22.30564 | 22.434876 | 22.153642 | 21.976104 | 21.511564 | 17.02787 | 17.26088 | 17.50826 | 18.84173 | 18.12906 | 17.7172 | 17.95862 | 17.32672 | 17.89498 | 17.4855 | 17.60281 | 17.74695 | 17.43325 | 17.23515 | 16.71656 | 0.15608 | 0.0265771 | 0.02694078 | 0.0273269 | 0.02940817 | 0.02829584 | 0.027653 | 0.02802982 | 0.02704354 | 0.02793049 | 0.02729137 | 0.02747447 | 0.02769943 | 0.02720982 | 0.02690063 | 0.02609121
1750 | 6.66831 | 93.540922 | 21.592652 | 21.827989 | 22.109371 | 22.630489 | 22.085095 | 22.087984 | 22.317499 | 22.079918 | 22.394523 | 21.517393 | 21.643493 | 21.841336 | 21.914183 | 21.829147 | 21.418538 | 16.86476 | 17.12766 | 17.44187 | 18.02344 | 17.41477 | 17.41799 | 17.6742 | 17.40899 | 17.76016 | 16.78067 | 16.92156 | 17.14257 | 17.22392 | 17.12895 | 16.6702 | 0.16162 | 0.02725683 | 0.02768172 | 0.02818955 | 0.02912948 | 0.02814575 | 0.02815096 | 0.02856504 | 0.02813641 | 0.02870397 | 0.02712092 | 0.02734863 | 0.02770581 | 0.0278373 | 0.02768381 | 0.02694237
1740 | 6.701364 | 93.51833 | 21.694827 | 22.054987 | 22.278907 | 22.556522 | 21.969421 | 22.076857 | 22.245981 | 21.76615 | 22.001024 | 21.376671 | 21.595618 | 21.708983 | 21.927832 | 21.721294 | 21.436777 | 16.94913 | 17.35153 | 17.60161 | 17.91153 | 17.25595 | 17.37596 | 17.56484 | 17.02884 | 17.29126 | 16.59348 | 16.83825 | 16.96495 | 17.20949 | 16.97871 | 16.66068 | 0.16405 | 0.02780505 | 0.02846519 | 0.02887544 | 0.02938386 | 0.02830839 | 0.02850527 | 0.02881512 | 0.02793581 | 0.0283663 | 0.0272216 | 0.02762314 | 0.027831 | 0.02823217 | 0.02785357 | 0.02733184
1730 | 6.628318 | 93.479197 | 21.273985 | 21.595339 | 21.867487 | 22.143714 | 21.60646 | 21.656293 | 21.885874 | 21.654754 | 21.910682 | 21.33589 | 21.455293 | 21.670567 | 21.306782 | 21.130896 | 20.809656 | 16.57605 | 16.93568 | 17.24011 | 17.54897 | 16.94812 | 17.00388 | 17.26067 | 17.00215 | 17.28841 | 16.64535 | 16.77898 | 17.01984 | 16.61276 | 16.41587 | 16.05612 | 0.16979 | 0.02814448 | 0.02875509 | 0.02927198 | 0.02979639 | 0.02877622 | 0.02887088 | 0.02930689 | 0.02886796 | 0.029354 | 0.02826213 | 0.02848903 | 0.02889799 | 0.02820681 | 0.0278725 | 0.02726168
1720 | 6.791853 | 93.693335 | 21.080093 | 21.382577 | 21.508919 | 22.194761 | 21.504168 | 21.534713 | 21.681257 | 21.450259 | 21.751161 | 21.375479 | 21.48405 | 21.548957 | 21.454233 | 21.214095 | 20.856527 | 16.09855 | 16.43555 | 16.57626 | 17.33965 | 16.57097 | 16.60499 | 16.76816 | 16.51093 | 16.84599 | 16.42764 | 16.54857 | 16.62085 | 16.51536 | 16.24786 | 15.84937 | 0.18231 | 0.02934926 | 0.02996365 | 0.03022019 | 0.03161192 | 0.03021054 | 0.03027256 | 0.03057004 | 0.03010109 | 0.03071192 | 0.02994924 | 0.0301697 | 0.03030147 | 0.03010915 | 0.02962147 | 0.02889498
1710 | 6.691922 | 93.519848 | 20.728524 | 21.1123 | 21.328927 | 21.881371 | 21.253452 | 21.474661 | 21.705444 | 21.245172 | 21.492961 | 21.011937 | 21.029184 | 21.229135 | 21.267746 | 20.965885 | 20.633632 | 15.8787 | 16.3081 | 16.55037 | 17.16786 | 16.46597 | 16.71332 | 16.97128 | 16.45671 | 16.73377 | 16.19583 | 16.21513 | 16.43878 | 16.48196 | 16.14431 | 15.77249 | 0.18316 | 0.02908343 | 0.02986992 | 0.03031367 | 0.03144465 | 0.03015908 | 0.03061211 | 0.03108459 | 0.03014212 | 0.03064958 | 0.02966429 | 0.02969963 | 0.03010927 | 0.03018836 | 0.02956992 | 0.02888889
1700 | 6.753851 | 93.304189 | 20.639231 | 20.978934 | 21.153938 | 21.456955 | 20.86511 | 21.171443 | 21.432886 | 20.995296 | 21.31222 | 20.784944 | 20.745746 | 21.076643 | 20.796869 | 20.703089 | 20.446507 | 15.77982 | 16.16166 | 16.35829 | 16.69863 | 16.03374 | 16.37796 | 16.67161 | 16.18005 | 16.53609 | 15.94363 | 15.89957 | 16.27145 | 15.95704 | 15.85162 | 15.56311 | 0.19464 | 0.03071385 | 0.03145706 | 0.03183978 | 0.03250222 | 0.03120807 | 0.03187806 | 0.03244961 | 0.03149284 | 0.03218585 | 0.03103269 | 0.03094693 | 0.03167075 | 0.03105878 | 0.03085359 | 0.03029203
1690 | 6.604759 | 93.664991 | 20.275498 | 20.593006 | 20.796201 | 21.441699 | 20.806629 | 20.865657 | 21.105179 | 20.835613 | 21.172412 | 20.684994 | 20.752152 | 20.886175 | 20.646933 | 20.49753 | 19.961683 | 15.42377 | 15.77826 | 16.00503 | 16.72498 | 16.01667 | 16.08253 | 16.34973 | 16.04901 | 16.42472 | 15.88093 | 15.95588 | 16.10543 | 15.83845 | 15.67168 | 15.07324 | 0.19991 | 0.03083366 | 0.03154232 | 0.03199566 | 0.03343491 | 0.03201893 | 0.03215059 | 0.03268475 | 0.03208358 | 0.03283466 | 0.03174757 | 0.0318974 | 0.03219636 | 0.03166265 | 0.03132926 | 0.03013291
1680 | 6.649129 | 93.575117 | 20.319252 | 20.629511 | 20.887115 | 21.516947 | 20.916806 | 20.726992 | 20.912184 | 20.543484 | 20.744596 | 20.434887 | 20.53093 | 20.772838 | 20.633583 | 20.515119 | 20.190472 | 15.45136 | 15.79836 | 16.08635 | 16.79 | 16.11954 | 15.90736 | 16.11437 | 15.70216 | 15.92704 | 15.58071 | 15.68812 | 15.95861 | 15.80292 | 15.67044 | 15.30728 | 0.20017 | 0.03092899 | 0.03162358 | 0.03220005 | 0.03360855 | 0.03226648 | 0.03184175 | 0.03225614 | 0.03143102 | 0.03188115 | 0.03118791 | 0.03140292 | 0.03194435 | 0.0316327 | 0.03136752 | 0.03064059
1670 | 6.708065 | 93.308101 | 19.869009 | 20.244554 | 20.430309 | 21.357563 | 20.709519 | 20.521814 | 20.785117 | 20.611584 | 20.935963 | 20.223929 | 20.467914 | 20.543817 | 20.365413 | 20.279356 | 20.178999 | 14.96465 | 15.38726 | 15.5962 | 16.63832 | 15.91016 | 15.69911 | 15.99514 | 15.80005 | 16.16468 | 15.36406 | 15.6385 | 15.72385 | 15.52321 | 15.42641 | 15.31351 | 0.21573 | 0.03228325 | 0.03319494 | 0.03364569 | 0.03589386 | 0.03432298 | 0.03386769 | 0.03450631 | 0.03408545 | 0.03487206 | 0.03314488 | 0.03373693 | 0.03392107 | 0.03348823 | 0.0332794 | 0.03303583
1660 | 6.764153 | 93.358492 | 19.6719 | 20.014616 | 20.283261 | 20.945962 | 20.437327 | 20.468794 | 20.759821 | 20.514295 | 20.923321 | 20.046406 | 20.189567 | 20.36184 | 20.267721 | 20.128983 | 19.844373 | 14.6627 | 15.04805 | 15.34997 | 16.09423 | 15.52306 | 15.55841 | 15.88526 | 15.60952 | 16.06881 | 15.08378 | 15.24468 | 15.43826 | 15.33251 | 15.1766 | 14.85665 | 0.21721 | 0.03184885 | 0.03268587 | 0.03334167 | 0.03495827 | 0.03371765 | 0.03379443 | 0.03450436 | 0.03390545 | 0.03490307 | 0.03276348 | 0.03311298 | 0.03353344 | 0.03330374 | 0.03296509 | 0.03227014
1650 | 6.791024 | 93.306621 | 19.522331 | 19.864651 | 20.066988 | 20.73827 | 20.288821 | 20.379108 | 20.647751 | 20.213961 | 20.508202 | 19.985446 | 20.066324 | 20.245417 | 20.147899 | 19.864023 | 19.435178 | 14.4796 | 14.86499 | 15.0927 | 15.84763 | 15.34226 | 15.44381 | 15.74587 | 15.25805 | 15.58898 | 15.00094 | 15.09195 | 15.29344 | 15.18373 | 14.86429 | 14.38144 | 0.21902 | 0.03171321 | 0.03255731 | 0.03305603 | 0.03470947 | 0.03360262 | 0.03382503 | 0.03448661 | 0.03341819 | 0.03414298 | 0.03285506 | 0.03305439 | 0.03349569 | 0.03325541 | 0.03255576 | 0.03149824
1640 | 6.745351 | 93.263433 | 19.501004 | 19.798574 | 20.029641 | 20.509589 | 19.964573 | 20.164232 | 20.366501 | 20.07089 | 20.414587 | 19.961295 | 19.976967 | 20.194926 | 19.861278 | 19.738909 | 19.283985 | 14.52128 | 14.85665 | 15.11696 | 15.65735 | 15.04366 | 15.26854 | 15.49628 | 15.16342 | 15.55041 | 15.03997 | 15.05762 | 15.3031 | 14.9273 | 14.78942 | 14.2766 | 0.20913 | 0.03036836 | 0.03106971 | 0.03161409 | 0.03274421 | 0.03146081 | 0.03193109 | 0.03240737 | 0.03171125 | 0.03252058 | 0.03145309 | 0.03149001 | 0.03200338 | 0.03121745 | 0.03092911 | 0.02985666
1630 | 6.752104 | 93.319668 | 19.294073 | 19.659089 | 19.999719 | 20.620485 | 20.077039 | 20.245713 | 20.46163 | 20.026527 | 20.321927 | 19.942594 | 19.980008 | 20.149406 | 19.950793 | 19.851893 | 19.542485 | 14.26319 | 14.67418 | 15.05751 | 15.75558 | 15.1445 | 15.33422 | 15.57701 | 15.08767 | 15.41993 | 14.99324 | 15.03534 | 15.2259 | 15.00247 | 14.89118 | 14.54292 | 0.22984 | 0.03278251 | 0.03372714 | 0.03460819 | 0.03621263 | 0.03480811 | 0.03524417 | 0.0358022 | 0.03467751 | 0.03544116 | 0.03446047 | 0.03455722 | 0.03499521 | 0.03448167 | 0.03422589 | 0.03342544
1620 | 6.720657 | 93.284142 | 19.156197 | 19.464909 | 19.810931 | 20.315596 | 19.834939 | 20.006458 | 20.224203 | 19.737426 | 20.094214 | 19.607911 | 19.679266 | 19.81654 | 19.812543 | 19.649643 | 19.258068 | 14.15461 | 14.50257 | 14.89239 | 15.46057 | 14.91943 | 15.11258 | 15.35771 | 14.8096 | 15.21138 | 14.6637 | 14.74409 | 14.89871 | 14.89421 | 14.71071 | 14.26945 | 0.22783 | 0.03224844 | 0.03304121 | 0.03392934 | 0.03522381 | 0.03399094 | 0.03443099 | 0.03498946 | 0.03374071 | 0.03465609 | 0.03340831 | 0.03359145 | 0.03394373 | 0.03393348 | 0.03351542 | 0.03251009
1610 | 6.758799 | 93.311744 | 19.008556 | 19.317595 | 19.662027 | 20.048067 | 19.478995 | 19.764843 | 20.006303 | 19.653066 | 19.949849 | 19.370225 | 19.543381 | 19.657852 | 19.709432 | 19.456924 | 19.126629 | 13.93621 | 14.2844 | 14.67228 | 15.10676 | 14.46619 | 14.78802 | 15.05977 | 14.66219 | 14.99624 | 14.34368 | 14.53869 | 14.66758 | 14.72564 | 14.44133 | 14.06926 | 0.21146 | 0.02946952 | 0.0302058 | 0.031026 | 0.03194476 | 0.0305902 | 0.03127075 | 0.03184539 | 0.03100466 | 0.03171105 | 0.03033116 | 0.03074351 | 0.03101606 | 0.03113885 | 0.03053764 | 0.02975087
1600 | 6.748029 | 93.260964 | 18.872621 | 19.199268 | 19.47009 | 20.196836 | 19.601751 | 19.783076 | 19.930553 | 19.548018 | 19.852025 | 19.249099 | 19.389927 | 19.563135 | 19.460095 | 19.353324 | 18.933811 | 13.81024 | 14.17874 | 14.48412 | 15.30298 | 14.63253 | 14.83689 | 15.00305 | 14.57197 | 14.91458 | 14.23493 | 14.39374 | 14.58901 | 14.47285 | 14.35247 | 13.87928 | 0.23133 | 0.03194722 | 0.03279967 | 0.03350611 | 0.03540038 | 0.03384944 | 0.03432217 | 0.03470655 | 0.03370933 | 0.03450189 | 0.03292967 | 0.03329703 | 0.03374875 | 0.03348004 | 0.03320156 | 0.03210694
1590 | 6.780144 | 93.298251 | 18.89254 | 19.228155 | 19.463222 | 20.081028 | 19.538159 | 19.585208 | 19.805612 | 19.442395 | 19.825779 | 19.086144 | 19.174242 | 19.361773 | 19.536814 | 19.281269 | 19.052587 | 13.78494 | 14.16323 | 14.42807 | 15.12367 | 14.51248 | 14.56547 | 14.81366 | 14.40461 | 14.83636 | 14.00319 | 14.10248 | 14.31378 | 14.51096 | 14.22308 | 13.96536 | 0.23486 | 0.03237531 | 0.03326376 | 0.03388577 | 0.03551945 | 0.03408401 | 0.03420846 | 0.03479135 | 0.03383067 | 0.03484468 | 0.03288788 | 0.03312107 | 0.03361735 | 0.03408045 | 0.03340433 | 0.03279905
1580 | 6.879976 | 93.249347 | 18.722007 | 19.088525 | 19.282546 | 19.739025 | 19.254703 | 19.250987 | 19.550964 | 19.307452 | 19.58412 | 19.319945 | 19.350997 | 19.511434 | 19.258632 | 19.092286 | 18.688588 | 13.49225 | 13.90585 | 14.1247 | 14.63932 | 14.09329 | 14.0891 | 14.42735 | 14.15278 | 14.46473 | 14.16687 | 14.20189 | 14.38279 | 14.09772 | 13.91009 | 13.45453 | 0.23772 | 0.03207378 | 0.03305698 | 0.03357723 | 0.03480059 | 0.03350258 | 0.03349261 | 0.03429669 | 0.033644 | 0.03438555 | 0.03367749 | 0.03376073 | 0.03419076 | 0.03351311 | 0.03306707 | 0.0319841
1570 | 6.832139 | 93.200423 | 18.613364 | 18.977703 | 19.267889 | 19.692159 | 19.182925 | 19.378378 | 19.552537 | 19.335749 | 19.542979 | 18.959602 | 19.095171 | 19.17401 | 19.232331 | 19.019123 | 18.647415 | 13.43844 | 13.8501 | 14.1778 | 14.65666 | 14.08187 | 14.30254 | 14.49911 | 14.25442 | 14.48832 | 13.82965 | 13.98277 | 14.0718 | 14.13766 | 13.89688 | 13.47692 | 0.23497 | 0.0315763 | 0.03254357 | 0.03331358 | 0.03443876 | 0.03308817 | 0.03360667 | 0.03406856 | 0.0334936 | 0.03404321 | 0.03249553 | 0.03285532 | 0.03306451 | 0.03321925 | 0.0326535 | 0.03166673
1560 | 6.779394 | 93.203389 | 18.324732 | 18.675817 | 18.947227 | 19.746492 | 19.126531 | 19.078819 | 19.326144 | 19.058509 | 19.333144 | 18.930842 | 19.009579 | 19.204329 | 19.184596 | 18.971378 | 18.538486 | 13.17188 | 13.56874 | 13.87539 | 14.77769 | 14.07791 | 14.02402 | 14.30329 | 14.00109 | 14.3112 | 13.85688 | 13.94582 | 14.16576 | 14.14348 | 13.90267 | 13.41353 | 0.25821 | 0.03401111 | 0.03503584 | 0.03582765 | 0.03815747 | 0.03635056 | 0.03621143 | 0.03693253 | 0.0361522 | 0.03695294 | 0.03577986 | 0.0360095 | 0.0365774 | 0.03651987 | 0.03589809 | 0.03463507
1550 | 6.720312 | 93.19508 | 18.470092 | 18.744988 | 19.089508 | 19.585812 | 18.978065 | 19.010797 | 19.266499 | 19.053375 | 19.395942 | 18.816866 | 18.864368 | 19.014745 | 19.129678 | 18.936201 | 18.57756 | 13.40643 | 13.7172 | 14.10648 | 14.66692 | 13.98058 | 14.01756 | 14.30639 | 14.06566 | 14.45256 | 13.79843 | 13.85211 | 14.02202 | 14.15186 | 13.93328 | 13.52794 | 0.26226 | 0.03515971 | 0.03597472 | 0.03699566 | 0.03846545 | 0.03666547 | 0.03676246 | 0.03751994 | 0.03688861 | 0.03790329 | 0.03618777 | 0.03632855 | 0.03677416 | 0.03711467 | 0.03654142 | 0.03547837
1540 | 6.779425 | 93.172256 | 18.372679 | 18.691042 | 18.913954 | 19.533327 | 18.928878 | 19.047387 | 19.277995 | 18.962629 | 19.264391 | 18.750162 | 18.835517 | 19.060144 | 18.952266 | 18.757475 | 18.393611 | 13.23481 | 13.59491 | 13.84693 | 14.54674 | 13.8638 | 13.99775 | 14.25833 | 13.90195 | 14.24296 | 13.66176 | 13.75826 | 14.01217 | 13.89024 | 13.67003 | 13.2585 | 0.25737 | 0.03406244 | 0.03498921 | 0.03563785 | 0.03743894 | 0.03568127 | 0.03602601 | 0.03669666 | 0.03577945 | 0.03665711 | 0.03516126 | 0.03540963 | 0.03606311 | 0.03574931 | 0.03518254 | 0.03412339
1530 | 6.725926 | 93.141207 | 18.225426 | 18.499836 | 18.817794 | 19.256237 | 18.733473 | 18.917343 | 19.105898 | 18.777156 | 19.034143 | 18.747264 | 18.821209 | 18.951953 | 18.85427 | 18.650366 | 18.395767 | 13.13834 | 13.44902 | 13.80884 | 14.30472 | 13.71343 | 13.92146 | 14.13473 | 13.76286 | 14.05357 | 13.72904 | 13.8127 | 13.96061 | 13.85011 | 13.61939 | 13.33121 | 0.24789 | 0.03256863 | 0.03333877 | 0.03423074 | 0.03545998 | 0.03399423 | 0.03450991 | 0.03503857 | 0.03411676 | 0.03483741 | 0.03403292 | 0.03424031 | 0.03460696 | 0.03433303 | 0.03376111 | 0.03304674
1520 | 6.745365 | 93.103651 | 17.991323 | 18.312314 | 18.585478 | 19.344538 | 18.825453 | 18.869497 | 19.117727 | 18.896302 | 19.161782 | 18.512215 | 18.668238 | 18.757037 | 18.786664 | 18.623116 | 18.326086 | 12.86113 | 13.22494 | 13.53441 | 14.39367 | 13.80617 | 13.85604 | 14.13702 | 13.88638 | 14.18688 | 13.45142 | 13.62814 | 13.7287 | 13.76225 | 13.57704 | 13.24055 | 0.25688 | 0.03303766 | 0.03397223 | 0.03476719 | 0.03697445 | 0.03546529 | 0.03559339 | 0.03631518 | 0.03567134 | 0.03644325 | 0.03455402 | 0.03500798 | 0.03526629 | 0.03535247 | 0.0348767 | 0.03401232
1510 | 6.889317 | 93.077509 | 18.055742 | 18.432652 | 18.668281 | 19.338677 | 18.756689 | 18.84107 | 19.03944 | 18.784043 | 19.067816 | 18.506103 | 18.674761 | 18.857045 | 18.791688 | 18.597637 | 18.221103 | 12.77572 | 13.20302 | 13.47003 | 14.22916 | 13.57018 | 13.66577 | 13.89041 | 13.60117 | 13.92254 | 13.28627 | 13.47737 | 13.68386 | 13.60983 | 13.38999 | 12.96322 | 0.26269 | 0.03356053 | 0.03468302 | 0.03538442 | 0.03737857 | 0.03564752 | 0.0358986 | 0.03648873 | 0.03572892 | 0.03657313 | 0.03490169 | 0.03540371 | 0.03594613 | 0.03575166 | 0.03517416 | 0.03405308
1500 | 6.782545 | 93.066573 | 18.007827 | 18.38192 | 18.686301 | 19.136793 | 18.637673 | 18.712171 | 18.882389 | 18.735159 | 18.961166 | 18.485113 | 18.596239 | 18.81324 | 18.707176 | 18.522735 | 18.209647 | 12.84721 | 13.2715 | 13.61655 | 14.12692 | 13.56143 | 13.64587 | 13.83874 | 13.67192 | 13.92799 | 13.3885 | 13.51447 | 13.7604 | 13.64021 | 13.43115 | 13.07615 | 0.24339 | 0.03126883 | 0.03230151 | 0.03314132 | 0.03438352 | 0.03300718 | 0.03321267 | 0.03368212 | 0.03327608 | 0.03389934 | 0.03258627 | 0.03289287 | 0.03349143 | 0.0331989 | 0.03269008 | 0.03182603
1490 | 6.800525 | 93.035283 | 17.914342 | 18.273521 | 18.551248 | 19.302722 | 18.688979 | 18.595944 | 18.783496 | 18.73171 | 18.99122 | 18.43872 | 18.450133 | 18.623362 | 18.613648 | 18.462517 | 18.062763 | 12.72894 | 13.13664 | 13.45173 | 14.30362 | 13.60794 | 13.50242 | 13.71512 | 13.65639 | 13.95061 | 13.32408 | 13.33703 | 13.53352 | 13.5225 | 13.35107 | 12.89744 | 0.16993 | 0.02163028 | 0.02232309 | 0.02285852 | 0.02430613 | 0.02312397 | 0.02294467 | 0.0233061 | 0.02320631 | 0.02370627 | 0.02264161 | 0.02266361 | 0.02299751 | 0.02297879 | 0.02268748 | 0.02191661
1480 | 6.816984 | 92.963706 | 17.700762 | 18.055291 | 18.340314 | 19.127211 | 18.608313 | 18.66798 | 18.863603 | 18.550853 | 18.842871 | 18.382607 | 18.411264 | 18.59841 | 18.578201 | 18.409446 | 17.940154 | 12.48649 | 12.88965 | 13.21361 | 14.10725 | 13.51809 | 13.58586 | 13.80801 | 13.45282 | 13.78447 | 13.26167 | 13.29423 | 13.50684 | 13.48388 | 13.29216 | 12.75874 | 0.05906 | 0.007374519 | 0.007612627 | 0.007803957 | 0.008331743 | 0.007983782 | 0.008023807 | 0.008155009 | 0.007945233 | 0.008141106 | 0.00783234 | 0.007851571 | 0.007977138 | 0.007963581 | 0.007850351 | 0.007535313
1470 | 6.786429 | 92.914234 | 17.708301 | 17.994485 | 18.37191 | 18.973043 | 18.439316 | 18.506138 | 18.696864 | 18.559673 | 18.827735 | 18.31984 | 18.348646 | 18.541304 | 18.489992 | 18.335932 | 17.930335 | 12.54353 | 12.86934 | 13.29879 | 13.98228 | 13.37546 | 13.45146 | 13.66834 | 13.51235 | 13.81712 | 13.23956 | 13.27233 | 13.49146 | 13.4331 | 13.25787 | 12.79632 | 0.0484 | 0.006071069 | 0.006228759 | 0.006436616 | 0.006767422 | 0.006473725 | 0.006510509 | 0.006615478 | 0.006539976 | 0.006687486 | 0.006407947 | 0.006423807 | 0.006529865 | 0.006501621 | 0.006416807 | 0.006193418
1460 | 6.804194 | 92.854546 | 17.702767 | 18.051537 | 18.438694 | 18.938124 | 18.396592 | 18.449726 | 18.669967 | 18.498115 | 18.746262 | 18.27123 | 18.365681 | 18.50929 | 18.570249 | 18.32334 | 17.933028 | 12.53268 | 12.93022 | 13.37125 | 13.93979 | 13.3233 | 13.38381 | 13.63458 | 13.43892 | 13.72143 | 13.18052 | 13.2881 | 13.45164 | 13.52105 | 13.23987 | 12.79516 | 0.08316 | 0.01042218 | 0.01075277 | 0.01111953 | 0.01159233 | 0.01107966 | 0.01112998 | 0.01133852 | 0.0111758 | 0.01141074 | 0.01096092 | 0.01105038 | 0.01118639 | 0.01124411 | 0.01101028 | 0.01064046
1450 | 6.811487 | 92.808314 | 17.654512 | 18.04522 | 18.335034 | 19.024569 | 18.445065 | 18.499349 | 18.72663 | 18.471101 | 18.715022 | 18.1581 | 18.21955 | 18.348787 | 18.496864 | 18.28855 | 17.979826 | 12.48155 | 12.92734 | 13.25784 | 14.04356 | 13.38327 | 13.44515 | 13.70416 | 13.41295 | 13.69094 | 13.05608 | 13.12616 | 13.27352 | 13.44232 | 13.20484 | 12.85275 | 0.0267 | 0.003332575 | 0.0034516 | 0.003539842 | 0.00374963 | 0.003573334 | 0.003589855 | 0.003659011 | 0.003581258 | 0.00365548 | 0.003485975 | 0.003504685 | 0.003544029 | 0.003589099 | 0.003525692 | 0.003431684
1440 | 6.717309 | 92.694664 | 17.616982 | 18.031727 | 18.308063 | 19.041115 | 18.498075 | 18.434223 | 18.607898 | 18.424812 | 18.718351 | 18.212997 | 18.243942 | 18.432612 | 18.295465 | 18.110208 | 17.83889 | 12.57821 | 13.05263 | 13.36856 | 14.20598 | 13.58572 | 13.51275 | 13.7112 | 13.50199 | 13.83738 | 13.25989 | 13.29526 | 13.51091 | 13.35416 | 13.14237 | 12.83209 | 0.03855 | 0.004848902 | 0.00503179 | 0.00515358 | 0.005476405 | 0.005237293 | 0.005209165 | 0.005285667 | 0.005205019 | 0.00533431 | 0.005111687 | 0.005125324 | 0.005208455 | 0.005148028 | 0.005066384 | 0.00494677
1430 | 6.753295 | 92.585872 | 17.602876 | 17.884276 | 18.276519 | 18.906285 | 18.396848 | 18.395446 | 18.59736 | 18.253426 | 18.573699 | 18.212424 | 18.290564 | 18.477367 | 18.400179 | 18.155451 | 17.780707 | 12.54952 | 12.87218 | 13.3217 | 14.04285 | 13.45955 | 13.45794 | 13.68919 | 13.29525 | 13.66209 | 13.24827 | 13.33779 | 13.55177 | 13.46336 | 13.18299 | 12.75344 | 0.05991 | 0.007518418 | 0.007711725 | 0.007981032 | 0.008413074 | 0.008063615 | 0.008062653 | 0.008201193 | 0.007965181 | 0.008184961 | 0.007937037 | 0.007990672 | 0.008118867 | 0.008065901 | 0.007897926 | 0.007640588
1420 | 6.808884 | 92.436854 | 17.495869 | 17.830142 | 18.1698 | 18.847319 | 18.340282 | 18.341351 | 18.603185 | 18.302361 | 18.568267 | 18.156513 | 18.218739 | 18.42404 | 18.319415 | 18.180327 | 17.859019 | 12.40172 | 12.78625 | 13.17677 | 13.95511 | 13.3727 | 13.37393 | 13.67475 | 13.32912 | 13.63464 | 13.1615 | 13.23302 | 13.46894 | 13.34872 | 13.18887 | 12.81946 | 0.00804 | 0.0009970986 | 0.001028015 | 0.001059412 | 0.001121991 | 0.001075165 | 0.001075264 | 0.00109945 | 0.001071662 | 0.001096225 | 0.001058184 | 0.001063935 | 0.001082903 | 0.001073237 | 0.001060385 | 0.001030685
1410 | 6.835931 | 92.124714 | 17.454064 | 17.800235 | 18.175992 | 18.857088 | 18.265816 | 18.404358 | 18.589798 | 18.252774 | 18.558589 | 18.081939 | 18.14405 | 18.312706 | 18.227478 | 18.093523 | 17.73884 | 12.40502 | 12.8059 | 13.2408 | 14.02843 | 13.34472 | 13.50498 | 13.71943 | 13.32964 | 13.68335 | 13.13197 | 13.20384 | 13.39897 | 13.30037 | 13.14537 | 12.73482 | 0.00045332 | 5.623442e-05 | 5.805172e-05 | 6.00232e-05 | 6.359368e-05 | 6.04943e-05 | 6.122079e-05 | 6.219294e-05 | 6.04259e-05 | 6.202935e-05 | 5.952984e-05 | 5.985565e-05 | 6.07402e-05 | 6.029324e-05 | 5.959061e-05 | 5.772949e-05
1400 | 6.771061 | 91.924633 | 17.448111 | 17.807731 | 18.089064 | 18.77057 | 18.218778 | 18.257132 | 18.413158 | 18.215738 | 18.489953 | 18.004578 | 18.015451 | 18.232235 | 18.18313 | 18.012903 | 17.749546 | 12.52817 | 12.94644 | 13.27349 | 14.06513 | 13.42423 | 13.4688 | 13.65007 | 13.4207 | 13.73927 | 13.17529 | 13.18793 | 13.43987 | 13.38281 | 13.18497 | 12.87878 | 3.1513e-09 | 3.948003e-10 | 4.079812e-10 | 4.182875e-10 | 4.432345e-10 | 4.230378e-10 | 4.244422e-10 | 4.301545e-10 | 4.229265e-10 | 4.329656e-10 | 4.151929e-10 | 4.155912e-10 | 4.235306e-10 | 4.217324e-10 | 4.154979e-10 | 4.058491e-10
1390 | 6.796579 | 92.610684 | 17.379456 | 17.749664 | 18.027632 | 18.699242 | 18.15653 | 18.217322 | 18.459837 | 18.138369 | 18.490142 | 18.09778 | 18.144098 | 18.327139 | 18.285713 | 18.11658 | 17.715761 | 12.23643 | 12.6608 | 12.97927 | 13.74817 | 13.1269 | 13.19652 | 13.47417 | 13.1061 | 13.50886 | 13.05962 | 13.11266 | 13.32226 | 13.27483 | 13.08115 | 12.62194 | 0.00047836 | 5.853417e-05 | 6.056418e-05 | 6.208762e-05 | 6.576573e-05 | 6.279384e-05 | 6.312686e-05 | 6.445506e-05 | 6.269435e-05 | 6.4621e-05 | 6.247197e-05 | 6.272573e-05 | 6.372837e-05 | 6.350148e-05 | 6.257498e-05 | 6.037833e-05
1380 | 6.817537 | 92.523888 | 17.363583 | 17.72858 | 18.058204 | 18.612665 | 18.044928 | 18.25629 | 18.449344 | 18.100862 | 18.373312 | 18.042425 | 18.113922 | 18.27571 | 18.21953 | 18.066576 | 17.638179 | 12.21658 | 12.63575 | 13.01409 | 13.65006 | 12.99886 | 13.24136 | 13.46279 | 13.06304 | 13.37559 | 12.99599 | 13.07803 | 13.26364 | 13.19919 | 13.0237 | 12.53196 | 7.9042e-05 | 9.656229e-06 | 9.987551e-06 | 1.02866e-05 | 1.078928e-05 | 1.027456e-05 | 1.046624e-05 | 1.064126e-05 | 1.032529e-05 | 1.057233e-05 | 1.027229e-05 | 1.033713e-05 | 1.048384e-05 | 1.04329e-05 | 1.029419e-05 | 9.905508e-06
1370 | 6.814979 | 93.331869 | 17.26332 | 17.629336 | 17.97709 | 18.606499 | 18.064174 | 18.173722 | 18.375688 | 18.128057 | 18.462519 | 17.979755 | 18.014028 | 18.223137 | 18.165192 | 17.953504 | 17.667866 | 11.89739 | 12.31067 | 12.70312 | 13.41287 | 12.80136 | 12.92492 | 13.15268 | 12.87342 | 13.25057 | 12.70612 | 12.74479 | 12.98066 | 12.9153 | 12.67651 | 12.35417 | 2.8266e-07 | 3.362917e-08 | 3.479735e-08 | 3.590663e-08 | 3.791283e-08 | 3.618432e-08 | 3.653359e-08 | 3.717736e-08 | 3.6388e-08 | 3.745407e-08 | 3.591513e-08 | 3.602442e-08 | 3.669112e-08 | 3.65064e-08 | 3.583141e-08 | 3.492028e-08
1360 | 6.824118 | 93.405213 | 17.176878 | 17.554265 | 17.909171 | 18.537806 | 17.994243 | 18.114494 | 18.338136 | 18.125054 | 18.382273 | 17.904867 | 17.966019 | 18.131879 | 18.052466 | 17.903738 | 17.648159 | 11.77094 | 12.19646 | 12.59639 | 13.30425 | 12.69223 | 12.82767 | 13.07949 | 12.83956 | 13.12918 | 12.59155 | 12.66043 | 12.84725 | 12.75781 | 12.59027 | 12.30229 | 2.0706e-06 | 2.437292e-07 | 2.525398e-07 | 2.608209e-07 | 2.754778e-07 | 2.628053e-07 | 2.656097e-07 | 2.70824e-07 | 2.65856e-07 | 2.718529e-07 | 2.607205e-07 | 2.62147e-07 | 2.660151e-07 | 2.641632e-07 | 2.606942e-07 | 2.547311e-07
1350 | 6.751085 | 93.503953 | 17.136658 | 17.465258 | 17.826499 | 18.433511 | 17.893314 | 18.036566 | 18.311671 | 18.123911 | 18.407631 | 17.970475 | 17.987434 | 18.178227 | 18.131572 | 17.955639 | 17.672635 | 11.78424 | 12.15404 | 12.56035 | 13.24259 | 12.63548 | 12.79652 | 13.1057 | 12.8947 | 13.21352 | 12.72223 | 12.74129 | 12.95575 | 12.90331 | 12.70555 | 12.38731 | 0.01549 | 0.001825379 | 0.00188266 | 0.001945598 | 0.002051277 | 0.001957235 | 0.001982181 | 0.002030073 | 0.001997389 | 0.002046774 | 0.001970673 | 0.001973626 | 0.002006845 | 0.001998723 | 0.001968089 | 0.001918795
1340 | 6.79637 | 93.541686 | 17.101197 | 17.494016 | 17.854588 | 18.635381 | 18.089975 | 18.077719 | 18.298315 | 18.093674 | 18.340818 | 17.954735 | 18.021486 | 18.214181 | 18.201481 | 18.008828 | 17.623468 | 11.68337 | 12.12507 | 12.53027 | 13.40694 | 12.79467 | 12.78091 | 13.02861 | 12.79883 | 13.07633 | 12.64277 | 12.71775 | 12.93415 | 12.91989 | 12.70353 | 12.27057 | 0.16216 | 0.01894575 | 0.01966201 | 0.02031909 | 0.02174069 | 0.02074784 | 0.02072552 | 0.0211272 | 0.02075458 | 0.02120458 | 0.02050152 | 0.02062311 | 0.02097402 | 0.02095089 | 0.02060005 | 0.01989795
1330 | 6.803864 | 93.541505 | 17.112043 | 17.500263 | 17.876915 | 18.462745 | 17.933475 | 18.013482 | 18.24038 | 17.996474 | 18.290483 | 17.927568 | 17.995565 | 18.139309 | 18.078121 | 17.93573 | 17.593527 | 11.68708 | 12.1236 | 12.54687 | 13.2047 | 12.6104 | 12.70027 | 12.95508 | 12.68117 | 13.01133 | 12.60377 | 12.68015 | 12.84159 | 12.77287 | 12.61294 | 12.22843 | 0.22052 | 0.02577235 | 0.02673497 | 0.02766835 | 0.02911902 | 0.02780846 | 0.02800664 | 0.02856854 | 0.02796451 | 0.02869259 | 0.02779383 | 0.02796226 | 0.02831827 | 0.02816673 | 0.02781405 | 0.02696613
1320 | 6.799424 | 93.56931 | 17.022094 | 17.435603 | 17.806182 | 18.487578 | 17.904646 | 17.932196 | 18.195141 | 18.057567 | 18.311244 | 17.886749 | 17.937552 | 18.106896 | 18.077105 | 17.889016 | 17.560841 | 11.58412 | 12.04887 | 12.46511 | 13.22984 | 12.57566 | 12.60659 | 12.90174 | 12.74733 | 13.03202 | 12.55557 | 12.61261 | 12.8027 | 12.76926 | 12.55811 | 12.18956 | 0.24864 | 0.02880277 | 0.0299583 | 0.03099324 | 0.03289468 | 0.03126813 | 0.03134503 | 0.03207888 | 0.03169496 | 0.03240281 | 0.03121817 | 0.03135998 | 0.03183263 | 0.03174949 | 0.0312245 | 0.03030813
1310 | 6.79996 | 93.575229 | 16.923416 | 17.332369 | 17.681391 | 18.376759 | 17.82668 | 17.910137 | 18.180441 | 17.893386 | 18.167966 | 17.853373 | 17.895757 | 18.039163 | 17.993653 | 17.784242 | 17.489478 | 11.47113 | 11.93076 | 12.32281 | 13.10327 | 12.48595 | 12.57964 | 12.88301 | 12.56084 | 12.86902 | 12.51591 | 12.5635 | 12.72447 | 12.67339 | 12.4383 | 12.10726 | 0.28908 | 0.03316073 | 0.03448945 | 0.03562278 | 0.03787894 | 0.03609437 | 0.03636522 | 0.03724222 | 0.03631086 | 0.03720175 | 0.03618101 | 0.03631856 | 0.03678389 | 0.03663623 | 0.03595663 | 0.03499968
1300 | 6.818089 | 93.580998 | 16.859066 | 17.237675 | 17.622143 | 18.335484 | 17.763312 | 17.905478 | 18.102258 | 17.940359 | 18.210241 | 17.788707 | 17.84064 | 17.988634 | 17.954343 | 17.769832 | 17.482394 | 11.37676 | 11.80229 | 12.23414 | 13.03473 | 12.39265 | 12.55224 | 12.77308 | 12.59139 | 12.89423 | 12.42116 | 12.47946 | 12.64557 | 12.60708 | 12.39997 | 12.0772 | 0.33855 | 0.03851604 | 0.03995665 | 0.0414187 | 0.04412907 | 0.04195531 | 0.0424956 | 0.04324325 | 0.04262814 | 0.04365342 | 0.04205183 | 0.0422492 | 0.04281157 | 0.04268128 | 0.04198009 | 0.04088736
1290 | 6.824034 | 93.55077 | 16.818982 | 17.216509 | 17.587271 | 18.213262 | 17.659951 | 17.844505 | 18.071197 | 17.837423 | 18.1499 | 17.736427 | 17.784084 | 17.958987 | 17.99603 | 17.838004 | 17.451802 | 11.3322 | 11.77929 | 12.19603 | 12.89911 | 12.2777 | 12.48503 | 12.73961 | 12.47707 | 12.82798 | 12.36362 | 12.41716 | 12.61361 | 12.65521 | 12.47772 | 12.04379 | 0.39522 | 0.04478713 | 0.04655412 | 0.04820116 | 0.05097987 | 0.04852392 | 0.04934332 | 0.05034949 | 0.04931188 | 0.05069873 | 0.04886349 | 0.04907508 | 0.04985149 | 0.0500159 | 0.04931446 | 0.04759947
1280 | 6.836388 | 93.552804 | 16.747814 | 17.167179 | 17.529729 | 18.180682 | 17.706724 | 17.760565 | 18.023601 | 17.792736 | 18.093231 | 17.657309 | 17.684254 | 17.893195 | 17.927998 | 17.738802 | 17.415427 | 11.23759 | 11.70926 | 12.11678 | 12.84791 | 12.31565 | 12.37613 | 12.67155 | 12.41227 | 12.74973 | 12.26013 | 12.29041 | 12.52511 | 12.56419 | 12.35169 | 11.98833 | 0.40387 | 0.04538526 | 0.04729019 | 0.04893605 | 0.05188885 | 0.04973922 | 0.04998349 | 0.05117659 | 0.05012944 | 0.05149234 | 0.049515 | 0.04963726 | 0.05058514 | 0.050743 | 0.04988476 | 0.04841726
1270 | 6.789408 | 93.527168 | 16.638055 | 17.075474 | 17.440566 | 18.083355 | 17.55392 | 17.651843 | 17.902174 | 17.832309 | 18.08756 | 17.604658 | 17.69964 | 17.82355 | 17.881659 | 17.658058 | 17.418415 | 11.17362 | 11.66595 | 12.07663 | 12.79911 | 12.20409 | 12.31418 | 12.59554 | 12.51702 | 12.80383 | 12.26113 | 12.36791 | 12.50718 | 12.57248 | 12.32116 | 12.05172 | 0.37087 | 0.04143959 | 0.04326552 | 0.04478859 | 0.04746806 | 0.0452613 | 0.04566959 | 0.04671307 | 0.04642188 | 0.04748558 | 0.04547286 | 0.04586886 | 0.04638538 | 0.04662757 | 0.0456955 | 0.0446962
1260 | 6.764435 | 93.531792 | 16.533404 | 16.980939 | 17.373719 | 17.991786 | 17.48401 | 17.574233 | 17.80359 | 17.767765 | 18.026832 | 17.654671 | 17.754984 | 17.866519 | 17.850883 | 17.663306 | 17.362502 | 11.08312 | 11.58688 | 12.02872 | 12.72345 | 12.15274 | 12.25418 | 12.51198 | 12.47172 | 12.76282 | 12.3446 | 12.45735 | 12.5827 | 12.56512 | 12.35431 | 12.0161 | 0.41235 | 0.04570124 | 0.04777849 | 0.04960042 | 0.05246513 | 0.05011181 | 0.05053009 | 0.05159314 | 0.05142712 | 0.05262749 | 0.05090296 | 0.05136789 | 0.05188474 | 0.05181229 | 0.05094298 | 0.04954841
1250 | 6.705335 | 93.518793 | 16.485681 | 16.890704 | 17.303501 | 17.915422 | 17.443118 | 17.548665 | 17.812289 | 17.605571 | 17.870845 | 17.532609 | 17.648379 | 17.784376 | 17.821401 | 17.64155 | 17.256942 | 11.09972 | 11.55582 | 12.02038 | 12.70851 | 12.17744 | 12.29615 | 12.59258 | 12.36015 | 12.6584 | 12.2781 | 12.40829 | 12.5612 | 12.60282 | 12.40061 | 11.968 | 0.43684 | 0.04848801 | 0.05048044 | 0.05250984 | 0.05551584 | 0.05319594 | 0.05371452 | 0.0550094 | 0.05399408 | 0.05529695 | 0.05363564 | 0.05420436 | 0.05487232 | 0.05505415 | 0.05417082 | 0.05228101
1240 | 6.769661 | 93.51713 | 16.372028 | 16.800577 | 17.181414 | 17.894733 | 17.417749 | 17.495633 | 17.764186 | 17.667594 | 17.904362 | 17.462067 | 17.498677 | 17.675001 | 17.768013 | 17.600044 | 17.221747 | 10.89883 | 11.38149 | 11.81015 | 12.61236 | 12.07603 | 12.16363 | 12.46561 | 12.35701 | 12.62319 | 12.12588 | 12.16706 | 12.36534 | 12.46992 | 12.28106 | 11.85553 | 0.44011 | 0.04796683 | 0.05009107 | 0.05197764 | 0.05550828 | 0.05314783 | 0.05353337 | 0.05486241 | 0.05438445 | 0.05555591 | 0.05336722 | 0.05354844 | 0.05442111 | 0.05488135 | 0.05405016 | 0.05217738
1230 | 6.760625 | 93.558026 | 16.223629 | 16.645865 | 17.01824 | 17.788118 | 17.3127 | 17.334931 | 17.640906 | 17.564295 | 17.809787 | 17.350308 | 17.400654 | 17.618148 | 17.659336 | 17.541856 | 17.161831 | 10.73258 | 11.20784 | 11.62672 | 12.49198 | 11.95778 | 11.98277 | 12.32661 | 12.24053 | 12.51632 | 12.00005 | 12.05664 | 12.30104 | 12.34731 | 12.21532 | 11.78818 | 0.43928 | 0.04714609 | 0.04923379 | 0.05107384 | 0.05487478 | 0.05252814 | 0.05263791 | 0.05414833 | 0.05377021 | 0.05498169 | 0.05271383 | 0.0529624 | 0.05403601 | 0.05423928 | 0.05365945 | 0.0517831
1220 | 6.787544 | 93.540144 | 16.196359 | 16.635883 | 17.035082 | 17.590202 | 17.121334 | 17.336361 | 17.560029 | 17.467532 | 17.729449 | 17.450571 | 17.461887 | 17.694114 | 17.623047 | 17.500931 | 17.078971 | 10.67531 | 11.17022 | 11.61943 | 12.24363 | 11.71645 | 11.95827 | 12.20972 | 12.10574 | 12.40013 | 12.08667 | 12.0994 | 12.36042 | 12.28055 | 12.14329 | 11.6688 | 0.43724 | 0.04667673 | 0.04884066 | 0.05080478 | 0.05353406 | 0.051229 | 0.05228633 | 0.05338577 | 0.05293115 | 0.05421831 | 0.05284778 | 0.0529034 | 0.05404469 | 0.05369547 | 0.05309531 | 0.05102065
1210 | 6.78266 | 93.516846 | 16.025736 | 16.501922 | 16.887895 | 17.446911 | 17.001126 | 17.215947 | 17.424418 | 17.332476 | 17.610887 | 17.322243 | 17.368652 | 17.541387 | 17.530449 | 17.3563 | 17.045818 | 10.49384 | 11.03042 | 11.46506 | 12.0941 | 11.59252 | 11.83427 | 12.0688 | 11.96537 | 12.27851 | 11.95386 | 12.00607 | 12.20035 | 12.18805 | 11.99217 | 11.64282 | 0.43267 | 0.04540372 | 0.04772533 | 0.04960587 | 0.05232753 | 0.05015734 | 0.05120333 | 0.05221806 | 0.05177057 | 0.05312543 | 0.05172077 | 0.05194665 | 0.05278727 | 0.05273405 | 0.05188653 | 0.05037498
1200 | 6.797735 | 93.559752 | 15.902446 | 16.367856 | 16.785107 | 17.456982 | 17.031865 | 17.17454 | 17.448081 | 17.278975 | 17.567346 | 17.325387 | 17.359145 | 17.563819 | 17.446875 | 17.299514 | 16.996532 | 10.32828 | 10.85234 | 11.32186 | 12.07725 | 11.59938 | 11.7598 | 12.06725 | 11.8772 | 12.20126 | 11.92936 | 11.9673 | 12.1973 | 12.0659 | 11.90028 | 11.55965 | 0.42789 | 0.04419369 | 0.0464361 | 0.0484451 | 0.05167736 | 0.04963259 | 0.050319 | 0.05163456 | 0.05082133 | 0.05220798 | 0.05104455 | 0.0512069 | 0.05219103 | 0.05162877 | 0.05092012 | 0.04946259
1190 | 6.7796 | 93.541186 | 15.82611 | 16.309678 | 16.742082 | 17.348095 | 16.901451 | 17.013128 | 17.314405 | 17.251794 | 17.557105 | 17.192653 | 17.247456 | 17.367445 | 17.42973 | 17.32028 | 16.875996 | 10.26696 | 10.81174 | 11.29854 | 11.98024 | 11.47788 | 11.60352 | 11.94236 | 11.87196 | 12.21521 | 11.80545 | 11.86708 | 12.002 | 12.07202 | 11.94897 | 11.44923 | 0.44124 | 0.04530193 | 0.04770573 | 0.04985368 | 0.05286162 | 0.05064498 | 0.05119936 | 0.05269447 | 0.05238382 | 0.05389839 | 0.05209035 | 0.05236229 | 0.05295762 | 0.0532666 | 0.05272362 | 0.0505186
1180 | 6.836418 | 93.537741 | 15.691082 | 16.172873 | 16.591797 | 17.134394 | 16.728823 | 17.048824 | 17.333666 | 17.073187 | 17.378741 | 17.191494 | 17.272897 | 17.387422 | 17.314585 | 17.206188 | 16.790805 | 10.05088 | 10.59379 | 11.06554 | 11.67609 | 11.21977 | 11.57984 | 11.90019 | 11.60725 | 11.95088 | 11.74032 | 11.83186 | 11.96064 | 11.87874 | 11.75684 | 11.28953 | 0.42052 | 0.04226594 | 0.04454902 | 0.0465328 | 0.04910031 | 0.04718139 | 0.04869554 | 0.0500427 | 0.04881079 | 0.05025583 | 0.04937037 | 0.04975534 | 0.05029687 | 0.04995247 | 0.04943987 | 0.04747473
1170 | 6.830803 | 93.525222 | 15.517056 | 16.036711 | 16.460533 | 17.118572 | 16.691729 | 16.874774 | 17.194837 | 17.099754 | 17.382396 | 17.047869 | 17.159599 | 17.295602 | 17.252839 | 17.109695 | 16.725458 | 9.863679 | 10.44956 | 10.92705 | 11.66779 | 11.18739 | 11.39344 | 11.75359 | 11.64661 | 11.96456 | 11.58823 | 11.71395 | 11.86694 | 11.81884 | 11.6578 | 11.22536 | 0.43731 | 0.04313486 | 0.04569698 | 0.04778507 | 0.0510244 | 0.04892356 | 0.04982464 | 0.05139962 | 0.05093181 | 0.0523222 | 0.05067651 | 0.05122625 | 0.0518953 | 0.05168495 | 0.05098072 | 0.04908962
1160 | 6.841106 | 93.527344 | 15.368571 | 15.873173 | 16.296142 | 17.006679 | 16.631015 | 16.716756 | 17.064006 | 16.875351 | 17.235729 | 16.935874 | 16.982877 | 17.18173 | 17.219482 | 17.0481 | 16.646606 | 9.684027 | 10.25305 | 10.72967 | 11.52964 | 11.1068 | 11.20333 | 11.59414 | 11.38184 | 11.78733 | 11.44996 | 11.50285 | 11.72658 | 11.76905 | 11.57624 | 11.12435 | 0.27371 | 0.02650615 | 0.02806362 | 0.02936818 | 0.03155776 | 0.03040042 | 0.03066463 | 0.03173432 | 0.03115325 | 0.03226309 | 0.03133968 | 0.03148446 | 0.03209683 | 0.03221307 | 0.03168533 | 0.03044847
1150 | 6.862165 | 93.539445 | 15.262781 | 15.767787 | 16.168428 | 16.79443 | 16.4722 | 16.640493 | 16.978374 | 16.782215 | 17.137585 | 16.832383 | 16.90337 | 17.078395 | 17.090543 | 16.939578 | 16.606656 | 9.53827 | 10.10769 | 10.55911 | 11.2639 | 10.9012 | 11.09065 | 11.47086 | 11.25015 | 11.64995 | 11.30661 | 11.38648 | 11.58338 | 11.59704 | 11.42722 | 11.05257 | 0.11648 | 0.01111018 | 0.01177344 | 0.01229926 | 0.01312019 | 0.01269772 | 0.01291839 | 0.01336126 | 0.01310418 | 0.01356986 | 0.01316994 | 0.01326297 | 0.01349232 | 0.01350823 | 0.01331042 | 0.01287403
1140 | 6.842956 | 93.521046 | 15.092081 | 15.673301 | 16.061192 | 16.584183 | 16.251368 | 16.496962 | 16.828334 | 16.747643 | 17.065823 | 16.74918 | 16.785318 | 16.967916 | 17.048129 | 16.902032 | 16.535165 | 9.3712 | 10.02695 | 10.46425 | 11.05344 | 10.67855 | 10.95521 | 11.32833 | 11.2375 | 11.59563 | 11.23923 | 11.27991 | 11.48544 | 11.57571 | 11.41129 | 10.99824 | 0.24447 | 0.02290977 | 0.02451288 | 0.02558195 | 0.02702235 | 0.02610586 | 0.02678221 | 0.02769438 | 0.0274723 | 0.02834783 | 0.02747653 | 0.027576 | 0.02807847 | 0.02829915 | 0.02789718 | 0.0268874
1130 | 6.874841 | 93.503412 | 15.008248 | 15.538279 | 15.978672 | 16.584099 | 16.246212 | 16.405816 | 16.76069 | 16.688092 | 17.005853 | 16.671131 | 16.684162 | 16.914641 | 16.99706 | 16.885395 | 16.456256 | 9.243764 | 9.842078 | 10.33883 | 11.02118 | 10.64044 | 10.82031 | 11.22008 | 11.13832 | 11.49614 | 11.11921 | 11.13389 | 11.39344 | 11.48624 | 11.36051 | 10.87715 | 0.06757 | 0.006246012 | 0.006650292 | 0.006985947 | 0.00744701 | 0.007189746 | 0.007311284 | 0.00758141 | 0.007526162 | 0.007767939 | 0.007513253 | 0.007523171 | 0.00769855 | 0.00776125 | 0.007676299 | 0.007349687
1120 | 6.921811 | 93.502178 | 14.880268 | 15.396101 | 15.792495 | 16.573782 | 16.215739 | 16.30301 | 16.663584 | 16.554845 | 16.89604 | 16.562117 | 16.645235 | 16.801167 | 16.905749 | 16.805103 | 16.392455 | 9.04602 | 9.628437 | 10.07568 | 10.95636 | 10.5529 | 10.65126 | 11.05752 | 10.93503 | 11.31931 | 10.94322 | 11.03685 | 11.21247 | 11.33024 | 11.21691 | 10.75206 | 0.13562 | 0.01226821 | 0.01305809 | 0.01366463 | 0.01485902 | 0.01431185 | 0.01444524 | 0.01499621 | 0.01483009 | 0.01535124 | 0.0148412 | 0.01496818 | 0.01520636 | 0.01536607 | 0.01521237 | 0.01458195
1110 | 6.899266 | 93.508938 | 14.790282 | 15.315534 | 15.763274 | 16.360244 | 16.073212 | 16.2354 | 16.552457 | 16.464977 | 16.828857 | 16.475232 | 16.576587 | 16.709663 | 16.856356 | 16.715704 | 16.30758 | 8.968731 | 9.561781 | 10.06693 | 10.73989 | 10.4164 | 10.59921 | 10.95644 | 10.85789 | 11.26771 | 10.86944 | 10.98362 | 11.13349 | 11.29867 | 11.1403 | 10.68055 | 0.45496 | 0.04080414 | 0.04350228 | 0.0458005 | 0.0488622 | 0.04739045 | 0.04822214 | 0.0498474 | 0.04939905 | 0.05126359 | 0.04945161 | 0.04997106 | 0.05065295 | 0.05140445 | 0.0506839 | 0.04859221
1100 | 6.860418 | 93.50624 | 14.621693 | 15.190184 | 15.61828 | 16.181358 | 15.92269 | 16.137601 | 16.541654 | 16.29656 | 16.639617 | 16.438682 | 16.534693 | 16.717945 | 16.705163 | 16.576657 | 16.249474 | 8.822977 | 9.465038 | 9.94816 | 10.58312 | 10.2915 | 10.5338 | 10.98912 | 10.71296 | 11.09947 | 10.87311 | 10.98128 | 11.1877 | 11.1733 | 11.02856 | 10.6599 | 0.46113 | 0.04068539 | 0.04364613 | 0.04587395 | 0.04880195 | 0.0474572 | 0.04857451 | 0.05067415 | 0.04940069 | 0.05118301 | 0.05013918 | 0.05063799 | 0.05158982 | 0.05152344 | 0.05085598 | 0.04915598
1090 | 6.897581 | 93.517586 | 14.494143 | 15.09169 | 15.479853 | 16.071362 | 15.835236 | 16.051336 | 16.417502 | 16.184129 | 16.550764 | 16.332578 | 16.436988 | 16.653986 | 16.585899 | 16.453236 | 16.239782 | 8.634481 | 9.30931 | 9.747336 | 10.41432 | 10.14814 | 10.39175 | 10.80434 | 10.5414 | 10.95444 | 10.70867 | 10.82629 | 11.07068 | 10.994 | 10.84459 | 10.60411 | 0.52656 | 0.04546572 | 0.0490191 | 0.05132557 | 0.05483763 | 0.05343604 | 0.05471878 | 0.05689132 | 0.05550681 | 0.05768168 | 0.05638756 | 0.0570069 | 0.05829376 | 0.05789003 | 0.05710327 | 0.05583703
1080 | 6.930434 | 93.506034 | 14.326606 | 14.902071 | 15.329565 | 15.943556 | 15.734871 | 15.887902 | 16.293666 | 16.182856 | 16.517347 | 16.237374 | 16.312021 | 16.524945 | 16.561737 | 16.425922 | 16.038418 | 8.409866 | 9.060094 | 9.542745 | 10.23539 | 10.00005 | 10.17263 | 10.63005 | 10.50516 | 10.88208 | 10.56661 | 10.65073 | 10.89064 | 10.93208 | 10.77908 | 10.34234 | 0.56519 | 0.04753172 | 0.05120674 | 0.05393464 | 0.05784939 | 0.05651926 | 0.0574947 | 0.06007996 | 0.05937412 | 0.06150441 | 0.05972141 | 0.06019687 | 0.06155278 | 0.06178703 | 0.06092225 | 0.05845388
1070 | 6.870147 | 93.502609 | 14.188796 | 14.772669 | 15.202536 | 15.818949 | 15.596023 | 15.755047 | 16.138184 | 16.031022 | 16.401666 | 16.07045 | 16.119436 | 16.345333 | 16.561325 | 16.425078 | 15.97212 | 8.32325 | 8.983171 | 9.468643 | 10.16422 | 9.912743 | 10.09214 | 10.52419 | 10.40338 | 10.82116 | 10.44783 | 10.50306 | 10.75768 | 11.00105 | 10.84754 | 10.33696 | 0.57178 | 0.04759068 | 0.05136398 | 0.0541398 | 0.05811699 | 0.05667908 | 0.05770486 | 0.06017523 | 0.05948443 | 0.06187324 | 0.05973861 | 0.06005439 | 0.06151026 | 0.06290183 | 0.06202409 | 0.05910468
1060 | 6.878034 | 93.493463 | 14.098459 | 14.631459 | 15.11237 | 15.702063 | 15.472176 | 15.708499 | 16.057419 | 15.998809 | 16.411922 | 16.138477 | 16.230594 | 16.424345 | 16.435698 | 16.22697 | 16.001311 | 8.213718 | 8.816365 | 9.359685 | 10.02535 | 9.765917 | 10.03261 | 10.42619 | 10.36009 | 10.82584 | 10.51759 | 10.62145 | 10.83984 | 10.85264 | 10.61736 | 10.36291 | 0.60073 | 0.04934227 | 0.05296255 | 0.05622644 | 0.06022526 | 0.05866679 | 0.06026889 | 0.06263323 | 0.06223617 | 0.06503408 | 0.06318231 | 0.06380621 | 0.06511819 | 0.06519505 | 0.06378167 | 0.06225312
1050 | 6.875295 | 93.496864 | 13.953543 | 14.557072 | 14.986187 | 15.561078 | 15.403089 | 15.586944 | 16.01233 | 15.824194 | 16.148946 | 16.027424 | 16.083952 | 16.356049 | 16.165513 | 16.085159 | 15.910413 | 8.052313 | 8.734773 | 9.219617 | 9.868659 | 9.690351 | 9.897848 | 10.37771 | 10.16552 | 10.53175 | 10.39473 | 10.45847 | 10.76521 | 10.55043 | 10.45983 | 10.26277 | 0.61802 | 0.04976491 | 0.05398264 | 0.05697908 | 0.06099029 | 0.0598883 | 0.06117068 | 0.06413631 | 0.06282494 | 0.06508832 | 0.0642415 | 0.06463543 | 0.06653114 | 0.06520376 | 0.06464384 | 0.06342596
1040 | 6.849044 | 93.482289 | 13.785056 | 14.420008 | 14.781701 | 15.382462 | 15.226052 | 15.400639 | 15.8016 | 15.709348 | 16.06025 | 15.941574 | 16.016067 | 16.236704 | 16.215629 | 16.122966 | 15.817501 | 7.893993 | 8.61238 | 9.021283 | 9.699949 | 9.523317 | 9.720474 | 10.17306 | 10.06896 | 10.46487 | 10.331 | 10.41503 | 10.66388 | 10.64011 | 10.53561 | 10.19101 | 0.63366 | 0.05002107 | 0.0545732 | 0.05716426 | 0.0614647 | 0.06034545 | 0.06159475 | 0.06446264 | 0.06380296 | 0.06631169 | 0.06546339 | 0.06599589 | 0.06757271 | 0.06742212 | 0.06675993 | 0.06457634
1030 | 6.887154 | 93.4664 | 13.641593 | 14.314749 | 14.662004 | 15.31604 | 15.141177 | 15.31161 | 15.692547 | 15.639697 | 16.057032 | 15.925893 | 16.011863 | 16.153438 | 16.088681 | 16.020024 | 15.65981 | 7.690805 | 8.452818 | 8.845597 | 9.584794 | 9.387236 | 9.57979 | 10.00998 | 9.950314 | 10.42136 | 10.27337 | 10.37039 | 10.53012 | 10.45706 | 10.3796 | 9.973022 | 0.65092 | 0.05006099 | 0.05502108 | 0.05757776 | 0.06238934 | 0.0611034 | 0.06235677 | 0.06515698 | 0.06476858 | 0.06783469 | 0.06687144 | 0.06750293 | 0.06854268 | 0.06806713 | 0.06756287 | 0.0649164
1020 | 6.881016 | 93.461708 | 13.609794 | 14.224654 | 14.623038 | 15.215517 | 15.067597 | 15.189161 | 15.610372 | 15.484921 | 15.864757 | 15.791304 | 15.879963 | 16.0892 | 16.029207 | 15.9232 | 15.627925 | 7.662542 | 8.3587 | 8.809401 | 9.479167 | 9.312009 | 9.449386 | 9.925184 | 9.783508 | 10.21238 | 10.12947 | 10.22955 | 10.46569 | 10.39799 | 10.27835 | 9.945005 | 0.65839 | 0.05044941 | 0.05503284 | 0.05800021 | 0.06240988 | 0.06130934 | 0.06221381 | 0.06534642 | 0.06441364 | 0.06723732 | 0.0666914 | 0.06735033 | 0.06890503 | 0.06845931 | 0.06767163 | 0.06547692
1010 | 6.882558 | 93.464757 | 13.512557 | 14.134959 | 14.54549 | 15.014595 | 14.852202 | 15.162036 | 15.599052 | 15.463426 | 15.861325 | 15.660878 | 15.761217 | 15.932187 | 15.979787 | 15.900905 | 15.524139 | 7.550141 | 8.254895 | 8.71937 | 9.249749 | 9.066188 | 9.416368 | 9.910003 | 9.756841 | 10.20609 | 9.979811 | 10.09309 | 10.28607 | 10.33979 | 10.25077 | 9.825408 | 0.67695 | 0.05111068 | 0.05588151 | 0.05902577 | 0.06261618 | 0.06137356 | 0.0637441 | 0.06708576 | 0.06604894 | 0.06909015 | 0.06755833 | 0.06832518 | 0.06963156 | 0.0699952 | 0.06939256 | 0.0665131
1000 | 6.931179 | 93.459851 | 13.35279 | 13.872865 | 14.378416 | 14.92821 | 14.798803 | 15.008395 | 15.403797 | 15.364538 | 15.758708 | 15.655768 | 15.733245 | 15.898271 | 15.944121 | 15.814335 | 15.481009 | 7.31453 | 7.903676 | 8.475905 | 9.097695 | 8.951391 | 9.188335 | 9.635126 | 9.590777 | 10.03593 | 9.919699 | 10.00718 | 10.19347 | 10.24522 | 10.09872 | 9.72234 | 0.69159 | 0.05058656 | 0.05466103 | 0.05861851 | 0.06291875 | 0.06190692 | 0.06354561 | 0.06663557 | 0.06632885 | 0.06940746 | 0.06860365 | 0.06920864 | 0.07049704 | 0.07085494 | 0.06984177 | 0.06723873
990 | 6.96383 | 93.431339 | 13.279529 | 13.820348 | 14.24181 | 14.865233 | 14.74074 | 14.869208 | 15.341733 | 15.211968 | 15.629019 | 15.485639 | 15.590933 | 15.752745 | 15.781578 | 15.69468 | 15.369176 | 7.198693 | 7.81177 | 8.289179 | 8.994772 | 8.853926 | 8.999269 | 9.533608 | 9.386907 | 9.858279 | 9.696259 | 9.815246 | 9.998061 | 10.03063 | 9.932464 | 9.564628 | 0.68843 | 0.04955796 | 0.05377857 | 0.05706519 | 0.06192271 | 0.06095308 | 0.06195367 | 0.06563221 | 0.06462228 | 0.06786735 | 0.06675196 | 0.06757109 | 0.06882965 | 0.06905388 | 0.06837806 | 0.06584577
980 | 6.971559 | 93.473996 | 13.127826 | 13.819507 | 14.147495 | 14.956737 | 14.780145 | 14.736527 | 15.227782 | 15.134326 | 15.547347 | 15.233512 | 15.380701 | 15.612236 | 15.586969 | 15.541509 | 15.429415 | 7.011449 | 7.794932 | 8.166151 | 9.081231 | 8.881643 | 8.832337 | 9.387462 | 9.281889 | 9.748344 | 9.393935 | 9.560175 | 9.8216 | 9.793076 | 9.741752 | 9.615186 | 0.56941 | 0.03992389 | 0.04438512 | 0.04649888 | 0.05170944 | 0.05057296 | 0.05029221 | 0.05345315 | 0.052852 | 0.05550804 | 0.05349 | 0.05443659 | 0.05592517 | 0.05576275 | 0.05547051 | 0.05474983
970 | 7.035671 | 93.445532 | 13.026174 | 13.774766 | 14.083891 | 14.499708 | 14.365725 | 14.583651 | 15.016357 | 15.028901 | 15.526199 | 15.250134 | 15.435829 | 15.566244 | 15.670831 | 15.577375 | 15.26064 | 6.827395 | 7.67596 | 8.026071 | 8.496747 | 8.345122 | 8.591727 | 9.081121 | 9.095303 | 9.657322 | 9.345384 | 9.555224 | 9.702559 | 9.820693 | 9.715133 | 9.357257 | 0.59689 | 0.04075204 | 0.04581704 | 0.04790682 | 0.05071623 | 0.0498112 | 0.05128316 | 0.0542043 | 0.05428896 | 0.05764359 | 0.05578166 | 0.05703418 | 0.0579136 | 0.05861873 | 0.05798866 | 0.05585253
960 | 6.997071 | 93.441479 | 12.855921 | 13.581515 | 13.898223 | 14.371614 | 14.178906 | 14.519894 | 14.976925 | 15.015501 | 15.403318 | 15.131741 | 15.323336 | 15.505515 | 15.563944 | 15.476926 | 15.159283 | 6.678804 | 7.501604 | 7.860442 | 8.396469 | 8.178312 | 8.564285 | 9.081281 | 9.124901 | 9.56328 | 9.256325 | 9.472893 | 9.678756 | 9.744769 | 9.646455 | 9.287461 | 0.39685 | 0.02650483 | 0.02977011 | 0.03119416 | 0.03332139 | 0.03245563 | 0.03398736 | 0.03603906 | 0.03621217 | 0.03795188 | 0.03673372 | 0.03759318 | 0.03841015 | 0.03867212 | 0.03828196 | 0.03685729
950 | 6.998089 | 93.408972 | 12.788465 | 13.527886 | 13.821171 | 14.252368 | 14.114626 | 14.469858 | 14.903607 | 14.693219 | 15.112248 | 15.122 | 15.239511 | 15.389587 | 15.294703 | 15.252017 | 15.010305 | 6.605677 | 7.444815 | 7.777378 | 8.266041 | 8.109978 | 8.512388 | 9.003433 | 8.765296 | 9.239514 | 9.250546 | 9.383475 | 9.553206 | 9.4459 | 9.397621 | 9.124173 | 0.13944 | 0.009210955 | 0.01038105 | 0.01084478 | 0.01152617 | 0.01130855 | 0.01186967 | 0.01255439 | 0.01222233 | 0.01288358 | 0.01289896 | 0.01308432 | 0.01332099 | 0.01317136 | 0.01310404 | 0.01272275
940 | 6.852753 | 93.410875 | 12.657917 | 13.319394 | 13.653781 | 13.99394 | 13.953502 | 14.262773 | 14.788256 | 14.728781 | 15.074066 | 15.050159 | 15.249448 | 15.352321 | 15.555734 | 15.463131 | 15.085407 | 6.622837 | 7.373672 | 7.752935 | 8.138542 | 8.092712 | 8.443148 | 9.038188 | 8.970865 | 9.361624 | 9.334575 | 9.560024 | 9.676373 | 9.906377 | 9.801677 | 9.374455 | 0.44411 | 0.02941268 | 0.03274722 | 0.03443156 | 0.03614408 | 0.03594054 | 0.03749687 | 0.04013949 | 0.03984051 | 0.04157591 | 0.04145578 | 0.04245702 | 0.04297374 | 0.04399521 | 0.04353023 | 0.04163289
930 | 6.95422 | 93.440323 | 12.567891 | 13.158853 | 13.579473 | 14.175557 | 14.154669 | 13.983358 | 14.69548 | 14.679759 | 15.17767 | 14.878703 | 14.74665 | 15.070391 | 15.383525 | 15.303579 | 15.128272 | 6.400896 | 7.071417 | 7.548281 | 8.223528 | 8.199877 | 8.005874 | 8.811978 | 8.794193 | 9.35729 | 9.019235 | 8.869867 | 9.236004 | 9.589966 | 9.499613 | 9.301445 | 0.40679 | 0.02603821 | 0.02876582 | 0.03070565 | 0.03345249 | 0.03335628 | 0.03256709 | 0.03584625 | 0.0357739 | 0.03806452 | 0.03668935 | 0.03608173 | 0.03757114 | 0.03901102 | 0.03864347 | 0.03783735
920 | 7.000854 | 93.419528 | 12.393265 | 12.906042 | 13.338203 | 14.141729 | 14.131854 | 14.239869 | 14.63626 | 14.482848 | 14.846371 | 14.51406 | 14.631493 | 14.796942 | 15.339155 | 15.272925 | 14.978739 | 6.152237 | 6.734509 | 7.22487 | 8.135709 | 8.124522 | 8.246876 | 8.695706 | 8.522033 | 8.933498 | 8.55737 | 8.69031 | 8.877564 | 9.49089 | 9.416003 | 9.083263 | 0.69657 | 0.04285464 | 0.04691057 | 0.05032628 | 0.05667091 | 0.05659299 | 0.05744526 | 0.06057168 | 0.05936192 | 0.06222807 | 0.05960807 | 0.06053409 | 0.06183845 | 0.0661107 | 0.06558905 | 0.06327129
910 | 6.960566 | 93.413105 | 12.403441 | 12.868662 | 13.575056 | 13.830569 | 13.911937 | 14.349093 | 14.60647 | 14.505687 | 14.771702 | 14.796178 | 14.807187 | 15.028536 | 15.183923 | 15.163311 | 14.899553 | 6.210567 | 6.738915 | 7.540416 | 7.83011 | 7.922338 | 8.417637 | 8.709085 | 8.594974 | 8.896127 | 8.92383 | 8.93629 | 9.186766 | 9.362547 | 9.339233 | 9.040821 | 0.58553 | 0.03636473 | 0.03945837 | 0.0441514 | 0.04584764 | 0.04638766 | 0.04928779 | 0.0509943 | 0.05032615 | 0.05208949 | 0.0522517 | 0.05232466 | 0.05379127 | 0.05482052 | 0.05468401 | 0.05293672
900 | 6.992314 | 93.420205 | 12.239905 | 12.881571 | 13.32789 | 14.309385 | 14.159348 | 13.694975 | 14.397491 | 14.65359 | 14.976361 | 14.77799 | 14.742693 | 15.043028 | 15.243454 | 15.155456 | 14.8302 | 5.987648 | 6.716368 | 7.222799 | 8.33522 | 8.165281 | 7.639055 | 8.434994 | 8.724928 | 9.090174 | 8.865721 | 8.825775 | 9.165591 | 9.392274 | 9.292757 | 8.924802 | 0.69429 | 0.04157164 | 0.04663107 | 0.05014717 | 0.0578706 | 0.05669073 | 0.05303719 | 0.05856332 | 0.0605763 | 0.06311217 | 0.06155381 | 0.06127647 | 0.06363578 | 0.06520962 | 0.06451868 | 0.06196401
890 | 7.033247 | 93.420735 | 12.169741 | 12.964206 | 13.631363 | 13.926363 | 13.916816 | 13.975763 | 14.358948 | 14.420127 | 14.476196 | 14.309821 | 14.457938 | 14.818752 | 14.812237 | 14.777903 | 14.757383 | 5.861196 | 6.763438 | 7.520215 | 7.854584 | 7.843765 | 7.910561 | 8.344614 | 8.41389 | 8.477374 | 8.28898 | 8.456702 | 8.865105 | 8.857733 | 8.81888 | 8.795659 | 0.86078 | 0.050452 | 0.05821833 | 0.0647325 | 0.06761069 | 0.06751756 | 0.06809253 | 0.07182877 | 0.07242508 | 0.07297154 | 0.07134989 | 0.0727936 | 0.07630905 | 0.0762456 | 0.07591116 | 0.07571127
880 | 7.189611 | 93.40193 | 12.336269 | 12.98276 | 13.861226 | 13.33513 | 13.020648 | 14.252151 | 15.015351 | 13.917264 | 14.326498 | 14.685948 | 14.695919 | 14.883951 | 15.055716 | 14.823093 | 14.492233 | 5.874561 | 6.608981 | 7.605678 | 7.008948 | 6.651998 | 8.048756 | 8.912956 | 7.66921 | 8.13299 | 8.540093 | 8.551383 | 8.764244 | 8.958633 | 8.695357 | 8.320727 | 0.87434 | 0.05136364 | 0.05778496 | 0.06649949 | 0.06128204 | 0.05816108 | 0.07037349 | 0.07792954 | 0.06705497 | 0.07110998 | 0.07466945 | 0.07476816 | 0.07662929 | 0.07832891 | 0.07602698 | 0.07275144
870 | 6.92364 | 93.385132 | 12.160194 | 12.434269 | 12.990643 | 13.59531 | 12.903647 | 13.943429 | 14.855633 | 13.774131 | 14.402637 | 14.721829 | 15.019054 | 15.249603 | 15.28892 | 15.595526 | 14.548415 | 5.979823 | 6.291436 | 6.923598 | 7.610002 | 6.824789 | 8.004881 | 9.038586 | 7.81287 | 8.525439 | 8.887053 | 9.223617 | 9.484571 | 9.529064 | 9.875937 | 8.690614 | 0.89933 | 0.05377834 | 0.05658077 | 0.062266 | 0.06843903 | 0.06137737 | 0.0719903 | 0.08128672 | 0.07026348 | 0.07667183 | 0.07992394 | 0.08295075 | 0.08529759 | 0.08569773 | 0.08881726 | 0.0781573
860 | 6.656794 | 93.481548 | 11.501748 | 12.30586 | 12.488479 | 14.03891 | 13.783087 | 13.719424 | 14.314025 | 13.632835 | 14.069891 | 14.152037 | 14.829348 | 14.833659 | 15.674642 | 15.694638 | 13.841005 | 5.523801 | 6.436652 | 6.643811 | 8.400279 | 8.110744 | 8.038674 | 8.711524 | 7.94064 | 8.435335 | 8.528278 | 9.294172 | 9.299044 | 10.24892 | 10.27149 | 8.176304 | 0.91764 | 0.0506886 | 0.05906529 | 0.06096627 | 0.07708432 | 0.07442743 | 0.07376609 | 0.07994043 | 0.07286649 | 0.07740601 | 0.07825889 | 0.08528704 | 0.08533175 | 0.09404817 | 0.09425528 | 0.07502904
850 | 6.946384 | 93.874782 | 11.890886 | 12.555252 | 13.026317 | 13.310559 | 13.143036 | 13.456888 | 13.86732 | 13.897222 | 14.334855 | 14.286371 | 14.316687 | 14.629863 | 14.743451 | 14.829531 | 14.671155 | 5.589015 | 6.336676 | 6.866328 | 7.185732 | 6.997503 | 7.350107 | 7.810955 | 7.844519 | 8.335559 | 8.281175 | 8.315181 | 8.666379 | 8.793715 | 8.890198 | 8.712671 | 0.829 | 0.04633294 | 0.05253104 | 0.05692186 | 0.05956972 | 0.05800929902 | 0.06093239 | 0.06475282 | 0.06503106 | 0.06910178 | 0.06865094 | 0.06893285 | 0.07184428 | 0.0728999 | 0.07369974 | 0.07222804
840 | 6.935008 | 93.747064 | 11.752362 | 12.421297 | 12.906591 | 13.195996 | 13.043016 | 13.330437 | 13.722423 | 13.791171 | 14.218453 | 14.172777 | 14.233742 | 14.513637 | 14.613462 | 14.715506 | 14.583059 | 5.460664 | 6.21566 | 6.762892 | 7.089036 | 6.916654 | 7.240493 | 7.68191 | 7.759299 | 8.240102 | 8.18872 | 8.2573 | 8.572072 | 8.684303 | 8.79901 | 8.650123 | 0.94124 | 0.05139795 | 0.05850428 | 0.06365505 | 0.06672484 | 0.06510231 | 0.06815041 | 0.07230521 | 0.07303363 | 0.07755914 | 0.07707551 | 0.07772101 | 0.08068377 | 0.08174013 | 0.0828198 | 0.08141842
830 | 6.922583 | 93.447341 | 11.672113 | 12.347829 | 12.81063 | 13.113225 | 12.986989 | 13.220116 | 13.62405 | 13.697402 | 14.094642 | 14.078112 | 14.128022 | 14.438553 | 14.529176 | 14.627275 | 14.542713 | 5.418569 | 6.186168 | 6.711428 | 7.054653 | 6.911487 | 7.175857 | 7.633696 | 7.716806 | 8.166721 | 8.148005 | 8.204514 | 8.556008 | 8.658553 | 8.769541 | 8.673869 | 0.8493 | 0.04601991 | 0.05253912 | 0.05700016 | 0.05991517 | 0.05869926 | 0.06094456 | 0.06483298 | 0.06553883 | 0.06935996 | 0.069201 | 0.06968094 | 0.07266618 | 0.07353709 | 0.07447971 | 0.07366717
820 | 6.952388 | 93.240774 | 11.579855 | 12.239545 | 12.694769 | 13.009896 | 12.880476 | 13.131483 | 13.512737 | 13.56156 | 13.948992 | 13.951605 | 13.984552 | 14.325564 | 14.39866 | 14.507062 | 14.438032 | 5.303071 | 6.055892 | 6.57492 | 6.933995 | 6.786548 | 7.072491 | 7.506591 | 7.562162 | 8.002992 | 8.005964 | 8.04344 | 8.431205 | 8.514296 | 8.637501 | 8.559047 | 0.79899 | 0.04237101 | 0.04838597 | 0.05253296 | 0.05540193 | 0.05422384 | 0.0565085 | 0.05997691 | 0.06042092 | 0.06394311 | 0.06396686 | 0.06426628 | 0.06736449 | 0.06802837 | 0.06901277 | 0.06838593
810 | 6.953115 | 93.297683 | 11.510064 | 12.155379 | 12.602358 | 12.911094 | 12.783788 | 13.03204 | 13.407791 | 13.457912 | 13.86457 | 13.842331 | 13.885996 | 14.21079 | 14.317184 | 14.451114 | 14.369101 | 5.216203 | 5.951818 | 6.460902 | 6.812323 | 6.667437 | 6.949944 | 7.377331 | 7.43432 | 7.896537 | 7.871267 | 7.920882 | 8.289823 | 8.410638 | 8.562691 | 8.469584 | 0.97488 | 0.05085172 | 0.05802309 | 0.06298604 | 0.06641198 | 0.06499951 | 0.06775361 | 0.07192012 | 0.0724757 | 0.07698176 | 0.07673541 | 0.0772191 | 0.08081583 | 0.08199362 | 0.08347596 | 0.08256828
800 | 6.962479 | 93.198938 | 11.431984 | 12.070131 | 12.528019 | 12.824088 | 12.694227 | 12.928538 | 13.302172 | 13.334235 | 13.735749 | 13.734358 | 13.796451 | 14.11015 | 14.212614 | 14.35093 | 14.257552 | 5.127248 | 5.856322 | 6.378994 | 6.71675 | 6.568624 | 6.835868 | 7.261811 | 7.298351 | 7.75577 | 7.754186 | 7.824899 | 8.182038 | 8.298652 | 8.45604 | 8.34979 | 0.98859 | 0.05068747 | 0.05789501 | 0.0630621 | 0.06640112 | 0.06493676 | 0.06757871 | 0.07178954 | 0.07215077 | 0.07667277 | 0.07665711 | 0.07735617 | 0.08088681 | 0.08203965 | 0.08359556 | 0.08254519
790 | 6.960397 | 93.204596 | 11.331178 | 11.952002 | 12.419407 | 12.687088 | 12.561459 | 12.806544 | 13.17323 | 13.202677 | 13.603617 | 13.603219 | 13.661814 | 13.97516 | 14.08641 | 14.233354 | 14.149072 | 5.01379 | 5.72311 | 6.256678 | 6.562071 | 6.418759 | 6.698314 | 7.11637 | 7.149931 | 7.606738 | 7.606285 | 7.67302 | 8.029791 | 8.156416 | 8.323633 | 8.227728 | 1.0045 | 0.05036352 | 0.05748864 | 0.06284833 | 0.065916 | 0.06447643 | 0.06728457 | 0.07148393 | 0.07182106 | 0.07640968 | 0.07640513 | 0.07707548 | 0.08065925 | 0.0819312 | 0.08361089 | 0.08264753
780 | 6.963274 | 93.149958 | 11.258141 | 11.886074 | 12.33142 | 12.597077 | 12.480957 | 12.716437 | 13.089837 | 13.137799 | 13.522435 | 13.498012 | 13.576578 | 13.878253 | 14.00732 | 14.154337 | 14.086182 | 4.932761 | 5.65112 | 6.160161 | 6.463641 | 6.331004 | 6.599953 | 7.026217 | 7.080951 | 7.519742 | 7.491888 | 7.581486 | 7.925418 | 8.072513 | 8.240029 | 8.162376 | 1.0687 | 0.05271642 | 0.06039352 | 0.06583364 | 0.06907693 | 0.06765944 | 0.0705337 | 0.07508918 | 0.07567412 | 0.08036348 | 0.08006581 | 0.08102335 | 0.08469894 | 0.08627095 | 0.08806118 | 0.08723131
770 | 6.971113 | 93.303735 | 11.166771 | 11.777965 | 12.227002 | 12.468832 | 12.362766 | 12.5946 | 12.953308 | 13.006077 | 13.38028 | 13.373189 | 13.451721 | 13.759359 | 13.888756 | 14.035167 | 13.991164 | 4.803362 | 5.5004 | 6.012072 | 6.287482 | 6.166701 | 6.430672 | 6.838913 | 6.898949 | 7.32454 | 7.316477 | 7.405763 | 7.755417 | 7.902436 | 8.068749 | 8.018769 | 1.0646 | 0.0511366 | 0.05855725 | 0.06400451 | 0.06693653 | 0.0656507 | 0.06846093 | 0.07280707 | 0.07344621 | 0.07797705 | 0.07789122 | 0.07884175 | 0.08256417 | 0.08412934 | 0.08589991 | 0.08536781
760 | 6.974806 | 93.205884 | 11.058336 | 11.647414 | 12.090975 | 12.34926 | 12.242638 | 12.473425 | 12.815866 | 12.87064 | 13.244642 | 13.248748 | 13.322911 | 13.635811 | 13.753586 | 13.921563 | 13.86522 | 4.685194 | 5.35854 | 5.865134 | 6.159958 | 6.038267 | 6.301645 | 6.692264 | 6.754725 | 7.181064 | 7.185744 | 7.270254 | 7.626701 | 7.760821 | 7.952066 | 7.887924 | 0.24716 | 0.01157993 | 0.01324417 | 0.01449627 | 0.01522495 | 0.01492418 | 0.01557515 | 0.0165406 | 0.01669498 | 0.01774872 | 0.01776028 | 0.01796916 | 0.01885015 | 0.01918164 | 0.01965433 | 0.01949579
750 | 6.975147 | 93.320913 | 11.007746 | 11.585995 | 12.028429 | 12.289398 | 12.181636 | 12.383513 | 12.729372 | 12.781363 | 13.164964 | 13.180563 | 13.238062 | 13.543008 | 13.669879 | 13.851234 | 13.805004 | 4.615584 | 5.274994 | 5.779116 | 6.076304 | 5.953601 | 6.183451 | 6.577062 | 6.636212 | 7.072486 | 7.090221 | 7.155591 | 7.502179 | 7.646325 | 7.852324 | 7.799817 | 1.1273 | 0.05203148 | 0.05946501 | 0.06514797 | 0.06849818 | 0.06711495 | 0.06970604 | 0.07414322 | 0.07481002 | 0.07972814 | 0.07992807 | 0.08066498 | 0.08457206 | 0.08619702 | 0.08851924 | 0.08792734
740 | 6.978855 | 93.158267 | 10.909512 | 11.472315 | 11.906996 | 12.140699 | 12.047928 | 12.261731 | 12.592532 | 12.630006 | 13.018357 | 13.020518 | 13.085537 | 13.398731 | 13.514908 | 13.700401 | 13.686375 | 4.514938 | 5.159072 | 5.656172 | 5.923291 | 5.817267 | 6.06159 | 6.439446 | 6.482238 | 6.925549 | 6.928015 | 7.002208 | 7.359487 | 7.491971 | 7.70345 | 7.687461 | 1.1119 | 0.05020159 | 0.05736372 | 0.06289098 | 0.06586107 | 0.06468219 | 0.06739881 | 0.0716002 | 0.072076 | 0.07700518 | 0.0770326 | 0.07785755 | 0.08183013 | 0.08330322 | 0.08565466 | 0.08547688
730 | 6.979959 | 93.199927 | 10.828798 | 11.387923 | 11.801894 | 12.031247 | 11.933636 | 12.158364 | 12.4965 | 12.514037 | 12.89529 | 12.910423 | 12.968148 | 13.296706 | 13.393616 | 13.587232 | 13.576559 | 4.417306 | 5.056748 | 5.529816 | 5.791776 | 5.680299 | 5.936923 | 6.322878 | 6.342889 | 6.777795 | 6.795052 | 6.860876 | 7.235415 | 7.34585 | 7.566436 | 7.554278 | 1.0294 | 0.04547175 | 0.05205416 | 0.05692393 | 0.05962054 | 0.058473 | 0.06111469 | 0.0650877 | 0.0652937 | 0.06977062 | 0.06994827 | 0.07062586 | 0.07448137 | 0.07561818 | 0.07788889 | 0.07776374
720 | 6.975444 | 93.188974 | 10.766158 | 11.299337 | 11.715494 | 11.931252 | 11.839987 | 12.051038 | 12.374878 | 12.405919 | 12.763404 | 12.783364 | 12.84356 | 13.15886 | 13.276389 | 13.464833 | 13.470074 | 4.351827 | 4.96181 | 5.437553 | 5.684078 | 5.579809 | 5.820909 | 6.190699 | 6.226135 | 6.634101 | 6.656872 | 6.725544 | 7.085128 | 7.219118 | 7.433903 | 7.439875 | 0.8994 | 0.03914033 | 0.04462652 | 0.04890535 | 0.0511226 | 0.0501848 | 0.05235326 | 0.05567915 | 0.05599785 | 0.0596671 | 0.05987191 | 0.06048954 | 0.06372364 | 0.06492875 | 0.06686052 | 0.06691424
710 | 6.983635 | 93.2532 | 10.697641 | 11.216194 | 11.631861 | 11.821097 | 11.735927 | 11.93425 | 12.250611 | 12.298661 | 12.643703 | 12.648867 | 12.702287 | 13.01979 | 13.156341 | 13.353626 | 13.358294 | 4.258157 | 4.850671 | 5.32527 | 5.54123 | 5.44404 | 5.670332 | 6.031159 | 6.085947 | 6.479248 | 6.485132 | 6.546004 | 6.907689 | 7.063185 | 7.287781 | 7.293095 | 1.1954 | 0.05090201 | 0.05798493 | 0.06365827 | 0.06623987 | 0.06507806 | 0.06778315 | 0.07209647 | 0.0727514 | 0.07745293 | 0.07752327 | 0.07825093 | 0.08257451 | 0.08443331 | 0.08711814 | 0.08718165
700 | 6.980407 | 93.188091 | 10.675832 | 11.166279 | 11.568745 | 11.759069 | 11.678533 | 11.868283 | 12.166963 | 12.223753 | 12.573293 | 12.570441 | 12.629619 | 12.937145 | 13.064374 | 13.281071 | 13.285952 | 4.242828 | 4.804036 | 5.264241 | 5.481766 | 5.389728 | 5.606558 | 5.947732 | 6.012583 | 6.411609 | 6.408355 | 6.475889 | 6.826737 | 6.971838 | 7.218908 | 7.224472 | 1.1636 | 0.04936955 | 0.05589977 | 0.06125471 | 0.06378583 | 0.06271487 | 0.06523791 | 0.06920781 | 0.06996242 | 0.07460549 | 0.07456761 | 0.07535344 | 0.07943591 | 0.08112431 | 0.08399921 | 0.08406396
690 | 6.980937 | 93.244495 | 10.59967 | 11.069599 | 11.46731 | 11.636373 | 11.561085 | 11.745277 | 12.02967 | 12.083692 | 12.424544 | 12.433659 | 12.491574 | 12.787134 | 12.905019 | 13.118421 | 13.134887 | 4.150019 | 4.687178 | 5.141471 | 5.334499 | 5.248545 | 5.458813 | 5.783345 | 5.844974 | 6.233706 | 6.244098 | 6.310127 | 6.646996 | 6.781314 | 7.024398 | 7.04315 | 1.0746 | 0.04459611 | 0.05036841 | 0.05525025 | 0.05732453 | 0.05640087 | 0.0586604 | 0.06214782 | 0.0628101 | 0.0669874 | 0.06709908 | 0.06780862 | 0.07142862 | 0.072872 | 0.07548418 | 0.07568569
680 | 6.991164 | 93.299873 | 10.589118 | 11.033399 | 11.414101 | 11.569655 | 11.490405 | 11.683083 | 11.958806 | 12.019166 | 12.341983 | 12.354533 | 12.401133 | 12.704377 | 12.82258 | 13.03735 | 13.072422 | 4.121358 | 4.628623 | 5.063009 | 5.240422 | 5.150041 | 5.369761 | 5.684064 | 5.752851 | 6.120626 | 6.134919 | 6.187993 | 6.533263 | 6.667802 | 6.912189 | 6.95209 | 1.265 | 0.05213518 | 0.05855208 | 0.06404706 | 0.06629133 | 0.06514801 | 0.06792748 | 0.07190341 | 0.07277356 | 0.07742591 | 0.07760673 | 0.07827811 | 0.08264577 | 0.08434769 | 0.08743919 | 0.08794393
670 | 6.993384 | 93.284889 | 10.54614 | 10.969998 | 11.334936 | 11.481965 | 11.405286 | 11.579579 | 11.83725 | 11.899538 | 12.218514 | 12.222812 | 12.266231 | 12.553963 | 12.691442 | 12.906297 | 12.952258 | 4.071033 | 4.555176 | 4.971755 | 5.139522 | 5.052033 | 5.250881 | 5.544753 | 5.615774 | 5.979359 | 5.984257 | 6.033734 | 6.361521 | 6.518086 | 6.762699 | 6.815015 | 1.2853 | 0.05232498 | 0.05854767 | 0.06390197 | 0.06605827 | 0.06493378 | 0.06748958 | 0.07126671 | 0.07217954 | 0.0768527 | 0.07691566 | 0.07755158 | 0.08176463 | 0.08377696 | 0.08692097 | 0.08759339
660 | 6.998512 | 93.219255 | 10.506335 | 10.916375 | 11.272142 | 11.409731 | 11.328619 | 11.491694 | 11.738931 | 11.785772 | 12.098467 | 12.118886 | 12.152043 | 12.434474 | 12.56462 | 12.777574 | 12.827319 | 4.025328 | 4.49438 | 4.901099 | 5.05833 | 4.965643 | 5.151978 | 5.434387 | 5.487879 | 5.844871 | 5.868177 | 5.906019 | 6.228278 | 6.376728 | 6.619565 | 6.676279 | 1.2668 | 0.05099285 | 0.05693481 | 0.06208712 | 0.06407893 | 0.06290476 | 0.06526526 | 0.06884282 | 0.06952046 | 0.07404283 | 0.07433806 | 0.07481745 | 0.07889983 | 0.08078039 | 0.08385665 | 0.0845751
650 | 7.013103 | 93.235096 | 10.479244 | 10.868233 | 11.208448 | 11.333733 | 11.255741 | 11.416161 | 11.636209 | 11.688613 | 11.987925 | 12.009513 | 12.036638 | 12.314634 | 12.438724 | 12.656409 | 12.719173 | 3.976259 | 4.421112 | 4.809959 | 4.953099 | 4.863995 | 5.047259 | 5.298564 | 5.358399 | 5.700056 | 5.724692 | 5.755645 | 6.072799 | 6.214322 | 6.462521 | 6.534067 | 1.2299 | 0.048904 | 0.05437526 | 0.05915768 | 0.06091817 | 0.05982228 | 0.06207623 | 0.06516704 | 0.06590295 | 0.07010499 | 0.07040799 | 0.07078868 | 0.07468935 | 0.07642994 | 0.07948254 | 0.08036249
640 | 7.017594 | 93.299698 | 10.438064 | 10.808448 | 11.133433 | 11.234788 | 11.167854 | 11.309026 | 11.515874 | 11.563889 | 11.845623 | 11.858125 | 11.878347 | 12.150879 | 12.2739 | 12.49393 | 12.563643 | 3.918586 | 4.341616 | 4.712586 | 4.828243 | 4.751866 | 4.912944 | 5.148894 | 5.203653 | 5.524873 | 5.539124 | 5.562174 | 5.872748 | 6.012897 | 6.263491 | 6.34287 | 1.2962 | 0.05079271 | 0.05627602 | 0.06108454 | 0.06258368 | 0.06159369 | 0.06368159 | 0.06673996 | 0.06744975 | 0.0716134 | 0.07179812 | 0.0720969 | 0.07612256 | 0.07793917 | 0.08118737 | 0.08221628
630 | 7.024096 | 93.292817 | 10.389975 | 10.733973 | 11.041414 | 11.130448 | 11.063442 | 11.195295 | 11.384799 | 11.430268 | 11.693326 | 11.702003 | 11.719067 | 11.980657 | 12.098559 | 12.319085 | 12.39116 | 3.856772 | 4.249763 | 4.600807 | 4.702436 | 4.625953 | 4.776447 | 4.992688 | 5.044562 | 5.344602 | 5.354497 | 5.373955 | 5.672183 | 5.806558 | 6.057825 | 6.139928 | 1.2589 | 0.0485529 | 0.05350027 | 0.05791956 | 0.05919897 | 0.05823612 | 0.06013069 | 0.06285294 | 0.06350599 | 0.0672832 | 0.06740776 | 0.06765272 | 0.07140712 | 0.07309876 | 0.07626196 | 0.07729556
620 | 7.036135 | 93.262819 | 10.39054 | 10.695568 | 10.991834 | 11.068528 | 10.989957 | 11.124391 | 11.304332 | 11.323753 | 11.575504 | 11.590981 | 11.587386 | 11.84174 | 11.968186 | 12.178542 | 12.262431 | 3.846109 | 4.194817 | 4.533344 | 4.620952 | 4.5312 | 4.684757 | 4.890243 | 4.912418 | 5.199799 | 5.217463 | 5.21336 | 5.503589 | 5.647825 | 5.887711 | 5.983354 | 1.3299 | 0.0511494 | 0.05578687 | 0.06028894 | 0.06145404 | 0.06026042 | 0.06230259 | 0.06503535 | 0.06533024 | 0.06915213 | 0.06938704 | 0.06933247 | 0.07319223 | 0.07511042 | 0.07830067 | 0.07957263
610 | 7.041706 | 93.246198 | 10.368457 | 10.641745 | 10.912627 | 10.991477 | 10.90641 | 11.02884 | 11.184067 | 11.201772 | 11.43392 | 11.439398 | 11.418832 | 11.655851 | 11.783914 | 11.989728 | 12.092384 | 3.815834 | 4.128389 | 4.438055 | 4.528169 | 4.430949 | 4.570866 | 4.748224 | 4.76845 | 5.033605 | 5.039861 | 5.016375 | 5.286997 | 5.433174 | 5.668035 | 5.78515 | 1.3237 | 0.0505102 | 0.05464748 | 0.05874653 | 0.05993938 | 0.05865248 | 0.06050455 | 0.06285223 | 0.06311997 | 0.06662983 | 0.06671263 | 0.06640175 | 0.06998398 | 0.07191892 | 0.07502778 | 0.07657803
600 | 7.052071 | 93.252147 | 10.350007 | 10.588952 | 10.841406 | 10.910521 | 10.821562 | 10.927532 | 11.058341 | 11.069495 | 11.283814 | 11.278313 | 11.240398 | 11.471837 | 11.595554 | 11.798089 | 11.895678 | 3.782375 | 4.055635 | 4.34423 | 4.423218 | 4.321549 | 4.442658 | 4.592126 | 4.60487 | 4.849688 | 4.843405 | 4.8001 | 5.064397 | 5.205638 | 5.4368 | 5.548156 | 1.3278 | 0.05022237 | 0.05385072 | 0.05768268 | 0.0587315 | 0.05738153 | 0.05898962 | 0.06097425 | 0.06114346 | 0.06439415 | 0.06431073 | 0.06373573 | 0.06724507 | 0.06912046 | 0.07218984 | 0.07366842
590 | 7.069216 | 93.300063 | 10.350589 | 10.544617 | 10.780862 | 10.832195 | 10.734415 | 10.831907 | 10.935301 | 10.930848 | 11.128654 | 11.124079 | 11.074923 | 11.287102 | 11.403816 | 11.600881 | 11.694896 | 3.759551 | 3.981228 | 4.251044 | 4.309658 | 4.198005 | 4.309329 | 4.427373 | 4.42229 | 4.64807 | 4.642849 | 4.586747 | 4.828874 | 4.962026 | 5.186789 | 5.293993 | 1.2316 | 0.04630263 | 0.0490328 | 0.05235586 | 0.05307775 | 0.05170263 | 0.0530737 | 0.05452753 | 0.05446492 | 0.05724563 | 0.05718133 | 0.05649038 | 0.05947242 | 0.06111232 | 0.06388049 | 0.06520081
580 | 7.076039 | 93.255078 | 10.333052 | 10.498027 | 10.712969 | 10.741909 | 10.643184 | 10.72694 | 10.809414 | 10.794122 | 10.966812 | 10.951307 | 10.88483 | 11.077735 | 11.197001 | 11.383083 | 11.475345 | 3.735297 | 3.923973 | 4.169718 | 4.202799 | 4.089941 | 4.185688 | 4.279957 | 4.262479 | 4.459829 | 4.442112 | 4.366147 | 4.586563 | 4.722803 | 4.935317 | 5.04066 | 1.3455 | 0.05025842 | 0.05279705 | 0.05610356 | 0.05654866 | 0.05503016 | 0.05631843 | 0.05758682 | 0.05735165 | 0.060007 | 0.05976862 | 0.0587465 | 0.0617122 | 0.06354532 | 0.06640468 | 0.06782208
570 | 7.083348 | 93.227002 | 10.348631 | 10.475284 | 10.673805 | 10.695202 | 10.588555 | 10.650232 | 10.702308 | 10.673609 | 10.831329 | 10.802073 | 10.717442 | 10.899519 | 11.015041 | 11.184012 | 11.281318 | 3.746996 | 3.891933 | 4.119052 | 4.143527 | 4.02153 | 4.092087 | 4.151655 | 4.118828 | 4.299217 | 4.26576 | 4.168966 | 4.377194 | 4.509276 | 4.702424 | 4.813628 | 1.324 | 0.04961022 | 0.05152919 | 0.05453625 | 0.0548603 | 0.05324506 | 0.05417924 | 0.05496792 | 0.05453329 | 0.05692163 | 0.05647866 | 0.05519711 | 0.05795404 | 0.05970281 | 0.06226009 | 0.06373244
560 | 7.096303 | 92.969519 | 10.375872 | 10.46524 | 10.637322 | 10.651519 | 10.540398 | 10.581024 | 10.60848 | 10.563029 | 10.703587 | 10.67301 | 10.565733 | 10.728414 | 10.842502 | 10.997763 | 11.090585 | 3.784145 | 3.886979 | 4.084946 | 4.101276 | 3.973449 | 4.020186 | 4.051769 | 3.999484 | 4.161164 | 4.125995 | 4.002595 | 4.189718 | 4.320917 | 4.499426 | 4.606125 | 1.3118 | 0.04964042 | 0.05098938 | 0.05358632 | 0.05380054 | 0.05212371 | 0.05273679 | 0.05315111 | 0.05246524 | 0.05458615 | 0.05412481 | 0.05250604 | 0.05496072 | 0.0566818 | 0.05902347 | 0.06042314
550 | 7.111216 | 93.043721 | 10.404789 | 10.468852 | 10.617063 | 10.608241 | 10.486592 | 10.527445 | 10.536123 | 10.474505 | 10.586249 | 10.543298 | 10.420284 | 10.565727 | 10.666013 | 10.804989 | 10.902344 | 3.794196 | 3.867794 | 4.038034 | 4.027902 | 3.888173 | 3.935101 | 3.945069 | 3.874288 | 4.002643 | 3.95331 | 3.811998 | 3.979072 | 4.09425 | 4.253832 | 4.3656 | 1.3648 | 0.05178319 | 0.05278765 | 0.05511108 | 0.0549728 | 0.05306578 | 0.05370625 | 0.0538423 | 0.05287628 | 0.05462807 | 0.05395477 | 0.05202615 | 0.05430638 | 0.05587833 | 0.0580563 | 0.05958171
540 | 7.123255 | 93.058382 | 10.411528 | 10.446395 | 10.579891 | 10.560601 | 10.440691 | 10.454658 | 10.446072 | 10.378665 | 10.470882 | 10.414205 | 10.273837 | 10.402651 | 10.493873 | 10.614177 | 10.71507 | 3.786899 | 3.826944 | 3.980243 | 3.958094 | 3.820393 | 3.836434 | 3.826573 | 3.749154 | 3.855066 | 3.789974 | 3.628739 | 3.776704 | 3.881469 | 4.01961 | 4.13544 | 1.3096 | 0.04959324 | 0.05011766 | 0.05212526 | 0.05183519 | 0.05003187 | 0.05024194 | 0.0501128 | 0.04909892 | 0.05048595 | 0.0496335 | 0.04752197 | 0.04945971 | 0.05083172 | 0.05264081 | 0.05415772
530 | 7.132799 | 93.083307 | 10.436138 | 10.444016 | 10.560631 | 10.541168 | 10.40918 | 10.418502 | 10.387669 | 10.301543 | 10.379847 | 10.319 | 10.160169 | 10.274717 | 10.365307 | 10.474766 | 10.560306 | 3.802158 | 3.811201 | 3.945047 | 3.922709 | 3.771212 | 3.781913 | 3.746519 | 3.647641 | 3.737539 | 3.667684 | 3.485306 | 3.616841 | 3.720847 | 3.846497 | 3.944674 | 1.3598 | 0.05170174 | 0.05182471 | 0.05364474 | 0.053341 | 0.05128095 | 0.05142646 | 0.05094516 | 0.04960063 | 0.05082306 | 0.04987317 | 0.04739319 | 0.0491818 | 0.05059608 | 0.05230466 | 0.05363967
520 | 7.145912 | 92.995395 | 10.467701 | 10.450893 | 10.543507 | 10.517493 | 10.382128 | 10.376183 | 10.331425 | 10.230493 | 10.301409 | 10.232663 | 10.049804 | 10.151815 | 10.233827 | 10.33549 | 10.416598 | 3.830529 | 3.8112 | 3.9177 | 3.887787 | 3.732113 | 3.725276 | 3.673794 | 3.557687 | 3.639268 | 3.560184 | 3.349784 | 3.467167 | 3.561523 | 3.67847 | 3.771758 | 1.3349 | 0.05113373 | 0.0508757 | 0.05229738 | 0.05189807 | 0.04981998 | 0.04972871 | 0.04904148 | 0.04749157 | 0.04858058 | 0.04752489 | 0.04471626 | 0.04628321 | 0.04754277 | 0.0491039 | 0.0503492
510 | 7.161775 | 92.81906 | 10.500492 | 10.459474 | 10.542551 | 10.496818 | 10.361875 | 10.35619 | 10.291023 | 10.17316 | 10.236341 | 10.152025 | 9.951109 | 10.036537 | 10.128644 | 10.213584 | 10.29588 | 3.864574 | 3.817225 | 3.913121 | 3.860333 | 3.70455 | 3.697986 | 3.622742 | 3.486632 | 3.559598 | 3.462222 | 3.230133 | 3.328825 | 3.435218 | 3.533317 | 3.62835 | 1.3497 | 0.05216015 | 0.05152109 | 0.05281539 | 0.05210291 | 0.05000031 | 0.04991172 | 0.04889615 | 0.04705908 | 0.04804389 | 0.04672962 | 0.0435971 | 0.04492915 | 0.04636513 | 0.04768918 | 0.04897184
500 | 7.171702 | 92.717857 | 10.534836 | 10.475516 | 10.553336 | 10.496886 | 10.343702 | 10.346166 | 10.267233 | 10.136808 | 10.18239 | 10.105453 | 9.889305 | 9.967038 | 10.034725 | 10.108221 | 10.187683 | 3.901222 | 3.8326 | 3.922621 | 3.857321 | 3.680092 | 3.682943 | 3.591603 | 3.44065 | 3.49341 | 3.404355 | 3.154102 | 3.244111 | 3.322477 | 3.407559 | 3.499536 | 1.3391 | 0.05224126 | 0.05132234 | 0.05252782 | 0.05165339 | 0.04928011 | 0.04931829 | 0.04809515 | 0.04607374 | 0.04678025 | 0.04558772 | 0.04223658 | 0.04344188 | 0.04449129 | 0.04563063 | 0.04686229
490 | 7.194081 | 92.855203 | 10.563271 | 10.481649 | 10.554405 | 10.504638 | 10.346118 | 10.342855 | 10.252462 | 10.117563 | 10.153244 | 10.056625 | 9.837645 | 9.901684 | 9.975076 | 10.036198 | 10.103939 | 3.896672 | 3.802529 | 3.886447 | 3.829046 | 3.64618 | 3.642416 | 3.538118 | 3.382438 | 3.423619 | 3.312101 | 3.059289 | 3.133231 | 3.217964 | 3.288522 | 3.366713 | 1.3968 | 0.05442871 | 0.05311373 | 0.05428589 | 0.05348412 | 0.05092985 | 0.05087726 | 0.04942043 | 0.0472459 | 0.04782111 | 0.04626343 | 0.04273214 | 0.04376498 | 0.04494852 | 0.04593408 | 0.04702625
480 | 7.211549 | 93.149933 | 10.566298 | 10.475423 | 10.544599 | 10.484401 | 10.331507 | 10.314927 | 10.215649 | 10.0732 | 10.099197 | 10.004849 | 9.771643 | 9.830658 | 9.892899 | 9.943114 | 10.013654 | 3.855545 | 3.751386 | 3.830675 | 3.761677 | 3.586402 | 3.567392 | 3.453554 | 3.290182 | 3.32 | 3.211777 | 2.944203 | 3.011925 | 3.083342 | 3.140954 | 3.221878 | 1.3825 | 0.0533029 | 0.05186292 | 0.05295908 | 0.05200519 | 0.04958201 | 0.0493192 | 0.04774539 | 0.04548676 | 0.045899 | 0.04440282 | 0.0407036 | 0.04163986 | 0.0426272 | 0.04342369 | 0.04454246
470 | 7.227305 | 92.912133 | 10.602802 | 10.50189 | 10.560248 | 10.493804 | 10.339149 | 10.315114 | 10.211589 | 10.066743 | 10.087564 | 9.98051 | 9.748909 | 9.79821 | 9.865556 | 9.902336 | 9.955874 | 3.899126 | 3.782879 | 3.850108 | 3.773563 | 3.595365 | 3.567667 | 3.448352 | 3.281379 | 3.305383 | 3.181953 | 2.91485 | 2.971717 | 3.049391 | 3.091807 | 3.153546 | 1.2749 | 0.04970996 | 0.04822792 | 0.04908502 | 0.04810916 | 0.04583731 | 0.04548419 | 0.04396304 | 0.0418343 | 0.04214033 | 0.04056672 | 0.03716142 | 0.03788642 | 0.03887668 | 0.03941745 | 0.04020455
460 | 7.248411 | 92.734379 | 10.642885 | 10.525312 | 10.577499 | 10.521204 | 10.35785 | 10.336995 | 10.226051 | 10.053482 | 10.074829 | 9.973144 | 9.726108 | 9.758353 | 9.825126 | 9.849682 | 9.896421 | 3.935955 | 3.800003 | 3.860351 | 3.795252 | 3.606316 | 3.582191 | 3.453839 | 3.254144 | 3.278849 | 3.161158 | 2.875151 | 2.912489 | 2.989804 | 3.018234 | 3.072344 | 1.2791 | 0.0503448 | 0.04860584 | 0.04937775 | 0.04854507 | 0.04612839 | 0.04581981 | 0.04417805 | 0.04162375 | 0.04193976 | 0.04043437 | 0.03677605 | 0.03725365 | 0.03824258 | 0.03860623 | 0.03929835
450 | 7.266088 | 92.709888 | 10.706475 | 10.573009 | 10.622863 | 10.558214 | 10.397632 | 10.354118 | 10.234334 | 10.060289 | 10.071244 | 9.967496 | 9.707073 | 9.735199 | 9.781746 | 9.803706 | 9.857711 | 3.991112 | 3.836713 | 3.89439 | 3.819595 | 3.633776 | 3.583415 | 3.444763 | 3.243253 | 3.255939 | 3.135793 | 2.834117 | 2.866705 | 2.920632 | 2.946073 | 3.008633 | 1.2881 | 0.05140951 | 0.0494207 | 0.05016364 | 0.04920021 | 0.04680667 | 0.04615797 | 0.044372 | 0.04177635 | 0.04193975 | 0.04039215 | 0.03650626 | 0.03692602 | 0.03762066 | 0.03794836 | 0.03875421
440 | 7.283145 | 92.7473 | 10.782673 | 10.636729 | 10.67581 | 10.588575 | 10.424494 | 10.385504 | 10.266182 | 10.080851 | 10.084425 | 9.957445 | 9.689359 | 9.713367 | 9.754349 | 9.769692 | 9.820338 | 4.056225 | 3.887543 | 3.932717 | 3.831878 | 3.642169 | 3.597081 | 3.45908 | 3.244681 | 3.248816 | 3.101882 | 2.791565 | 2.819361 | 2.866806 | 2.884568 | 2.943195 | 1.0993 | 0.04459008 | 0.04273576 | 0.04323236 | 0.04212384 | 0.04003836 | 0.03954271 | 0.03802567 | 0.03566878 | 0.03571424 | 0.03409899 | 0.03068768 | 0.03099324 | 0.0315148 | 0.03171005 | 0.03235454
430 | 7.305202 | 92.837037 | 10.854193 | 10.688788 | 10.711169 | 10.634146 | 10.456042 | 10.430362 | 10.294433 | 10.085576 | 10.082521 | 9.95014 | 9.672225 | 9.682941 | 9.733252 | 9.736592 | 9.782697 | 4.105423 | 3.914632 | 3.940451 | 3.851592 | 3.646074 | 3.616436 | 3.459537 | 3.218388 | 3.21486 | 3.061966 | 2.740877 | 2.75326 | 2.811397 | 2.815257 | 2.868529 | 0.70134 | 0.02879297 | 0.02745488 | 0.02763596 | 0.02701275 | 0.02557138 | 0.02536352 | 0.02426312 | 0.02257184 | 0.0225471 | 0.0214748 | 0.01922286 | 0.01930972 | 0.01971745 | 0.01974452 | 0.02011814
420 | 7.332359 | 92.778348 | 10.884257 | 10.70662 | 10.723126 | 10.643531 | 10.460718 | 10.423661 | 10.283227 | 10.07455 | 10.075074 | 9.940273 | 9.63871 | 9.646813 | 9.699216 | 9.683566 | 9.716011 | 4.113914 | 3.908759 | 3.927825 | 3.835882 | 3.624662 | 3.581839 | 3.419529 | 3.178273 | 3.178879 | 3.022987 | 2.674113 | 2.68349 | 2.744126 | 2.726018 | 2.763558 | 0.88467 | 0.03639456 | 0.03457962 | 0.03474829 | 0.0339349 | 0.0320663 | 0.03168746 | 0.03025154 | 0.02811723 | 0.02812259 | 0.02674346 | 0.02365708 | 0.02374003 | 0.02427646 | 0.02411626 | 0.02444837
410 | 7.366051 | 92.725022 | 10.931454 | 10.744494 | 10.758573 | 10.670236 | 10.487045 | 10.447537 | 10.279577 | 10.078295 | 10.079781 | 9.939377 | 9.622691 | 9.624961 | 9.659173 | 9.6407 | 9.674353 | 4.134188 | 3.918028 | 3.934308 | 3.832153 | 3.620257 | 3.574549 | 3.380199 | 3.147218 | 3.148939 | 2.986376 | 2.619567 | 2.622197 | 2.661834 | 2.640432 | 2.67942 | 0.8091 | 0.03344971 | 0.03170076 | 0.03183249 | 0.03100595 | 0.0292915 | 0.02892168 | 0.02734919 | 0.02546414 | 0.02547806 | 0.02416277 | 0.02119492 | 0.0212162 | 0.0215369 | 0.02136374 | 0.02167918
400 | 7.395113 | 92.621402 | 10.986727 | 10.777793 | 10.794949 | 10.699264 | 10.505339 | 10.459986 | 10.295895 | 10.069367 | 10.066918 | 9.921054 | 9.608357 | 9.593862 | 9.619664 | 9.607695 | 9.624217 | 4.173731 | 3.931639 | 3.951521 | 3.840625 | 3.615817 | 3.56323 | 3.372933 | 3.11014 | 3.107298 | 2.938028 | 2.575009 | 2.558177 | 2.588139 | 2.574241 | 2.593426 | 0.83989 | 0.03505475 | 0.03302145 | 0.03318843 | 0.03225703 | 0.03036888 | 0.02992721 | 0.02832893 | 0.02612175 | 0.02609789 | 0.0246762 | 0.02162725 | 0.02148587 | 0.02173752 | 0.02162079 | 0.02178193
390 | 7.42392 | 92.642205 | 11.033132 | 10.820013 | 10.82728 | 10.706494 | 10.513825 | 10.457771 | 10.303085 | 10.061749 | 10.052488 | 9.929869 | 9.599054 | 9.582461 | 9.586682 | 9.569883 | 9.580102 | 4.192189 | 3.945371 | 3.953789 | 3.813865 | 3.590609 | 3.525642 | 3.346328 | 3.066472 | 3.055731 | 2.913494 | 2.5296 | 2.510339 | 2.515239 | 2.495738 | 2.507601 | 0.58457 | 0.02450628 | 0.02306346 | 0.02311266 | 0.02229471 | 0.02098962 | 0.02060985 | 0.01956163 | 0.01792568 | 0.01786289 | 0.01703141 | 0.01478728 | 0.01467469 | 0.01470333 | 0.01458934 | 0.01465868
380 | 7.462977 | 92.65141 | 11.06676 | 10.860086 | 10.847486 | 10.720663 | 10.544429 | 10.479118 | 10.304573 | 10.090442 | 10.080655 | 9.945769 | 9.599577 | 9.589886 | 9.563539 | 9.537001 | 9.552331 | 4.185005 | 3.945706 | 3.931114 | 3.784225 | 3.580053 | 3.504373 | 3.302073 | 3.05381 | 3.04246 | 2.886024 | 2.484352 | 2.473105 | 2.442525 | 2.411723 | 2.429516 | 0.49751 | 0.02082082 | 0.01963028 | 0.01955768 | 0.0188269 | 0.01781112 | 0.0174346 | 0.01642814 | 0.01519301 | 0.01513654 | 0.01435826 | 0.0123599 | 0.01230394 | 0.01215181 | 0.01199856 | 0.01208709
370 | 7.506707 | 92.803552 | 11.051323 | 10.850419 | 10.819068 | 10.699432 | 10.532393 | 10.470404 | 10.271826 | 10.071261 | 10.071696 | 9.910729 | 9.577594 | 9.546756 | 9.516609 | 9.484711 | 9.494995 | 4.102989 | 3.871113 | 3.834921 | 3.696796 | 3.503893 | 3.432292 | 3.202869 | 2.971071 | 2.971573 | 2.785481 | 2.400181 | 2.364503 | 2.329622 | 2.292714 | 2.304614 | 0.51666 | 0.0211985 | 0.02000049 | 0.0198135 | 0.01909986 | 0.01810321 | 0.01773328 | 0.01654794 | 0.01535033 | 0.01535293 | 0.01439147 | 0.01240078 | 0.01221644 | 0.01203623 | 0.01184554 | 0.01190702
360 | 7.561794 | 92.82757 | 11.059049 | 10.851527 | 10.823012 | 10.717888 | 10.54863 | 10.497993 | 10.297526 | 10.088236 | 10.069269 | 9.943114 | 9.598823 | 9.577767 | 9.534783 | 9.515371 | 9.459097 | 4.046155 | 3.806753 | 3.773851 | 3.652538 | 3.457169 | 3.398709 | 3.16722 | 2.925456 | 2.903542 | 2.757765 | 2.359759 | 2.33541 | 2.285701 | 2.263251 | 2.198165 | 0.3924 | 0.01587711 | 0.0149377 | 0.01480859 | 0.01433256 | 0.01356593 | 0.01333653 | 0.01242817 | 0.01147949 | 0.0113935 | 0.01082147 | 0.009259693 | 0.009164148 | 0.008969091 | 0.008880996 | 0.008625599
350 | 7.627293 | 92.62348 | 11.025235 | 10.807676 | 10.773083 | 10.687972 | 10.510628 | 10.435469 | 10.265917 | 10.04307 | 10.030307 | 9.895501 | 9.533175 | 9.514064 | 9.462882 | 9.440201 | 9.403988 | 3.948788 | 3.696673 | 3.656576 | 3.557914 | 3.352286 | 3.265121 | 3.068441 | 2.809848 | 2.795035 | 2.638553 | 2.21778 | 2.195579 | 2.136117 | 2.109765 | 2.067689 | 0.32913 | 0.01299664 | 0.01216686 | 0.01203489 | 0.01171016 | 0.01103338 | 0.01074649 | 0.01009916 | 0.009248054 | 0.009199299 | 0.008684269 | 0.007299381 | 0.00722631 | 0.007030603 | 0.006943871 | 0.006805385
340 | 7.688151 | 92.707602 | 11.049983 | 10.791344 | 10.775125 | 10.699291 | 10.546862 | 10.455376 | 10.261229 | 10.074866 | 10.056696 | 9.899336 | 9.51225 | 9.497813 | 9.456939 | 9.415336 | 9.419547 | 3.89979 | 3.600595 | 3.581828 | 3.494074 | 3.317649 | 3.211738 | 2.986921 | 2.771045 | 2.749994 | 2.567652 | 2.118896 | 2.102153 | 2.054748 | 2.006493 | 2.011378 | 0.29659 | 0.01156639 | 0.010679 | 0.01062334 | 0.01036307 | 0.009839814 | 0.009525693 | 0.00885891 | 0.008218644 | 0.008156208 | 0.0076154 | 0.006284434 | 0.006234775 | 0.006094176 | 0.005951058 | 0.005965545
330 | 7.729749 | 92.497075 | 11.099048 | 10.832814 | 10.82266 | 10.716973 | 10.582058 | 10.468676 | 10.296557 | 10.084634 | 10.085484 | 9.927829 | 9.538553 | 9.514796 | 9.485895 | 9.423285 | 9.420666 | 3.92612 | 3.616755 | 3.604953 | 3.4821 | 3.325239 | 3.193384 | 2.99317 | 2.74657 | 2.747559 | 2.564046 | 2.110699 | 2.083022 | 2.04935 | 1.976398 | 1.973346 | 0.26192 | 0.01028329 | 0.009473003 | 0.009442092 | 0.009120317 | 0.008709466 | 0.008364111 | 0.007839711 | 0.007193817 | 0.007196408 | 0.006715751 | 0.005528344 | 0.005455851 | 0.005367657 | 0.005176582 | 0.005168589
320 | 7.787895 | 92.574339 | 11.138021 | 10.902642 | 10.873854 | 10.75254 | 10.602692 | 10.511415 | 10.380933 | 10.134477 | 10.111793 | 9.973162 | 9.588785 | 9.55982 | 9.564737 | 9.507387 | 9.465005 | 3.897263 | 3.624215 | 3.590812 | 3.450031 | 3.276094 | 3.170121 | 3.018599 | 2.732306 | 2.705949 | 2.544847 | 2.097953 | 2.064265 | 2.069984 | 2.003276 | 1.953975 | 0.11277 | 0.004394944 | 0.004087028 | 0.004049359 | 0.0038906 | 0.003694451 | 0.003574945 | 0.003404075 | 0.003081222 | 0.003051499 | 0.002869824 | 0.002365862 | 0.002327871 | 0.00233432 | 0.002259095 | 0.002203497
310 | 7.891709 | 92.574339 | 11.096886 | 10.867254 | 10.852378 | 10.679694 | 10.535274 | 10.473523 | 10.294235 | 10.100757 | 10.066663 | 9.981797 | 9.599204 | 9.548086 | 9.508709 | 9.46828 | 9.441899 | 3.728987 | 3.462557 | 3.445293 | 3.244858 | 3.077179 | 3.00547 | 2.797223 | 2.572417 | 2.532794 | 2.434155 | 1.98928 | 1.929817 | 1.884007 | 1.836971 | 1.806276 | 0.02783 | 0.001037777 | 0.0009636296 | 0.0009588251 | 0.0009030439 | 0.000856379 | 0.0008364223 | 0.0007784672 | 0.0007159036 | 0.0007048766 | 0.0006774254 | 0.0005536166 | 0.000537068 | 0.0005243192 | 0.000511229 | 0.0005026867
300 | 7.992699 | 92.574339 | 11.135384 | 10.909778 | 10.857327 | 10.714535 | 10.60703 | 10.535947 | 10.323208 | 10.123751 | 10.096864 | 10.001554 | 9.63009 | 9.588292 | 9.522155 | 9.477314 | 9.429558 | 3.656357 | 3.394588 | 3.333713 | 3.16796 | 3.043138 | 2.960592 | 2.71348 | 2.481707 | 2.450457 | 2.339669 | 1.907693 | 1.859067 | 1.782119 | 1.729943 | 1.67437 | 0.00045631 | 1.668432e-05 | 1.548984e-05 | 1.521207e-05 | 1.445572e-05 | 1.388615e-05 | 1.350948e-05 | 1.238188e-05 | 1.132428e-05 | 1.118168e-05 | 1.067614e-05 | 8.704993e-06 | 8.483109e-06 | 8.131987e-06 | 7.893901e-06 | 7.640316e-06
[33 empty] | 88.62208 | 6.049697 | 6.370749 | 6.658527 | 6.925369 | 6.706887 | 6.843059 | 7.05773 | 6.924059 | 7.18633 | 7.049145 | 7.039933 | 7.230413 | 7.27397 | 7.312629 | 7.183945
[34 empty] | 0.931736 | 0.9281133 | 0.9248661 | 0.921855 | 0.9243204 | 0.9227838 | 0.9203615 | 0.9218698 | 0.9189104 | 0.9204584 | 0.9205623 | 0.918413 | 0.9179215 | 0.9174853 | 0.9189373

## Resumen
nm | DECHEMA_0_200 | DECHEMA_2500_200 | DECHEMA_5000_200 | DLR_0_200 | DLR_2500_200 | DLR_5000_200 | CIEMAT_0_200 | CIEMAT_2500_200 | CIEMAT_5000_200 | Final_buenas 350h
2500 | 12.49402 | 12.76786 | 17.5346 | 25.50945 | 21.72601 | 20.67801 | 14.83894 | 13.39102 | 15.20192 | 12.59644 | Cycles | CIEMAT | DLR | DECHEMA
2490 | 9.794054 | 15.68319 | 22.80044 | 19.70334 | 25.43976 | 25.94905 | 10.41755 | 15.32035 | 18.67875 | 9.990468 | 0 | 0.9798454 | 0.9367087 | 0.9716698
2480 | 9.40342 | 7.528023 | 23.09252 | 18.18598 | 15.9205 | 26.52621 | 12.51447 | 9.702939 | 22.04758 | 8.667417 | 200 | 0.9791739 | 0.934446 | 0.9694727
2470 | 6.818942 | 13.57371 | 12.67786 | 18.27009 | 19.29249 | 16.23504 | 11.55965 | 12.92293 | 10.36561 | 10.57298 | 400 | 0.9786726 | 0.9317821 | 0.9688136
2460 | 8.534848 | 11.46512 | 11.69157 | 24.59878 | 18.54122 | 15.94122 | 13.28057 | 9.941391 | 12.27568 | 14.49327 | 600 | 0.9794386 | 0.9319805 | 0.9632073
2450 | 11.83033 | 15.58419 | 14.82637 | 23.89762 | 22.73168 | 20.53983 | 12.25809 | 15.44028 | 16.71352 | 14.84904 | 800 | 0.9780653 | 0.932341 | 0.9616272
2440 | 8.463101 | 9.99257 | 15.28254 | 21.61594 | 16.21179 | 17.58438 | 13.21396 | 10.18984 | 12.12547 | 14.29302 | 1000 | 0.9765721 | 0.9312693 | 0.9582784
2430 | 9.142106 | 9.326688 | 17.51977 | 23.75713 | 17.88453 | 20.56012 | 12.60775 | 12.07805 | 13.7188 | 12.06936 | 1500 | 0.974356 | 0.9305316 | 0.9573828
2420 | 8.605798 | 15.56902 | 11.0774 | 18.1437 | 27.82971 | 13.80652 | 12.5094 | 19.13856 | 11.33555 | 11.4375 | 2000 | 0.9711477 | 0.928399 | 0.9557774
2410 | 7.126572 | 11.99059 | 14.30333 | 18.05666 | 24.48448 | 15.97677 | 10.11857 | 16.21153 | 11.99966 | 11.15694 | 2500 | 0.9690245 | 0.9286856 | 0.9533918
2400 | 10.68963 | 12.77878 | 14.20863 | 24.05048 | 23.72784 | 17.5573 | 13.24868 | 17.73359 | 14.24395 | 14.32948 | 3000 | 0.9694043 | 0.9260879 | 0.9533586
2390 | 8.127698 | 11.17428 | 10.69927 | 20.55916 | 21.18399 | 14.80015 | 10.52818 | 14.3209 | 9.784385 | 11.16573 | 4000 | 0.9665495 | 0.9262916 | 0.9389771
2380 | 7.444219 | 14.56026 | 17.35339 | 20.44685 | 23.75729 | 19.86616 | 11.11154 | 16.98719 | 13.31509 | 10.11062 | 5000 | 0.9654484 | 0.926993 | 0.9402612
2370 | 7.82988 | 14.47392 | 14.86217 | 22.20884 | 24.16014 | 19.07358 | 12.16408 | 16.31151 | 15.79437 | 11.00542 | 6000 | 0.9647044 | 0.926 | 0.939
2360 | 10.15914 | 13.95208 | 16.68416 | 24.83601 | 24.49358 | 19.40916 | 13.33817 | 14.29482 | 12.38431 | 12.60003 | 8000 | 0.9619745 | 0.9250815 | 0.9369991
2350 | 7.059675 | 14.11162 | 13.76464 | 20.08401 | 24.85025 | 19.49705 | 12.58446 | 14.32503 | 13.58841 | 12.21215 | 10000 | 0.9620055 | 0.9247117 | 0.9368583
2340 | 9.060843 | 14.04723 | 12.74186 | 19.12807 | 23.25787 | 18.15608 | 10.7792 | 14.24129 | 11.3531 | 10.54985
2330 | 9.169734 | 12.90938 | 13.4372 | 20.45726 | 22.84121 | 16.7726 | 11.40582 | 14.00169 | 13.31177 | 10.36326 | % α loss | 1.820683 | 1.280762 | 3.582654
2320 | 6.605067 | 11.47952 | 11.97718 | 18.06773 | 20.25353 | 17.70534 | 9.859966 | 12.06086 | 11.36496 | 9.087268
2310 | 7.508375 | 12.06594 | 14.20292 | 20.12361 | 20.79283 | 18.10069 | 10.86895 | 13.21613 | 13.17392 | 12.24883
2300 | 10.46052 | 10.57007 | 14.34886 | 21.52073 | 19.3853 | 19.68796 | 12.40854 | 12.66528 | 13.88483 | 13.34623
2290 | 8.999969 | 11.80824 | 13.47435 | 18.17977 | 21.11415 | 17.19294 | 11.84405 | 13.03553 | 11.36004 | 12.1754
2280 | 8.161056 | 14.01692 | 14.95041 | 20.25089 | 23.62174 | 17.82428 | 9.360085 | 13.49694 | 12.91678 | 11.61027
2270 | 8.193796 | 10.03802 | 12.97197 | 19.26221 | 19.87045 | 18.08445 | 9.674366 | 12.55521 | 11.457 | 9.760151
2260 | 10.01974 | 11.16952 | 13.73812 | 20.63933 | 20.20782 | 17.19699 | 12.08373 | 12.81544 | 12.1173 | 12.08079
2250 | 9.308837 | 11.77897 | 13.273 | 21.4269 | 21.19161 | 16.4146 | 11.33664 | 12.24298 | 12.00053 | 13.08147
2240 | 8.014419 | 12.68528 | 11.839 | 20.32062 | 22.50774 | 15.75323 | 11.079 | 12.67478 | 9.789025 | 12.12963
2230 | 8.989075 | 11.48586 | 13.04987 | 20.46116 | 21.21867 | 16.36055 | 10.32444 | 12.06053 | 11.51519 | 11.65825
2220 | 7.256645 | 10.22373 | 14.34693 | 17.68304 | 18.13042 | 20.26318 | 8.621152 | 10.5013 | 11.54368 | 10.08784
2210 | 8.37407 | 10.96423 | 14.78987 | 20.24441 | 20.83843 | 18.89714 | 11.47703 | 11.44596 | 12.76265 | 11.2754
2200 | 8.11706 | 9.127116 | 12.1332 | 19.12788 | 19.66151 | 16.01661 | 9.721722 | 10.58422 | 9.337238 | 9.487065
2190 | 7.764427 | 12.19102 | 14.16877 | 17.67654 | 22.56734 | 16.9194 | 8.865997 | 13.03661 | 10.27876 | 9.608989
2180 | 7.557878 | 10.85275 | 17.34227 | 18.87683 | 19.95623 | 23.11405 | 9.563921 | 12.43044 | 14.90452 | 10.628
2170 | 7.860991 | 10.00112 | 12.13556 | 17.81865 | 18.43831 | 16.87849 | 8.926193 | 9.809372 | 9.928959 | 9.328239
2160 | 7.175215 | 11.02717 | 13.24426 | 18.5919 | 19.80374 | 16.26936 | 9.470269 | 10.3894 | 9.933595 | 9.652364
2150 | 8.341552 | 10.56117 | 12.29065 | 19.60795 | 19.40802 | 15.09694 | 10.00743 | 10.78312 | 8.917196 | 11.17975
2140 | 7.442544 | 10.47905 | 13.27067 | 18.51726 | 18.51498 | 15.99518 | 9.130196 | 10.56704 | 10.61194 | 8.891098
2130 | 8.266409 | 11.23717 | 15.0989 | 19.63396 | 20.58364 | 19.1234 | 10.67252 | 12.08269 | 11.47639 | 10.71242
2120 | 7.706281 | 11.12758 | 14.0928 | 18.36901 | 18.50054 | 17.76259 | 8.843859 | 10.1973 | 10.22869 | 10.34016
2110 | 8.514227 | 11.17075 | 14.00892 | 19.26 | 19.50741 | 17.57679 | 9.587159 | 11.25837 | 10.99707 | 10.3182
2100 | 7.069423 | 10.16883 | 13.51723 | 16.68139 | 18.0414 | 17.8364 | 8.269924 | 9.957308 | 10.01084 | 9.329374
2090 | 8.727893 | 11.74765 | 13.73243 | 18.43408 | 20.44434 | 18.756 | 9.361505 | 10.96006 | 10.92791 | 10.79404
2080 | 6.887336 | 10.9537 | 14.02749 | 17.30349 | 18.32124 | 17.94242 | 7.939431 | 9.963746 | 10.87596 | 9.144131
2070 | 7.812079 | 11.13679 | 12.99204 | 17.62275 | 19.40241 | 16.65681 | 7.969077 | 10.76607 | 9.15083 | 9.301537
2060 | 8.096651 | 11.0315 | 14.12194 | 18.18072 | 19.06417 | 18.04337 | 8.538295 | 9.834642 | 10.555 | 9.849697
2050 | 7.134527 | 11.00637 | 13.29151 | 16.95243 | 19.55503 | 17.27175 | 8.248624 | 10.2816 | 10.03243 | 9.632802
2040 | 8.172623 | 10.86466 | 14.084 | 18.23701 | 18.84399 | 17.82422 | 8.780189 | 9.827092 | 10.12815 | 10.09336
2030 | 7.668683 | 10.76208 | 13.70526 | 17.54111 | 19.20437 | 17.34238 | 8.133466 | 9.724356 | 9.71648 | 8.698553
2020 | 7.991036 | 11.31928 | 13.54617 | 17.65703 | 19.54207 | 17.41222 | 8.20162 | 10.24957 | 9.769579 | 9.209509
2010 | 7.73423 | 10.79555 | 13.21783 | 17.33818 | 18.73003 | 17.20934 | 8.269125 | 9.572279 | 9.455937 | 9.259789
2000 | 7.260331 | 10.76974 | 12.78444 | 16.85071 | 18.90089 | 16.67801 | 7.404926 | 9.547488 | 8.87414 | 8.950143
1990 | 8.100522 | 10.88098 | 13.37567 | 17.75017 | 18.62374 | 17.43905 | 8.141328 | 9.236561 | 9.355851 | 9.474506
1980 | 7.529563 | 10.88505 | 13.23829 | 17.12381 | 18.82612 | 16.59971 | 7.770891 | 9.786072 | 9.150977 | 8.930674
1970 | 7.935023 | 10.53909 | 13.03761 | 17.34209 | 18.56183 | 16.70384 | 8.011446 | 9.148634 | 8.869372 | 9.268176
1960 | 7.725459 | 10.88069 | 13.22785 | 17.22738 | 18.65824 | 17.11611 | 7.313751 | 9.249546 | 8.93856 | 8.799958
1950 | 7.54283 | 11.13425 | 13.67093 | 17.00461 | 18.71343 | 17.45304 | 7.455927 | 8.903681 | 9.118119 | 9.070248
1940 | 7.853022 | 10.38286 | 12.83248 | 17.60567 | 17.97351 | 16.43433 | 7.873571 | 8.675118 | 8.054765 | 8.861243
1930 | 7.603722 | 10.5764 | 13.51772 | 16.88111 | 18.05863 | 17.78065 | 7.219657 | 8.436288 | 8.982836 | 8.72295
1920 | 7.095819 | 10.0911 | 12.71019 | 16.00966 | 17.57349 | 16.69086 | 6.82173 | 8.041963 | 7.949457 | 7.707935
1910 | 6.925714 | 9.971077 | 12.51787 | 16.13359 | 17.87385 | 16.21463 | 6.912033 | 7.598298 | 7.896032 | 8.562014
1900 | 6.989566 | 10.02763 | 12.11305 | 15.77959 | 17.90759 | 15.87414 | 6.548735 | 8.095466 | 7.914171 | 7.898003
1890 | 7.41383 | 9.921365 | 13.10481 | 16.5727 | 17.48081 | 16.69069 | 6.483475 | 7.680267 | 8.396224 | 8.116423
1880 | 7.540061 | 10.3267 | 12.89378 | 16.36055 | 17.29843 | 16.34132 | 6.205673 | 7.91247 | 7.804681 | 7.835165
1870 | 7.122456 | 9.674862 | 12.81651 | 15.5548 | 17.38777 | 16.37252 | 6.012784 | 7.373108 | 7.610841 | 7.172308
1860 | 6.758926 | 10.02093 | 12.5977 | 15.30095 | 17.33428 | 16.41085 | 5.813132 | 7.186505 | 7.340237 | 7.366522
1850 | 7.079272 | 10.32602 | 12.79016 | 15.48059 | 18.02771 | 16.79164 | 5.597696 | 7.509296 | 7.402168 | 7.245428
1840 | 6.954051 | 9.550377 | 12.5099 | 15.90014 | 16.97258 | 16.3139 | 5.88724 | 6.510349 | 7.180552 | 7.116471
1830 | 6.719383 | 9.937248 | 12.39999 | 15.36697 | 17.46959 | 15.77601 | 5.377796 | 6.978798 | 6.955143 | 6.943964
1820 | 6.877599 | 9.674753 | 12.16924 | 15.52075 | 16.92133 | 16.10095 | 5.188826 | 6.658832 | 6.854833 | 6.730177
1810 | 7.014541 | 9.974795 | 12.40684 | 15.39497 | 17.19191 | 16.01817 | 5.029483 | 6.786519 | 6.878712 | 6.807706
1800 | 6.766266 | 9.669351 | 12.09248 | 15.17589 | 16.99733 | 15.8615 | 4.960661 | 6.453724 | 6.424047 | 6.572222
1790 | 6.73682 | 9.621948 | 12.298 | 14.72616 | 17.03567 | 15.79493 | 4.92495 | 6.434954 | 6.700406 | 6.381963
1780 | 6.696089 | 9.522866 | 12.02676 | 14.88589 | 16.86564 | 15.55218 | 4.713593 | 6.280297 | 6.487588 | 6.182017
1770 | 6.215532 | 9.376995 | 11.91684 | 14.32312 | 16.39584 | 15.44718 | 4.348626 | 5.975203 | 6.254454 | 5.892359
1760 | 6.54316 | 9.562654 | 12.03045 | 14.65699 | 16.49419 | 15.67053 | 4.317129 | 6.009609 | 6.418728 | 6.033608
1750 | 6.497208 | 9.768709 | 12.04477 | 14.57546 | 16.91225 | 15.71266 | 4.092189 | 6.319441 | 6.339528 | 6.034814
1740 | 6.257219 | 9.253154 | 12.02658 | 14.10583 | 16.41396 | 15.8133 | 4.118564 | 5.964775 | 6.108508 | 5.718448
1730 | 6.386822 | 9.42316 | 11.76594 | 14.41898 | 16.27033 | 15.26433 | 4.357926 | 5.998796 | 6.11644 | 5.821321
1720 | 6.113209 | 9.152517 | 11.66994 | 13.9906 | 16.21024 | 15.12865 | 3.946062 | 5.684884 | 5.943545 | 5.2926
1710 | 6.093701 | 9.094376 | 11.6968 | 13.65525 | 16.5257 | 15.32218 | 4.008419 | 5.859774 | 6.058116 | 5.412126
1700 | 6.1243 | 8.963959 | 11.5141 | 13.96917 | 16.10861 | 15.10191 | 4.206882 | 5.740971 | 6.017486 | 5.549339
1690 | 6.027099 | 9.001688 | 11.75734 | 13.98679 | 15.81312 | 15.32834 | 4.106291 | 5.799348 | 6.286479 | 5.450159
1680 | 5.884006 | 9.072897 | 11.64298 | 13.67026 | 16.04968 | 15.17201 | 4.012302 | 5.830419 | 6.209708 | 5.771533
1670 | 5.884916 | 8.986281 | 11.52146 | 13.59578 | 16.24615 | 15.21385 | 3.901262 | 5.900288 | 6.178907 | 5.68008
1660 | 5.822969 | 8.888586 | 11.44246 | 13.61532 | 15.83913 | 15.02748 | 3.987893 | 5.864677 | 5.953012 | 5.540946
1650 | 5.57715 | 8.648113 | 11.26356 | 13.40936 | 15.57883 | 14.72811 | 3.967614 | 5.664966 | 5.863173 | 5.458544
1640 | 5.612416 | 8.698524 | 11.20376 | 13.40177 | 15.64058 | 14.83107 | 4.057006 | 5.722035 | 5.891276 | 5.651752
1630 | 5.575823 | 8.670918 | 11.43065 | 13.25068 | 15.92574 | 15.02759 | 3.915904 | 5.72187 | 6.143822 | 5.553909
1620 | 5.414463 | 8.569025 | 11.4164 | 13.17688 | 15.44203 | 14.86772 | 3.855791 | 5.804808 | 6.221363 | 5.531113
1610 | 5.325461 | 8.502676 | 11.15675 | 13.07251 | 15.49934 | 14.5961 | 3.775456 | 5.695369 | 5.941859 | 5.637279
1600 | 5.137538 | 8.411865 | 11.25249 | 12.70646 | 15.22538 | 14.88301 | 3.592752 | 5.486359 | 6.211967 | 5.375413
1590 | 5.431602 | 8.463178 | 11.26431 | 12.97529 | 15.37715 | 14.83189 | 3.806608 | 5.62268 | 6.056884 | 5.568284
1580 | 5.14475 | 8.374019 | 10.95224 | 12.65253 | 15.23873 | 14.59153 | 3.665071 | 5.445336 | 5.774034 | 5.32656
1570 | 5.163111 | 8.344945 | 10.93712 | 12.79448 | 15.13289 | 14.41118 | 3.743587 | 5.361271 | 5.816726 | 5.437271
1560 | 5.33083 | 8.349726 | 11.20329 | 12.97192 | 15.11782 | 14.57087 | 3.751576 | 5.374592 | 5.877911 | 5.55251
1550 | 5.328277 | 8.325267 | 11.31806 | 12.79143 | 15.31248 | 14.80309 | 3.751841 | 5.384628 | 6.02199 | 5.46915
1540 | 5.169253 | 8.25304 | 11.0676 | 12.67844 | 15.18995 | 14.65286 | 3.738753 | 5.371669 | 5.803572 | 5.446596
1530 | 5.208718 | 8.138695 | 11.10236 | 12.66242 | 14.8483 | 14.64444 | 3.618003 | 5.353984 | 5.758411 | 5.532681
1520 | 5.184563 | 8.119258 | 11.10272 | 12.63151 | 14.88254 | 14.69908 | 3.650184 | 5.24505 | 5.829224 | 5.496919
1510 | 4.979646 | 8.001994 | 10.88332 | 12.38645 | 14.67849 | 14.43483 | 3.372826 | 5.093171 | 5.615299 | 5.365592
1500 | 5.100009 | 8.291057 | 11.14912 | 12.47248 | 14.97447 | 14.59895 | 3.528485 | 5.240984 | 5.753482 | 5.388341
1490 | 5.050294 | 8.231794 | 11.07863 | 12.36916 | 14.94475 | 14.40956 | 3.499474 | 5.209068 | 5.63785 | 5.44559
1480 | 5.054251 | 7.958125 | 11.01947 | 12.49421 | 14.70084 | 14.50727 | 3.482529 | 5.149579 | 5.694494 | 5.507119
1470 | 5.066036 | 8.198417 | 10.93608 | 12.37066 | 14.84297 | 14.41235 | 3.461881 | 5.138835 | 5.672949 | 5.445443
1460 | 4.989295 | 8.150121 | 10.84055 | 12.366 | 14.71887 | 14.17423 | 3.310542 | 5.109796 | 5.535171 | 5.407532
1450 | 5.00061 | 8.0983 | 10.93651 | 12.33739 | 14.67387 | 14.31945 | 3.521522 | 5.073209 | 5.643925 | 5.432247
1440 | 5.17551 | 8.244052 | 10.9378 | 12.4497 | 14.96185 | 14.42115 | 3.606885 | 5.221133 | 5.699949 | 5.568636
1430 | 5.0535 | 8.163948 | 11.0095 | 12.1478 | 14.57281 | 14.45313 | 3.512005 | 5.070247 | 5.628687 | 5.463721
1420 | 4.970334 | 8.187901 | 10.88666 | 12.13802 | 14.74495 | 14.32416 | 3.364803 | 5.136119 | 5.569443 | 5.427809
1410 | 4.998425 | 8.075687 | 11.00918 | 12.19898 | 14.54851 | 14.43047 | 3.248747 | 4.973504 | 5.686936 | 5.447173
1400 | 5.115752 | 8.266053 | 10.9979 | 12.31038 | 14.74123 | 14.34297 | 3.475203 | 4.989949 | 5.645073 | 5.626444
1390 | 5.03465 | 8.164827 | 10.93075 | 12.12197 | 14.5774 | 14.38638 | 3.381501 | 5.024466 | 5.539882 | 5.504273
1380 | 4.968506 | 8.016751 | 10.85714 | 11.99699 | 14.33666 | 14.23681 | 3.271503 | 4.77296 | 5.544557 | 5.37975
1370 | 4.933105 | 8.040185 | 10.82336 | 11.78329 | 14.2478 | 14.07606 | 3.213416 | 4.830663 | 5.443149 | 5.327482
1360 | 5.011558 | 7.951023 | 10.6223 | 11.65661 | 14.18425 | 13.87285 | 3.206391 | 4.862341 | 5.366859 | 5.32711
1350 | 5.020766 | 8.017802 | 10.73099 | 11.72156 | 14.22778 | 13.93419 | 3.251319 | 4.905668 | 5.385765 | 5.348311
1340 | 5.028035 | 8.005909 | 10.7681 | 11.63276 | 14.03546 | 13.92553 | 3.19411 | 4.820802 | 5.458176 | 5.51082
1330 | 5.056793 | 7.983641 | 10.74499 | 11.55523 | 13.91912 | 13.9928 | 3.200097 | 4.798605 | 5.406591 | 5.488301
1320 | 5.093795 | 7.993886 | 10.69467 | 11.43961 | 13.87127 | 13.91679 | 3.154911 | 4.811552 | 5.43116 | 5.53015
1310 | 5.153559 | 8.032955 | 10.74734 | 11.52822 | 13.91144 | 13.92858 | 3.246998 | 4.778493 | 5.490635 | 5.51922
1300 | 5.098552 | 8.029339 | 10.78255 | 11.47586 | 13.83394 | 13.91268 | 3.218891 | 4.75315 | 5.511771 | 5.573281
1290 | 5.062793 | 8.041863 | 10.71103 | 11.34323 | 13.73699 | 13.89485 | 3.185622 | 4.736944 | 5.454121 | 5.506409
1280 | 5.082979 | 8.011131 | 10.53356 | 11.22416 | 13.59438 | 13.67862 | 3.080577 | 4.721226 | 5.336725 | 5.480364
1270 | 5.136877 | 8.044622 | 10.74178 | 11.20301 | 13.56654 | 13.81856 | 3.071742 | 4.719696 | 5.494365 | 5.44872
1260 | 5.182435 | 8.113684 | 10.71317 | 11.07055 | 13.59968 | 13.82832 | 3.110887 | 4.768024 | 5.54544 | 5.533887
1250 | 5.229315 | 8.183218 | 10.67156 | 11.12412 | 13.61585 | 13.81026 | 3.19338 | 4.814221 | 5.580715 | 5.512561
1240 | 5.195222 | 8.082838 | 10.55855 | 11.01902 | 13.40958 | 13.67552 | 3.099304 | 4.777007 | 5.443427 | 5.467398
1230 | 5.021169 | 8.044948 | 10.60152 | 10.77219 | 13.37122 | 13.53057 | 2.935746 | 4.756561 | 5.480893 | 5.366255
1220 | 4.997835 | 7.972627 | 10.4727 | 10.66893 | 13.19252 | 13.4813 | 2.880198 | 4.672853 | 5.474491 | 5.324546
1210 | 4.963847 | 7.901996 | 10.37552 | 10.58886 | 13.00718 | 13.22405 | 2.805717 | 4.624899 | 5.309606 | 5.279987
1200 | 4.898214 | 7.857739 | 10.41962 | 10.45002 | 12.91503 | 13.35233 | 2.762174 | 4.525377 | 5.338123 | 5.165227
1190 | 4.838783 | 7.840459 | 10.31904 | 10.34293 | 12.77227 | 13.42846 | 2.722353 | 4.57986 | 5.374052 | 5.066312
1180 | 4.759638 | 7.724146 | 10.17206 | 10.2151 | 12.57351 | 13.12313 | 2.619254 | 4.46921 | 5.276376 | 4.943605
1170 | 4.682824 | 7.602375 | 10.11059 | 10.08206 | 12.47086 | 12.96841 | 2.599135 | 4.409812 | 5.150914 | 4.842338
1160 | 4.564784 | 7.57864 | 9.913314 | 9.915978 | 12.40763 | 12.86901 | 2.458594 | 4.320183 | 5.073478 | 4.789157
1150 | 4.462721 | 7.442258 | 9.796027 | 9.733497 | 12.30805 | 12.7331 | 2.388286 | 4.364597 | 5.053585 | 4.750478
1140 | 4.226348 | 7.354347 | 9.937475 | 9.450483 | 12.14386 | 12.74648 | 2.263918 | 4.293063 | 5.159294 | 4.60946
1130 | 4.170684 | 7.317095 | 9.856409 | 9.394029 | 11.99726 | 12.68165 | 2.255547 | 4.226656 | 5.089422 | 4.478152
1120 | 4.056623 | 7.107719 | 9.557698 | 9.275647 | 11.66695 | 12.39403 | 2.190436 | 3.990075 | 4.879875 | 4.370493
1110 | 3.977892 | 7.116922 | 9.487194 | 9.092921 | 11.58102 | 12.22189 | 2.054025 | 4.070152 | 4.893974 | 4.2483
1100 | 3.960027 | 7.038726 | 9.37329 | 9.048537 | 11.53086 | 12.14547 | 2.139499 | 4.088847 | 4.920316 | 4.353621
1090 | 3.857807 | 6.981753 | 9.283864 | 8.925789 | 11.45164 | 12.08779 | 2.044234 | 4.058498 | 4.861873 | 4.301462
1080 | 3.7877 | 6.780576 | 9.213086 | 8.76223 | 11.17962 | 11.88284 | 2.020459 | 3.881262 | 4.763816 | 4.15122
1070 | 3.733442 | 6.755835 | 9.214627 | 8.73706 | 11.20229 | 11.97052 | 2.047 | 4.038494 | 4.767768 | 4.204283
1060 | 3.599685 | 6.796382 | 9.028703 | 8.56539 | 11.14116 | 11.72261 | 1.859128 | 3.976669 | 4.70374 | 4.005163
1050 | 3.564617 | 6.740195 | 8.893263 | 8.460609 | 11.05447 | 11.57213 | 1.941027 | 3.902092 | 4.673392 | 4.054953
1040 | 3.567806 | 6.551681 | 8.985897 | 8.501441 | 10.79743 | 11.50831 | 2.003605 | 3.850507 | 4.638112 | 4.096473
1030 | 3.458033 | 6.410135 | 8.762037 | 8.372242 | 10.74118 | 11.30729 | 1.956444 | 3.849921 | 4.438004 | 4.028468
1020 | 3.330492 | 6.360374 | 8.78931 | 8.273677 | 10.49566 | 11.37319 | 1.832721 | 3.792646 | 4.663754 | 3.969089
1010 | 3.13736 | 6.217736 | 8.580208 | 7.89696 | 10.36445 | 11.17264 | 1.736425 | 3.726339 | 4.550556 | 3.772802
1000 | 2.979081 | 6.066237 | 8.604535 | 7.619174 | 10.25724 | 11.0947 | 1.649211 | 3.610995 | 4.540259 | 3.685887
990 | 3.050133 | 5.955678 | 8.265364 | 7.679009 | 10.0762 | 10.74816 | 1.757924 | 3.646606 | 4.330064 | 3.740298
980 | 2.925159 | 5.658221 | 8.126784 | 7.523885 | 9.552378 | 10.5049 | 1.585391 | 3.361261 | 4.2344 | 3.66594
970 | 2.562582 | 5.671056 | 8.13657 | 7.341133 | 9.658923 | 10.3794 | 1.435929 | 3.454274 | 4.28863 | 3.411148
960 | 2.623992 | 5.632664 | 8.049745 | 7.366441 | 9.628333 | 10.55149 | 1.542663 | 3.468722 | 4.233306 | 3.621776
950 | 2.689359 | 5.184826 | 7.708546 | 7.04837 | 9.143395 | 9.861456 | 1.775544 | 3.015508 | 4.037623 | 3.688322
940 | 2.736128 | 5.462526 | 7.61304 | 6.981125 | 9.211783 | 9.752909 | 1.516461 | 3.381389 | 4.039004 | 3.733495
930 | 2.777453 | 5.749959 | 7.298984 | 7.34806 | 9.688883 | 9.38592 | 1.346293 | 3.563329 | 3.997159 | 3.802105
920 | 2.645267 | 5.336474 | 7.084125 | 6.933493 | 8.819935 | 9.135915 | 1.385402 | 2.851108 | 3.817145 | 3.267414
910 | 1.947662 | 5.064868 | 7.215872 | 6.334484 | 8.594245 | 9.669031 | 1.243236 | 3.371325 | 3.92212 | 3.347821
900 | 2.225236 | 4.852761 | 7.064434 | 6.846596 | 8.488965 | 9.533258 | 1.537276 | 3.30695 | 3.677429 | 3.79418
890 | 2.484611 | 4.993603 | 6.211276 | 6.934767 | 8.706454 | 8.776623 | 1.739477 | 3.729661 | 3.326338 | 3.213144
880 | 1.863434 | 5.509489 | 7.142111 | 6.043836 | 9.53454 | 9.518957 | 1.289154 | 3.755485 | 3.612407 | 2.738752
870 | 2.188457 | 4.81479 | 8.846126 | 5.805682 | 8.90674 | 10.31948 | 0.8833777 | 3.491078 | 4.426945 | 2.576197
860 | 3.049399 | 4.997807 | 7.291843 | 6.096772 | 7.678076 | 9.1473 | 1.699857 | 3.016667 | 4.844179 | 3.77147
850 | 2.247651 | 4.706572 | 6.820701 | 6.131889 | 8.037522 | 8.499355 | 1.516083 | 3.036548 | 3.696196 | 3.542312
840 | 2.246317 | 4.654148 | 6.721685 | 5.979931 | 7.849663 | 8.30983 | 1.523042 | 2.978862 | 3.652907 | 3.53239
830 | 2.230066 | 4.639529 | 6.670396 | 5.892289 | 7.709082 | 8.24411 | 1.527696 | 2.972428 | 3.629563 | 3.580365
820 | 2.186146 | 4.530384 | 6.527398 | 5.732784 | 7.500403 | 8.044396 | 1.46129 | 2.876596 | 3.531585 | 3.544677
810 | 2.186884 | 4.466369 | 6.41996 | 5.613191 | 7.291867 | 7.843853 | 1.472109 | 2.815263 | 3.497832 | 3.554469
800 | 2.175163 | 4.383496 | 6.266125 | 5.480536 | 7.078354 | 7.621932 | 1.466955 | 2.785897 | 3.416049 | 3.538297
790 | 2.153603 | 4.308929 | 6.091304 | 5.297532 | 6.824413 | 7.394457 | 1.439442 | 2.72119 | 3.316765 | 3.523182
780 | 2.176107 | 4.282389 | 5.976094 | 5.179701 | 6.650424 | 7.198578 | 1.442437 | 2.699788 | 3.285529 | 3.539811
770 | 2.170738 | 4.162751 | 5.807734 | 5.005647 | 6.350844 | 6.949232 | 1.426876 | 2.604152 | 3.190739 | 3.521117
760 | 2.148924 | 4.078855 | 5.646415 | 4.825246 | 6.10644 | 6.70586 | 1.389169 | 2.54024 | 3.112768 | 3.512523
750 | 2.169589 | 4.005925 | 5.509139 | 4.704738 | 5.892871 | 6.495064 | 1.402076 | 2.50496 | 3.0579 | 3.530423
740 | 2.140472 | 3.919129 | 5.345165 | 4.544431 | 5.652067 | 6.245885 | 1.370755 | 2.41486 | 2.968875 | 3.500936
730 | 2.147719 | 3.838626 | 5.160791 | 4.411822 | 5.405087 | 5.99559 | 1.355502 | 2.356188 | 2.885578 | 3.499826
720 | 2.130629 | 3.772192 | 5.006412 | 4.284452 | 5.197551 | 5.777071 | 1.349359 | 2.319819 | 2.807116 | 3.49975
710 | 2.120025 | 3.685513 | 4.831403 | 4.132758 | 4.953866 | 5.522376 | 1.306771 | 2.249857 | 2.730248 | 3.484511
700 | 2.162761 | 3.666232 | 4.734493 | 4.06476 | 4.792977 | 5.372639 | 1.341057 | 2.248157 | 2.707825 | 3.540151
690 | 2.130943 | 3.5571 | 4.54865 | 3.929563 | 4.557422 | 5.133645 | 1.32002 | 2.172882 | 2.610025 | 3.531006
680 | 2.132779 | 3.500428 | 4.406563 | 3.857494 | 4.382148 | 4.916114 | 1.319709 | 2.13062 | 2.558014 | 3.565876
670 | 2.123987 | 3.414613 | 4.250449 | 3.76801 | 4.19159 | 4.717315 | 1.305029 | 2.084601 | 2.482421 | 3.568044
660 | 2.088315 | 3.327092 | 4.109182 | 3.691131 | 4.009485 | 4.531784 | 1.299361 | 2.045039 | 2.424844 | 3.580944
650 | 2.065959 | 3.246415 | 3.967838 | 3.60067 | 3.826413 | 4.333975 | 1.293364 | 2.005577 | 2.360917 | 3.613017
640 | 2.030159 | 3.15348 | 3.80196 | 3.507838 | 3.644485 | 4.118757 | 1.276896 | 1.941973 | 2.296418 | 3.621921
630 | 1.997479 | 3.060199 | 3.642928 | 3.423344 | 3.450935 | 3.905853 | 1.264858 | 1.884289 | 2.215189 | 3.639041
620 | 1.98841 | 2.998573 | 3.510241 | 3.375054 | 3.316703 | 3.718425 | 1.273186 | 1.86486 | 2.157864 | 3.685081
610 | 1.955275 | 2.90791 | 3.360146 | 3.315748 | 3.145395 | 3.522434 | 1.265439 | 1.823182 | 2.093653 | 3.701806
600 | 1.923916 | 2.816397 | 3.192467 | 3.2618 | 2.976359 | 3.306194 | 1.257283 | 1.776916 | 2.005508 | 3.740509
590 | 1.875119 | 2.72182 | 3.025908 | 3.19851 | 2.8074 | 3.106402 | 1.236836 | 1.731852 | 1.936474 | 3.765447
580 | 1.817464 | 2.623429 | 2.865548 | 3.1449 | 2.662997 | 2.913874 | 1.230197 | 1.681633 | 1.848544 | 3.792261
570 | 1.783413 | 2.538637 | 2.734691 | 3.135097 | 2.544899 | 2.751451 | 1.24111 | 1.648118 | 1.787468 | 3.86313
560 | 1.740954 | 2.458636 | 2.628617 | 3.125389 | 2.437731 | 2.613071 | 1.246307 | 1.618501 | 1.743166 | 3.932347
550 | 1.699502 | 2.387395 | 2.527923 | 3.122231 | 2.343979 | 2.476563 | 1.240802 | 1.584975 | 1.688224 | 3.958411
540 | 1.656225 | 2.3169 | 2.414562 | 3.102026 | 2.257999 | 2.357104 | 1.224162 | 1.551713 | 1.623934 | 3.960371
530 | 1.62905 | 2.274219 | 2.329794 | 3.105463 | 2.203472 | 2.258611 | 1.225477 | 1.544678 | 1.582969 | 3.981009
520 | 1.599739 | 2.228815 | 2.265808 | 3.109309 | 2.156827 | 2.1857 | 1.224046 | 1.523303 | 1.553774 | 3.997386
510 | 1.579046 | 2.2038 | 2.221355 | 3.123874 | 2.128371 | 2.139372 | 1.228262 | 1.520248 | 1.539318 | 4.026282
500 | 1.578493 | 2.188401 | 2.205899 | 3.153589 | 2.114999 | 2.109238 | 1.248526 | 1.526892 | 1.531763 | 4.062737
490 | 1.561461 | 2.150181 | 2.139625 | 3.166223 | 2.088431 | 2.0479 | 1.247956 | 1.512455 | 1.488493 | 4.076299
480 | 1.518579 | 2.088699 | 2.082557 | 3.12392 | 2.022389 | 1.97539 | 1.228499 | 1.475191 | 1.441026 | 4.04467
470 | 1.516851 | 2.097228 | 2.084836 | 3.159526 | 2.035459 | 1.977742 | 1.24929 | 1.478364 | 1.452589 | 4.090784
460 | 1.516112 | 2.089962 | 2.057087 | 3.19398 | 2.03784 | 1.960964 | 1.265506 | 1.48524 | 1.450602 | 4.156399
450 | 1.527362 | 2.101077 | 2.070561 | 3.250659 | 2.053505 | 1.963931 | 1.293473 | 1.490127 | 1.444531 | 4.22793
440 | 1.537375 | 2.112981 | 2.092419 | 3.303407 | 2.084445 | 1.980918 | 1.321716 | 1.506096 | 1.475116 | 4.28519
430 | 1.548925 | 2.113973 | 2.082652 | 3.343622 | 2.107643 | 1.981415 | 1.328517 | 1.512652 | 1.470973 | 4.34239
420 | 1.511453 | 2.077997 | 2.052358 | 3.334388 | 2.082566 | 1.950888 | 1.308122 | 1.48356 | 1.438036 | 4.329168
410 | 1.502998 | 2.077887 | 2.029943 | 3.356055 | 2.1052 | 1.936198 | 1.319767 | 1.496956 | 1.432859 | 4.329948
400 | 1.507113 | 2.068819 | 1.992321 | 3.356825 | 2.107336 | 1.917397 | 1.326556 | 1.506292 | 1.438253 | 4.316761
390 | 1.461059 | 2.003816 | 1.951797 | 3.346453 | 2.095433 | 1.878961 | 1.323197 | 1.484698 | 1.415371 | 4.287274
380 | 1.42656 | 1.972378 | 1.930014 | 3.347939 | 2.094415 | 1.847487 | 1.332668 | 1.459495 | 1.391164 | 4.258525
370 | 1.380197 | 1.910348 | 1.858992 | 3.26837 | 2.057651 | 1.79563 | 1.303465 | 1.423424 | 1.338645 | 4.125703
360 | 1.372894 | 1.922591 | 1.810034 | 3.185414 | 2.031527 | 1.780401 | 1.308175 | 1.426833 | 1.35835 | 4.042447
350 | 1.26096 | 1.863596 | 1.696344 | 3.081807 | 1.947743 | 1.683759 | 1.21495 | 1.355051 | 1.227172 | 3.91378
340 | 1.253579 | 1.802766 | 1.674549 | 3.021406 | 1.896766 | 1.648192 | 1.199825 | 1.330913 | 1.22163 | 3.872832
330 | 1.320681 | 1.822599 | 1.650405 | 3.004791 | 1.89474 | 1.592143 | 1.245505 | 1.328117 | 1.20949 | 3.888329
320 | 1.357938 | 1.826012 | 1.658956 | 3.028538 | 1.92015 | 1.626164 | 1.257266 | 1.323088 | 1.234245 | 3.903835
310 | 1.247595 | 1.732564 | 1.547642 | 2.900621 | 1.783767 | 1.523929 | 1.195651 | 1.193883 | 1.135567 | 3.77834
300 | 1.196861 | 1.672613 | 1.466615 | 2.822452 | 1.739689 | 1.462222 | 1.138875 | 1.160199 | 1.077856 | 3.68739

## Tabla
Cycles | CIEMAT A | CIEMAT B | CIEMAT C |  | DLR A | DLR B | DLR C | DECHEMA A | DECHEMA B | DECHEMA C |  | Cycles | CIEMAT | 1-m | 2-m | 3-m | d | DLR | 1-m | 2-m | 3-m | d | DFI | 1-m | 2-m | 3-m | d
0 | 0.9670321 | 0.9653756 | 0.967721 |  | 0.9263706 | 0.9255054 | 0.931736 | 0.9737552 | 0.9701289 | 0.9755284 |  | 0 | 0.9667096 | 1.039993e-07 | 1.779396e-06 | 1.023032e-06 | 0.001205493 | 0.9278707 | 2.250229e-06 | 5.594559e-06 | 1.494099e-05 | 0.003375336 | 0.9731375 | 3.815091e-07 | 9.051566e-06 | 5.716488e-06 | 0.002752232
200 | 0.9633838 | 0.9635128 | 0.9646863 |  | 0.9231951 | 0.9237039 | 0.9281133 | 0.9683179 | 0.9677959 | 0.9705379 |  | 200 | 0.963861 | 2.276923e-07 | 1.212054e-07 | 6.811477e-07 | 0.0007176508 | 0.9250041 | 3.27239e-06 | 1.690589e-06 | 9.667134e-06 | 0.002704636 | 0.9688839 | 3.203731e-07 | 1.18374e-06 | 2.735759e-06 | 0.001456
400 | 0.9663848 | 0.9626695 | 0.9645278 |  | 0.9268115 | 0.9229551 | 0.9248661 | 0.9686133 | 0.9661759 | 0.9666159 |  | 400 | 0.9645274 | 3.450095e-06 | 3.451832e-06 | 2.186264e-13 | 0.001857677 | 0.9248775 | 3.740116e-06 | 3.695878e-06 | 1.315922e-10 | 0.001928228 | 0.967135 | 2.185175e-06 | 9.198911e-07 | 2.6949e-07 | 0.001298953
600 | 0.9661518 | 0.9623469 | 0.963051 |  | 0.9275541 | 0.9219131 | 0.921855 | 0.9682417 | 0.9646663 | 0.9637099 |  | 600 | 0.9638499 | 5.298939e-06 | 2.259106e-06 | 6.382575e-07 | 0.002024389 | 0.9237741 | 1.428865e-05 | 3.463205e-06 | 3.682808e-06 | 0.003273734 | 0.9655393 | 7.30306e-06 | 7.621784e-07 | 3.346665e-06 | 0.002388713
800 | 0.9656633 | 0.9612793 | 0.9615245 |  | 0.9271353 | 0.9220367 | 0.9243204 | 0.9676747 | 0.963728 | 0.9640446 |  | 800 | 0.9628224 | 8.07092e-06 | 2.381116e-06 | 1.684414e-06 | 0.002463377 | 0.9244974 | 6.958124e-06 | 6.055286e-06 | 3.135608e-08 | 0.002553896 | 0.9651491 | 6.378654e-06 | 2.019632e-06 | 1.219837e-06 | 0.002192957
1000 | 0.9647879 | 0.9612725 | 0.9617857 |  | 0.9242938 | 0.9209919 | 0.9227838 | 0.966396 | 0.9636392 | 0.9612316 |  | 1000 | 0.9626154 | 4.719946e-06 | 1.80335e-06 | 6.883276e-07 | 0.001898898 | 0.9226898 | 2.572643e-06 | 2.883005e-06 | 8.835076e-09 | 0.001652949 | 0.9637556 | 6.971822e-06 | 1.355527e-08 | 6.370544e-06 | 0.002584175
1500 | 0.9623224 | 0.9602431 | 0.958832 |  | 0.923655 | 0.9201499 | 0.9203615 | 0.9645822 | 0.9631724 | 0.961364 |  | 1500 | 0.9604658 | 3.446738e-06 | 4.959673e-08 | 2.66942e-06 | 0.001755813 | 0.9213888 | 5.135675e-06 | 1.534822e-06 | 1.055393e-06 | 0.001965438 | 0.9630395 | 2.379882e-06 | 1.765215e-08 | 2.807461e-06 | 0.001613226
2000 | 0.9599412 | 0.9579338 | 0.9586213 |  | 0.9225495 | 0.9194434 | 0.9218698 | 0.9641921 | 0.9628026 | 0.9633754 |  | 2000 | 0.9588321 | 1.230171e-06 | 8.069235e-07 | 4.445409e-08 | 0.001020183 | 0.9212876 | 1.592456e-06 | 3.400899e-06 | 3.389884e-07 | 0.001632842 | 0.9634567 | 5.408111e-07 | 4.278357e-07 | 6.610844e-09 | 0.0006983042
2500 | 0.9580666 | 0.9547272 | 0.9577837 |  | 0.921 | 0.919 | 0.921 | 0.9620872 | 0.9608786 | 0.9620764 |  | 2500 | 0.9568591 | 1.457845e-06 | 4.545243e-06 | 8.547839e-07 | 0.001851739 | 0.9203333 | 4.444444e-07 | 1.777778e-06 | 4.444444e-07 | 0.001154701 | 0.9616807 | 1.652001e-07 | 6.433392e-07 | 1.565279e-07 | 0.0006946464
3000 | 0.9543085 | 0.955643 | 0.9561747 |  | 0.9172604 | 0.9189676 | 0.9204584 | 0.9601432 | 0.9634247 | 0.961555 |  | 3000 | 0.9553754 | 1.138267e-06 | 7.160965e-08 | 6.388747e-07 | 0.0009614447 | 0.9188955 | 2.673556e-06 | 5.211157e-09 | 2.442697e-06 | 0.001600229 | 0.9617076 | 2.447507e-06 | 2.948455e-06 | 2.330376e-08 | 0.001646096
4000 | 0.9539142 | 0.9535145 | 0.9559752 |  | 0.9174812 | 0.9176284 | 0.9205623 | 0.962022 | 0.9634184 | 0.962 |  | 4000 | 0.954468 | 3.066258e-07 | 9.091767e-07 | 2.271789e-06 | 0.001320529 | 0.9185573 | 1.157988e-06 | 8.628917e-07 | 4.020097e-06 | 0.001737955 | 0.9624801 | 2.09906e-07 | 8.803323e-07 | 2.305011e-07 | 0.0008126314
5000 | 0.9533129 | 0.9506851 | 0.9519207 |  | 0.9171435 | 0.9175907 | 0.918413 | 0.9616897 | 0.9630571 | 0.9628597 |  | 5000 | 0.9519729 | 1.795662e-06 | 1.658423e-06 | 2.727483e-09 | 0.001314689 | 0.9177157 | 3.274625e-07 | 1.562145e-08 | 4.861285e-07 | 0.0006438992 | 0.9625355 | 7.153633e-07 | 2.720633e-07 | 1.051022e-07 | 0.000739097
6000 | 0.9507859 | 0.9508061 | 0.952 |  | 0.9155137 | 0.9169598 | 0.9179215 | 0.9615105 | 0.9624344 | 0.9601306 |  | 6000 | 0.9511973 | 1.692895e-07 | 1.530536e-07 | 6.44277e-07 | 0.0006952051 | 0.9167983 | 1.65029e-06 | 2.608148e-08 | 1.261441e-06 | 0.001211984 | 0.9613585 | 2.309312e-08 | 1.157624e-06 | 1.507723e-06 | 0.001159405
8000 | 0.9473137 | 0.9483654 | 0.9494664 |  | 0.9141817 | 0.9170287 | 0.9174853 | 0.9598883 | 0.9610339 | 0.9598393 |  | 8000 | 0.9483818 | 1.140832e-06 | 2.703604e-10 | 1.176227e-06 | 0.001076413 | 0.9162319 | 4.203246e-06 | 6.34892e-07 | 1.570964e-06 | 0.001790126 | 0.9602538 | 1.336133e-07 | 6.085157e-07 | 1.718456e-07 | 0.0006760084
10000 | 0.9463911 | 0.9490287 | 0.9464034 |  | 0.9140204 | 0.9156494 | 0.9189373 | 0.9583457 | 0.961025 | 0.9592725 |  | 10000 | 0.9472744 | 7.802239e-07 | 3.077599e-06 | 7.586511e-07 | 0.001519288 | 0.9162024 | 4.760932e-06 | 3.057868e-07 | 7.479874e-06 | 0.002504655 | 0.9595477 | 1.444976e-06 | 2.182257e-06 | 7.572116e-08 | 0.00136069
% α loss | 2.134465 | 1.693322 |  |  | 1.333177 | 1.06493 |  | 1.582483 | 0.9384263
|  | 0.9179215 | 0.9174853 | 0.9189373 |  |  |  | 0.9189676 | 0.9176284 | 0.9175907
[8 empty] | 0.9380963 | 0.9347609 | 0.9342191 | 0.9301287 | 0.9313127 | 0.9291177 | 0.9277607 | 0.930977 | 0.9308479 | 0.9319892
[10 empty] | Cycles | DLR | DECHEMA | CIEMAT
[10 empty] | 0 | 0.9263706 | 0.9737552 | 0.9670321
[10 empty] | 200 | 0.9231951 | 0.9683179 | 0.9633838
[10 empty] | 400 | 0.9268115 | 0.9686133 | 0.9663848
[10 empty] | 600 | 0.9275541 | 0.9682417 | 0.9661518
[10 empty] | 800 | 0.9271353 | 0.9676747 | 0.9656633
[10 empty] | 1000 | 0.9242938 | 0.966396 | 0.9647879
[10 empty] | 1500 | 0.923655 | 0.9645822 | 0.9623224
[10 empty] | 2000 | 0.9225495 | 0.9641921 | 0.9599412
[10 empty] | 2500 | 0.9177657 | 0.9620872 | 0.9580666
[10 empty] | 3000 | 0.9172604 | 0.9601432 | 0.9543085
[10 empty] | 4000 | 0.9174812 | 0.962022 | 0.9539142
[10 empty] | 5000 | 0.9171435 | 0.9616897 | 0.9533129
[10 empty] | 6000 | 0.9155137 | 0.9615105 | 0.9507859
[10 empty] | 8000 | 0.9141817 | 0.9598883 | 0.9473137
[10 empty] | 10000 | 0.9140204 | 0.9583457 | 0.9463911

## Presentación
| CIEMAT B | CIEMAT C | CIEMAT D | DLR B | DLR C | DLR D | DECHEMA B | DECHEMA C | DECHEMA D | Cycles | CIEMAT | stand dev. | DLR | stand dev. | DECHEMA | stand dev.
0 | 0.9810091 | 0.9840841 | 0.9808553 | 0.9377852 | 0.936907 | 0.9368031 | 0.9682512 | 0.9706249 | 0.9705498 | 0 | 0.9819828 | 0.001821379 | 0.9371651 | 0.0005395134 | 0.9698086 | 0.001349256
200 | 0.9830269 | 0.9855254 | 0.9818901 | 0.9357453 | 0.9380519 | 0.9326053 | 0.9685327 | 0.9691999 | 0.9681567 | 200 | 0.9834808 | 0.002394056 | 0.9354675 | 0.002733948 | 0.9686298 | 0.0005283133
400 | 0.984487 | 0.9859647 | 0.9829646 | 0.9346794 | 0.9367213 | 0.9358097 | 0.9659797 | 0.9686619 | 0.9665568 | 400 | 0.9844721 | 0.00150007 | 0.9357368 | 0.001022873 | 0.9670661 | 0.001411774
600 | 0.9846684 | 0.9861069 | 0.9826615 | 0.9351792 | 0.9395588 | 0.937502 | 0.9658867 | 0.9677266 | 0.9648068 | 600 | 0.9844789 | 0.001730511 | 0.9374133 | 0.002191118 | 0.96614 | 0.001476263
800 | 0.9840932 | 0.9854044 | 0.9825308 | 0.9367882 | 0.9393533 | 0.9362214 | 0.9656542 | 0.9661334 | 0.9652338 | 800 | 0.9840095 | 0.001438663 | 0.9374543 | 0.001668812 | 0.9656738 | 0.0004500877
1000 | 0.9843222 | 0.9844207 | 0.9818761 | 0.9373115 | 0.940382 | 0.9380963 | 0.9629248 | 0.9651507 | 0.9646473 | 1000 | 0.9835396 | 0.001441547 | 0.9385966 | 0.001595186 | 0.9642409 | 0.001167285
1500 | 0.9841159 | 0.9835444 | 0.9808959 | 0.9342442 | 0.9380454 | 0.9347609 | 0.9624643 | 0.9640202 | 0.9615942 | 1500 | 0.9828521 | 0.001718036 | 0.9356835 | 0.002061754 | 0.9626929 | 0.001229055
2000 | 0.9819641 | 0.9824981 | 0.9798403 | 0.9328812 | 0.9364585 | 0.9342191 | 0.9592521 | 0.9631055 | 0.9621234 | 2000 | 0.9814342 | 0.001405909 | 0.9345196 | 0.001807466 | 0.9614937 | 0.002002385
2500 | 0.9809769 | 0.982 | 0.9782294 | 0.9321273 | 0.934 | 0.9301287 | 0.9594898 | 0.962 | 0.9606881 | 2500 | 0.9804021 | 0.00194992 | 0.9320853 | 0.001935973 | 0.960726 | 0.001255522
3000 | 0.979 | 0.9818502 | 0.9771858 | 0.9308855 | 0.9321668 | 0.9313127 | 0.9583534 | 0.9613348 | 0.9599894 | 3000 | 0.9793453 | 0.002351295 | 0.931455 | 0.0006523954 | 0.9598925 | 0.001493063
4000 | 0.9771481 | 0.97905 | 0.975801 | 0.9263684 | 0.9319681 | 0.9291177 | 0.9567617 | 0.9603374 | 0.9589836 | 4000 | 0.977333 | 0.001632416 | 0.9291514 | 0.002799982 | 0.9586943 | 0.001805318
5000 | 0.9750862 | 0.9784933 | 0.9754382 | 0.925592 | 0.9311529 | 0.9277607 | 0.9586619 | 0.9622386 | 0.9612768 | 5000 | 0.9763393 | 0.001873766 | 0.9281685 | 0.002802795 | 0.9607258 | 0.001850911
6000 | 0.9740517 | 0.9773566 | 0.9727732 | 0.9228596 | 0.9297182 | 0.930977 | 0.957624 | 0.9626167 | 0.9639988 | 6000 | 0.9747272 | 0.002365194 | 0.9278516 | 0.004368782 | 0.9614132 | 0.003353498
8000 | 0.9715843 | 0.9738977 | 0.9721273 | 0.9226933 | 0.9295173 | 0.9308479 | 0.9565578 | 0.9601069 | 0.964157 | 8000 | 0.9725364 | 0.001209765 | 0.9276862 | 0.004374825 | 0.9602739 | 0.00380232
10000 | 0.9715843 | 0.9734249 | 0.9703843 | 0.9255999 | 0.9293396 | 0.9319892 | 0.95638 | 0.958726 | 0.9644586 | 10000 | 0.9717978 | 0.001521334 | 0.9289762 | 0.003210106 | 0.9598549 | 0.004155943
% α loss |  |  |  | 1.299368 |  |  | 1.226049
[9 empty] | 0.9380963 | 0.9347609 | 0.9342191 | 0.9301287 | 0.9313127 | 0.9291177 | 0.9277607 | 0.930977 | 0.9308479 | 0.9319892

## GEN 4 Ciemat
| ρw | τw | GEN4 | GEN4 A1 | GEN4 A2 | GEN4 A3 | GEN4 A4 | GEN4 A5 | GEN4_Co1 | GEN4_Co2 | GEN4 A1_B | GEN4 A2_B | GEN4 A3_B | GEN4_CoO | GEN4_CoO_bis | GEN4 A4_B | GEN4 A5_B | GEN4 CuO_1_500C | GEN4 CuO_2_1000C | GEN4 CuO_SiO2_1_500C | GEN4 CuO_SiO2_2_1000C | GEN4 CuO_SiO2_3_1000C | GEN4 CuO_SiO2_4_1000C | GEN4 FeMn2O4_SiO2_1_1000C | GEN4 | GEN4 A1 | GEN4 A2 | GEN4 A3 | GEN4 A4 | GEN4 A5 | GEN4_Co1 | GEN4_Co2 | GEN4 A1_B | GEN4 A2_B | GEN4 A3_B | GEN4_CoO | GEN4_CoO_bis | GEN4 A4_B | GEN4 A5_B | GEN4 CuO_1_500C | GEN4 CuO_2_1000C | GEN4 CuO_SiO2_1_500C | GEN4 CuO_SiO2_2_1000C | GEN4 CuO_SiO2_3_1000C | GEN4 CuO_SiO2_4_1000C | GEN4 FeMn2O4_SiO2_1_1000C | AM 1.5D | GEN4 | GEN4 A1 | GEN4 A2 | GEN4 A3 | GEN4 A4 | GEN4 A5 | GEN4_Co1 | GEN4_Co2 | GEN4_Co2_bis | GEN4 A1_B | GEN4 A2_B | GEN4 A3_B | GEN4_CoO | GEN4 A4_B | GEN4 A5_B | GEN4 CuO_1_500C |  | GEN4 CuO_SiO2_1_500C | GEN4 CuO_SiO2_2_1000C | GEN4 CuO_SiO2_3_1000C | GEN4 CuO_SiO2_4_1000C | GEN4 FeMn2O4_SiO2_1_1000C
2500 | 6.269817 | 93.708718 | 65.641392 | 40.929795 | 34.135988 | 28.024468 | 24.966912 | 21.210523 | 44.468882 | 44.804541 | 41.800386 | 33.633783 | 26.328155 | 33.068894 | 38.219804 | 22.56988 | 21.690338 | 41.164695 | 47.250603 | 49.333076 | 41.319526 | 41.284672 | 25.991676 | 46.842052 | 64.86164 | 38.51693 | 31.11439 | 24.39485 | 21.01139 | 16.8346 | 42.34542 | 42.70755 | 39.46046 | 30.56439 | 22.51953 | 29.94528 | 35.57254 | 18.34865 | 17.36935 | 38.77162 | 45.34143 | 47.57676 | 38.93945 | 38.90167 | 22.14701 | 44.90213 | 0.00703 | 0.004559773 | 0.00270774 | 0.002187342 | 0.001714958 | 0.001477101 | 0.001183472 | 0.002976883 | 0.003002341 | 0.002500749 | 0.00277407 | 0.002148677 | 0.001583123 | 0.002105153 | 0.00128991 | 0.001221065 | 0.002725645 | 0.003187502 | 0.003344646 | 0.002737443 | 0.002734788 | 0.001556935 | 0.00315662
2490 | 4.583008 | 93.14678 | 44.960708 | 46.56765 | 35.351658 | 32.596403 | 22.372726 | 19.588779 | 41.068487 | 40.378921 | 37.465541 | 36.940688 | 28.464063 | 33.833462 | 46.545187 | 26.306737 | 19.11304 | 39.333286 | 61.651419 | 44.103689 | 33.901905 | 28.196779 | 27.092416 | 48.606565 | 45.56596 | 47.34004 | 34.89563 | 31.81638 | 20.31288 | 17.15907 | 41.25666 | 40.49139 | 37.25212 | 36.66751 | 27.18152 | 33.2 | 47.31526 | 24.7539 | 16.61921 | 39.32992 | 63.85014 | 44.6186 | 33.2765 | 26.88104 | 25.63865 | 49.58678 | 0.0035 | 0.001594809 | 0.001656901 | 0.001221347 | 0.001113573 | 0.0007109506 | 0.0006005676 | 0.001443983 | 0.001417199 | 0.001656034 | 0.001303824 | 0.001283363 | 0.0009513531 | 0.001162 | 0.0008663864 | 0.0005816723 | 0.001376547 | 0.002234755 | 0.001561651 | 0.001164677 | 0.0009408364 | 0.0008973527 | 0.001735537 |  | A | B | CoO | CuO_SiO2 | FeMn2O4_SiO2
2480 | 7.431283 | 92.960365 | 46.260075 | 45.01074 | 33.956766 | 28.911239 | 24.340642 | 20.43543 | 44.548845 | 36.409217 | 35.880287 | 35.55399 | 29.062251 | 34.177039 | 40.097097 | 23.344223 | 21.477306 | 46.651081 | 43.235558 | 36.058256 | 33.320795 | 28.416782 | 21.535981 | 35.718199 | 43.48043 | 42.12522 | 30.01045 | 24.40557 | 19.28688 | 14.88184 | 41.62347 | 32.71765 | 32.13472 | 31.77485 | 24.57401 | 30.25406 | 36.7677 | 18.1657 | 16.05992 | 43.90399 | 40.19474 | 32.33092 | 29.3066 | 23.85372 | 16.12621 | 31.95598 | 0.008 | 0.003478434 | 0.003370017 | 0.002400836 | 0.001952445 | 0.00154295 | 0.001190547 | 0.003329877 | 0.002617412 | 0.002941416 | 0.002570778 | 0.002541988 | 0.001965921 | 0.002420325 | 0.001453256 | 0.001284794 | 0.003512319 | 0.003215579 | 0.002586473 | 0.002344528 | 0.001908298 | 0.001290096 | 0.002556479 |  | α
2470 | 8.395701 | 94.339445 | 50.165866 | 42.102681 | 39.699623 | 29.235538 | 22.11723 | 22.568971 | 41.438848 | 39.348133 | 44.619933 | 38.217078 | 27.075373 | 34.388852 | 39.005187 | 21.870102 | 18.727764 | 45.169073 | 46.152877 | 44.818906 | 36.503538 | 28.974408 | 22.597402 | 53.780019 | 45.15391 | 36.70615 | 34.16433 | 22.96427 | 15.22055 | 15.71503 | 36.0051 | 33.79161 | 39.3568 | 32.59059 | 20.62512 | 28.50701 | 33.42771 | 14.94987 | 11.49709 | 39.93343 | 40.96503 | 39.5658 | 30.7663 | 22.682 | 15.74614 | 48.90044 | 0.01664 | 0.00751361 | 0.006107903 | 0.005684945 | 0.003821255 | 0.0025327 | 0.002614981 | 0.005991249 | 0.005622924 | 0.005562371 | 0.006548972 | 0.005423075 | 0.003432019 | 0.004743566 | 0.002487658 | 0.001913116 | 0.006644922 | 0.006816581 | 0.006583749 | 0.005119513 | 0.003774285 | 0.002620157 | 0.008137032 | GEN4 | 0.8510195 | 0.8510195
2460 | 6.453799 | 95.551879 | 49.655453 | 44.746878 | 47.087205 | 31.272659 | 33.47306 | 22.459106 | 43.73021 | 38.391483 | 39.700247 | 35.160695 | 24.139219 | 32.287638 | 37.959359 | 23.720808 | 23.788181 | 42.144612 | 41.757767 | 37.83067 | 32.190949 | 25.16611 | 30.25202 | 40.656939 | 45.91536 | 40.83594 | 43.262 | 26.7147 | 29.0388 | 17.33404 | 39.7796 | 34.20814 | 35.57776 | 30.8165 | 19.13116 | 27.78762 | 33.75538 | 18.68401 | 18.75602 | 38.12916 | 37.72595 | 33.6205 | 27.68548 | 20.2275 | 25.63427 | 36.57737 | 0.03316 | 0.01522553 | 0.0135412 | 0.01434568 | 0.008858595 | 0.009629265 | 0.005747966 | 0.01319091 | 0.01134342 | 0.01119328 | 0.01179759 | 0.01021875 | 0.006343893 | 0.009214375 | 0.006195616 | 0.006219498 | 0.01264363 | 0.01250993 | 0.01114856 | 0.009180504 | 0.006707438 | 0.008500325 | 0.01212906 | GEN4 A1 | 0.9037978 | 0.9252737 | 0.9334267 | 0.8832916 | 0.916761
2450 | 4.595183 | 94.573595 | 63.607302 | 47.436993 | 51.068874 | 34.040197 | 29.029391 | 19.840489 | 48.92373 | 36.760383 | 35.61375 | 38.687667 | 31.055638 | 36.621318 | 36.413587 | 24.05331 | 19.656222 | 44.997731 | 41.194146 | 35.959464 | 28.979439 | 27.883358 | 25.372063 | 43.146166 | 64.03686 | 46.86759 | 50.7481 | 32.43032 | 26.97991 | 16.91251 | 48.45782 | 35.37759 | 34.13623 | 37.46087 | 29.18726 | 35.22711 | 35.0023 | 21.53978 | 16.70966 | 44.25338 | 40.16416 | 34.51065 | 26.92544 | 25.72944 | 22.98419 | 42.26473 | 0.01352 | 0.008657783 | 0.006336498 | 0.006861143 | 0.00438458 | 0.003647684 | 0.002286571 | 0.006551497 | 0.00478305 | 0.00473231 | 0.004615218 | 0.005064709 | 0.003946117 | 0.004762706 | 0.002912178 | 0.002259146 | 0.005983057 | 0.005430194 | 0.00466584 | 0.003640319 | 0.00347862 | 0.003107463 | 0.005714191 | GEN4 A2 | 0.9350366 | 0.9418988 |  | 0.935
2440 | 7.144991 | 93.44007 | 45.862976 | 45.281833 | 38.863526 | 30.500231 | 20.550334 | 19.964946 | 41.273743 | 36.716824 | 45.418166 | 37.075623 | 24.166658 | 30.837102 | 37.405001 | 25.659302 | 18.774515 | 46.5034 | 47.953222 | 45.126529 | 33.743004 | 25.531458 | 24.847311 | 58.476789 | 42.98327 | 42.35764 | 35.40934 | 26.24798 | 15.18704 | 14.53074 | 38.0269 | 33.06947 | 42.50446 | 33.46111 | 19.22773 | 26.61937 | 33.82044 | 20.88866 | 13.19417 | 43.67206 | 45.2288 | 42.19034 | 29.81476 | 20.74656 | 19.98562 | 56.42214 | 0.04293 | 0.01845272 | 0.01818413 | 0.01520123 | 0.01126826 | 0.006519798 | 0.006238046 | 0.01632495 | 0.01419672 | 0.01451912 | 0.01824716 | 0.01436486 | 0.008254464 | 0.0114277 | 0.008967502 | 0.005664256 | 0.01874842 | 0.01941672 | 0.01811231 | 0.01279948 | 0.008906498 | 0.008579826 | 0.02422202 | GEN4 A3 | 0.9519721 | 0.9556188 |  | 0.9455041
2430 | 7.101266 | 94.802974 | 46.112671 | 42.168385 | 42.908766 | 30.550713 | 19.933058 | 19.384793 | 43.403973 | 40.36673 | 42.765445 | 37.680585 | 24.953502 | 30.21586 | 43.136036 | 21.351943 | 20.317583 | 41.21461 | 41.842173 | 45.405293 | 29.118117 | 29.873783 | 26.957024 | 39.415875 | 42.10787 | 37.9653 | 38.74481 | 25.61626 | 14.13391 | 13.53582 | 39.2657 | 36.06469 | 38.59398 | 33.22122 | 19.5869 | 25.25703 | 38.98392 | 15.67938 | 14.55308 | 36.9598 | 37.62156 | 41.36678 | 24.07805 | 24.88985 | 21.75114 | 35.05949 | 0.04473 | 0.01883485 | 0.01698188 | 0.01733055 | 0.01145815 | 0.006322099 | 0.006054571 | 0.01756355 | 0.01613174 | 0.01743751 | 0.01726309 | 0.01485985 | 0.008761219 | 0.01129747 | 0.007013386 | 0.006509593 | 0.01653212 | 0.01682812 | 0.01850336 | 0.01077011 | 0.01113323 | 0.009729286 | 0.01568211 | GEN4 A4 | 0.9611987 | 0.9611987 |  | 0.948562
2420 | 6.009287 | 95.562477 | 48.646667 | 51.127552 | 35.02009 | 33.519753 | 22.851274 | 17.240815 | 45.721005 | 40.556155 | 37.414019 | 32.232292 | 27.721017 | 35.408003 | 53.753313 | 24.458488 | 19.701203 | 47.89516 | 66.200862 | 33.793168 | 32.927459 | 28.913838 | 23.07734 | 44.313155 | 45.41492 | 47.98123 | 31.17255 | 29.58908 | 18.2403 | 12.20861 | 42.37803 | 36.98892 | 33.69279 | 28.22783 | 23.44006 | 31.58146 | 50.68855 | 19.96007 | 14.85915 | 44.63593 | 63.40029 | 29.87788 | 28.96312 | 24.70871 | 18.48241 | 40.91259 | 0.02636 | 0.01197137 | 0.01264785 | 0.008217085 | 0.007799682 | 0.004808142 | 0.003218189 | 0.01117085 | 0.009750278 | 0.0133615 | 0.008881418 | 0.007440857 | 0.0061788 | 0.008324873 | 0.005261475 | 0.003916873 | 0.01176603 | 0.01671232 | 0.007875808 | 0.00763468 | 0.006513217 | 0.004871964 | 0.01078456 | GEN4 A5 | 0.9670321 | 0.965
2410 | 5.553852 | 93.736997 | 45.575608 | 41.667954 | 38.600006 | 30.741817 | 22.140869 | 19.953381 | 39.104972 | 36.990098 | 37.249002 | 38.933004 | 26.039953 | 33.43991 | 42.181258 | 25.379345 | 20.153445 | 37.890807 | 43.934914 | 39.552818 | 35.447987 | 25.934639 | 24.219245 | 43.76103 | 44.42469 | 40.18394 | 36.8401 | 28.21702 | 18.68171 | 16.2402 | 37.39135 | 35.08033 | 35.36357 | 37.20366 | 23.01705 | 31.18723 | 40.74217 | 22.28402 | 16.46377 | 36.06532 | 42.64663 | 37.87996 | 33.39137 | 22.90023 | 20.99526 | 42.45798 | 0.0335 | 0.01488227 | 0.01346162 | 0.01234143 | 0.009452702 | 0.006258373 | 0.005440466 | 0.0125261 | 0.01175191 | 0.01364863 | 0.0118468 | 0.01246323 | 0.007710713 | 0.01044772 | 0.007465145 | 0.005515364 | 0.01208188 | 0.01428662 | 0.01268979 | 0.01118611 | 0.007671578 | 0.007033412 | 0.01422342
2400 | 5.51573 | 93.496301 | 43.866969 | 42.861052 | 39.012827 | 27.506642 | 20.511496 | 20.545714 | 39.500029 | 38.894437 | 44.46476 | 37.206871 | 24.821545 | 31.427107 | 42.994199 | 23.229091 | 18.909415 | 44.329227 | 46.149479 | 41.622927 | 29.05052 | 28.566047 | 23.093898 | 48.869297 | 42.83574 | 41.73807 | 37.52621 | 24.81245 | 16.99377 | 17.03219 | 38.06056 | 37.39632 | 43.48742 | 35.5427 | 21.8193 | 29.16477 | 41.88344 | 20.03942 | 15.19345 | 43.33971 | 45.32142 | 40.38513 | 26.52892 | 25.99064 | 19.88815 | 48.27423 | 0.04373 | 0.01873207 | 0.01825206 | 0.01641021 | 0.01085048 | 0.007431377 | 0.007448175 | 0.01664388 | 0.01635341 | 0.01831563 | 0.01901705 | 0.01554282 | 0.009541581 | 0.01275375 | 0.008763236 | 0.006644095 | 0.01895246 | 0.01981906 | 0.01766042 | 0.0116011 | 0.01136571 | 0.008697087 | 0.02111032
2390 | 6.023294 | 93.780945 | 43.943773 | 41.669999 | 33.694685 | 32.277239 | 24.098839 | 19.528856 | 42.227104 | 35.694755 | 39.104987 | 34.377739 | 27.431409 | 36.662861 | 44.294319 | 23.913717 | 22.348836 | 41.401388 | 44.074372 | 40.470864 | 31.326672 | 24.044708 | 22.564959 | 43.898981 | 42.0252 | 39.56535 | 30.87795 | 29.32418 | 20.30107 | 15.21545 | 40.16874 | 33.06533 | 36.78144 | 31.62563 | 23.98987 | 34.122 | 42.40377 | 20.09567 | 18.35733 | 39.27426 | 42.16626 | 38.26507 | 28.28054 | 20.24102 | 18.59763 | 41.97681 | 0.03675 | 0.01544426 | 0.01454027 | 0.01134765 | 0.01077664 | 0.007460643 | 0.005591679 | 0.01476201 | 0.01215151 | 0.01558338 | 0.01351718 | 0.01162242 | 0.008816279 | 0.01253984 | 0.007385159 | 0.00674632 | 0.01443329 | 0.0154961 | 0.01406241 | 0.0103931 | 0.007438573 | 0.00683463 | 0.01542648
2380 | 6.95455 | 93.77601 | 55.639667 | 48.241022 | 39.945773 | 34.166788 | 21.845351 | 19.72548 | 39.994499 | 40.379521 | 52.061445 | 33.703792 | 23.94568 | 29.467526 | 40.387012 | 21.184818 | 19.856554 | 42.982815 | 50.811451 | 35.510107 | 35.844871 | 28.568302 | 25.308938 | 41.467202 | 53.3096 | 45.46433 | 36.56194 | 30.2924 | 16.73594 | 14.37722 | 36.61456 | 37.03025 | 49.52645 | 29.78768 | 19.06522 | 25.15274 | 37.03834 | 16.00182 | 14.52329 | 39.83444 | 48.19998 | 31.75475 | 32.1187 | 24.16496 | 20.57301 | 38.20324 | 0.04213 | 0.02245934 | 0.01915412 | 0.01540354 | 0.01276219 | 0.007050852 | 0.006057121 | 0.01542572 | 0.01560085 | 0.01560425 | 0.02086549 | 0.01254955 | 0.008032179 | 0.01059685 | 0.006741567 | 0.00611866 | 0.01678225 | 0.02030665 | 0.01337828 | 0.01353161 | 0.0101807 | 0.008667409 | 0.01609502
2370 | 5.757559 | 93.705342 | 50.219247 | 45.624987 | 37.793248 | 30.00668 | 21.375826 | 18.100371 | 42.946905 | 42.859488 | 39.943018 | 35.338455 | 26.969394 | 33.237845 | 40.782876 | 24.216107 | 19.748054 | 41.036236 | 48.643888 | 41.372281 | 34.453022 | 26.066898 | 22.512463 | 44.730222 | 49.20134 | 44.24685 | 35.73362 | 27.18418 | 17.60675 | 13.94391 | 41.34533 | 41.25046 | 38.07897 | 33.04757 | 23.82597 | 30.74232 | 38.99348 | 20.77036 | 15.78841 | 39.26917 | 47.50573 | 39.63469 | 32.07664 | 22.82558 | 18.87417 | 43.27854 | 0.03051 | 0.01501133 | 0.01349971 | 0.01090233 | 0.008293893 | 0.005371819 | 0.004254288 | 0.01261446 | 0.01258551 | 0.01189691 | 0.01161789 | 0.01008281 | 0.007269305 | 0.009379482 | 0.006337036 | 0.004817045 | 0.01198102 | 0.014494 | 0.01209254 | 0.009786583 | 0.006964084 | 0.005758511 | 0.01320428
2360 | 5.48215 | 93.692254 | 47.242149 | 42.846865 | 31.612971 | 29.820756 | 23.834727 | 19.491286 | 48.259273 | 38.641816 | 39.445113 | 37.953828 | 23.297901 | 27.142075 | 39.45582 | 23.678555 | 21.863097 | 38.802948 | 44.404751 | 48.156753 | 29.819565 | 29.562999 | 22.954647 | 40.791919 | 46.36305 | 41.59456 | 29.28974 | 27.31095 | 20.66999 | 15.82052 | 47.4629 | 37.00845 | 37.88637 | 36.25587 | 20.07203 | 24.34525 | 37.89806 | 20.49608 | 18.47189 | 37.18462 | 43.28765 | 47.35211 | 27.30963 | 27.026 | 19.68948 | 39.35634 | 0.04972 | 0.02305171 | 0.02068082 | 0.01456286 | 0.013579 | 0.01027712 | 0.007865965 | 0.02359856 | 0.0184006 | 0.01884292 | 0.0188371 | 0.01802642 | 0.009979815 | 0.01210446 | 0.01019065 | 0.009184223 | 0.01848819 | 0.02152262 | 0.02354347 | 0.01357835 | 0.01343733 | 0.009789611 | 0.01956797
2350 | 5.130315 | 93.483122 | 50.206005 | 46.385987 | 44.166946 | 27.71353 | 23.296655 | 19.073669 | 45.23325 | 39.834686 | 41.108865 | 36.677481 | 26.257447 | 33.505418 | 45.283231 | 21.103456 | 19.221776 | 40.233757 | 47.515363 | 42.148651 | 31.790216 | 28.75135 | 22.512453 | 38.323368 | 50.24966 | 46.09187 | 43.66824 | 25.50348 | 20.56809 | 15.82561 | 44.83362 | 38.91873 | 40.31808 | 35.44251 | 23.87926 | 31.93716 | 44.88821 | 18.108 | 15.99233 | 39.35723 | 47.323 | 41.4585 | 30.03639 | 26.65948 | 19.68918 | 37.25628 | 0.04112 | 0.02066266 | 0.01895298 | 0.01795638 | 0.01048703 | 0.008457599 | 0.00650749 | 0.01843559 | 0.01600338 | 0.01845803 | 0.0165788 | 0.01457396 | 0.009819151 | 0.01313256 | 0.007446009 | 0.006576046 | 0.01618369 | 0.01945922 | 0.01704774 | 0.01235096 | 0.01096238 | 0.00809619 | 0.01531978
2340 | 6.417377 | 93.874656 | 45.653659 | 45.980587 | 34.619116 | 29.573788 | 24.226511 | 18.729816 | 42.178962 | 40.702308 | 35.263709 | 35.217276 | 27.067005 | 34.559135 | 42.357617 | 20.446668 | 20.193836 | 38.452882 | 45.785625 | 41.00187 | 35.772342 | 27.396365 | 24.652347 | 46.82688 | 43.28687 | 43.63745 | 31.35815 | 25.84117 | 19.95032 | 13.84748 | 39.55076 | 37.95742 | 32.06014 | 32.00959 | 23.08519 | 31.29279 | 39.7433 | 15.75885 | 15.47767 | 35.52382 | 43.4284 | 38.28093 | 32.61361 | 23.44786 | 20.42111 | 44.54421 | 0.04537 | 0.01963925 | 0.01979831 | 0.01422719 | 0.01172414 | 0.009051462 | 0.006282602 | 0.01794418 | 0.01722128 | 0.01803154 | 0.01454569 | 0.01452275 | 0.01047375 | 0.01419754 | 0.007149792 | 0.00702222 | 0.01611716 | 0.01970347 | 0.01736806 | 0.01479679 | 0.01063829 | 0.009265056 | 0.02020971
2330 | 5.948607 | 93.590351 | 51.988745 | 51.441756 | 36.040902 | 30.945746 | 20.536033 | 18.009442 | 46.073723 | 39.151574 | 38.907625 | 32.07429 | 30.594915 | 40.092978 | 43.202293 | 24.053989 | 19.23147 | 39.906397 | 41.765145 | 47.549116 | 33.621125 | 29.38599 | 24.232399 | 48.354983 | 50.96866 | 50.38127 | 33.66721 | 28.06192 | 16.49055 | 13.65754 | 44.59415 | 37.07068 | 36.80428 | 29.30674 | 27.67455 | 38.09793 | 41.48166 | 20.41917 | 15.02898 | 37.89443 | 39.91941 | 46.18882 | 31.00991 | 26.33836 | 20.61791 | 47.05852 | 0.05623 | 0.02865968 | 0.02832939 | 0.01893107 | 0.01577922 | 0.009272638 | 0.007679634 | 0.02507529 | 0.02084484 | 0.02332514 | 0.02069505 | 0.01647918 | 0.0155614 | 0.02142246 | 0.0114817 | 0.008450794 | 0.02130804 | 0.02244668 | 0.02597197 | 0.01743687 | 0.01481006 | 0.01159345 | 0.02646101
2320 | 6.74909 | 93.542757 | 46.374803 | 43.704211 | 37.883758 | 31.09096 | 22.309721 | 18.214858 | 44.836774 | 39.236738 | 36.869322 | 36.7534 | 25.672484 | 33.417402 | 42.570116 | 21.356464 | 18.892107 | 38.465371 | 46.930746 | 42.278759 | 33.68963 | 26.244272 | 22.967128 | 38.937949 | 43.94222 | 41.06279 | 34.74705 | 27.30583 | 17.57218 | 12.9885 | 42.28533 | 36.22009 | 33.64062 | 33.51407 | 21.31502 | 29.86295 | 39.83652 | 16.50768 | 13.74857 | 35.38064 | 44.54019 | 39.52115 | 30.16158 | 21.94953 | 18.30539 | 35.89505 | 0.05149 | 0.02262585 | 0.02114323 | 0.01789125 | 0.01405977 | 0.009047913 | 0.006687778 | 0.02177272 | 0.01864973 | 0.02051182 | 0.01732155 | 0.0172564 | 0.0109751 | 0.01537643 | 0.008499806 | 0.00707914 | 0.01821749 | 0.02293375 | 0.02034944 | 0.0155302 | 0.01130181 | 0.009425447 | 0.01848236
2310 | 6.447213 | 94.018586 | 46.835234 | 47.238624 | 38.144551 | 29.52245 | 22.228379 | 18.928014 | 45.514819 | 37.971518 | 42.897981 | 37.075169 | 25.103 | 33.793654 | 39.941874 | 22.477602 | 19.502385 | 39.091768 | 45.530807 | 41.692828 | 32.189708 | 26.484491 | 24.782262 | 41.566602 | 44.383 | 44.81349 | 35.04848 | 25.67263 | 17.64986 | 13.99199 | 42.97218 | 34.86146 | 40.16835 | 33.89188 | 20.82172 | 30.33168 | 36.98843 | 17.92538 | 14.62983 | 36.07149 | 42.98928 | 38.87357 | 28.58542 | 22.34139 | 20.46847 | 38.73782 | 0.06319 | 0.02804562 | 0.02831764 | 0.02214714 | 0.01622253 | 0.01115295 | 0.008841539 | 0.02715412 | 0.02202896 | 0.02337299 | 0.02538238 | 0.02141628 | 0.01315724 | 0.01916659 | 0.01132705 | 0.009244592 | 0.02279357 | 0.02716493 | 0.02456421 | 0.01806313 | 0.01411753 | 0.01293403 | 0.02447843
2300 | 6.403615 | 94.122754 | 52.933334 | 44.28141 | 34.102633 | 28.883597 | 22.366411 | 18.295491 | 43.91601 | 42.081212 | 38.544002 | 32.59328 | 25.482793 | 32.322856 | 40.132629 | 22.04072 | 19.831453 | 37.621389 | 47.274615 | 41.993985 | 31.035199 | 26.444123 | 23.945325 | 47.253688 | 50.81299 | 41.61642 | 30.65249 | 24.96931 | 17.81301 | 13.30896 | 41.22555 | 39.25983 | 35.45584 | 29.01323 | 21.2433 | 28.71916 | 37.16663 | 17.45363 | 15.01142 | 34.46051 | 44.81069 | 39.16625 | 27.31736 | 22.29839 | 19.55287 | 44.7884 | 0.05819 | 0.02956808 | 0.02421659 | 0.01783668 | 0.01452964 | 0.01036539 | 0.007744481 | 0.02398915 | 0.02284529 | 0.02162726 | 0.02063175 | 0.0168828 | 0.01236148 | 0.01671168 | 0.01015627 | 0.008735148 | 0.02005257 | 0.02607534 | 0.02279084 | 0.01589597 | 0.01297543 | 0.01137782 | 0.02606237
2290 | 6.251105 | 93.959513 | 47.524925 | 49.115117 | 36.830166 | 29.532612 | 23.60533 | 18.115362 | 40.292009 | 38.286979 | 37.639905 | 32.955494 | 27.029122 | 34.980487 | 43.044618 | 21.95138 | 19.923054 | 37.758176 | 49.178284 | 44.718154 | 31.970947 | 25.872815 | 22.415267 | 46.524773 | 45.42375 | 47.12228 | 33.90312 | 25.9435 | 19.41868 | 13.3268 | 37.65094 | 35.48246 | 34.78136 | 29.68697 | 23.19421 | 31.89326 | 40.61816 | 17.58832 | 15.33786 | 34.90955 | 47.18967 | 42.41667 | 28.61204 | 21.92113 | 18.10211 | 44.35355 | 0.06253 | 0.02840347 | 0.02946556 | 0.02119962 | 0.01622247 | 0.0121425 | 0.008333248 | 0.02354313 | 0.02218718 | 0.02539853 | 0.02174878 | 0.01856326 | 0.01450334 | 0.01994285 | 0.01099798 | 0.009590766 | 0.02182894 | 0.0295077 | 0.02652314 | 0.01789111 | 0.01370728 | 0.01131925 | 0.02773428
2280 | 5.631673 | 93.731219 | 48.772912 | 47.28714 | 36.541745 | 26.958073 | 21.182205 | 18.889435 | 42.804925 | 43.125476 | 39.893488 | 33.740686 | 26.391391 | 33.72617 | 41.024772 | 20.05168 | 19.449733 | 42.742608 | 43.876602 | 39.665318 | 32.927185 | 26.813583 | 24.165568 | 41.779432 | 47.7834 | 46.18055 | 34.49932 | 23.94706 | 17.52544 | 14.96327 | 41.32708 | 41.67509 | 38.15987 | 31.42834 | 23.3191 | 31.4124 | 39.39191 | 16.26301 | 15.59009 | 41.25941 | 42.49 | 37.91117 | 30.53442 | 23.78699 | 20.84822 | 40.21282 | 0.06555 | 0.03132202 | 0.03027135 | 0.02261431 | 0.0156973 | 0.01148793 | 0.009808422 | 0.0270899 | 0.02731802 | 0.0258214 | 0.0250138 | 0.02060128 | 0.01528567 | 0.02059083 | 0.0106604 | 0.01021931 | 0.02704554 | 0.0278522 | 0.02485077 | 0.02001531 | 0.01559237 | 0.01366601 | 0.0263595
2270 | 7.392754 | 93.797006 | 45.293034 | 42.724516 | 37.85697 | 29.302763 | 20.969974 | 18.662193 | 42.089128 | 37.630864 | 38.481941 | 34.645589 | 25.722023 | 33.757015 | 46.563218 | 21.11001 | 18.471407 | 37.974712 | 48.283842 | 38.44222 | 34.189123 | 25.152022 | 22.738185 | 41.84894 | 41.74929 | 39.0015 | 33.7625 | 24.45353 | 15.2583 | 12.68911 | 38.31999 | 33.51812 | 34.4375 | 30.28311 | 20.51773 | 29.31713 | 43.10388 | 15.41388 | 12.47627 | 33.88972 | 44.93439 | 34.39462 | 29.78706 | 19.88905 | 17.22015 | 38.06218 | 0.06414 | 0.02677799 | 0.02501556 | 0.02165527 | 0.0156845 | 0.009786674 | 0.008138794 | 0.02457844 | 0.02149852 | 0.02764683 | 0.02208821 | 0.01942359 | 0.01316007 | 0.01880401 | 0.009886464 | 0.008002279 | 0.02173687 | 0.02882092 | 0.02206071 | 0.01910542 | 0.01275684 | 0.011045 | 0.02441308
2260 | 5.574582 | 93.816103 | 47.558709 | 42.797887 | 36.377282 | 27.102686 | 21.887392 | 17.453094 | 41.99101 | 40.454573 | 42.111185 | 32.900823 | 26.001672 | 34.882554 | 40.145079 | 21.916994 | 19.900131 | 38.552379 | 43.074512 | 44.930634 | 30.944864 | 24.655523 | 21.967039 | 43.330064 | 46.46572 | 41.31807 | 34.32754 | 24.13067 | 18.34467 | 13.39529 | 40.44262 | 38.7732 | 40.57307 | 30.51918 | 22.91231 | 32.69213 | 38.43653 | 18.37762 | 16.12998 | 36.70195 | 41.618 | 43.62785 | 28.36922 | 21.42042 | 18.43332 | 41.89499 | 0.06614 | 0.03073243 | 0.02732777 | 0.02270424 | 0.01596002 | 0.01213316 | 0.008859644 | 0.02674875 | 0.02564459 | 0.02542192 | 0.02683503 | 0.02018538 | 0.0151542 | 0.02162257 | 0.01215496 | 0.01066837 | 0.02427467 | 0.02752614 | 0.02885546 | 0.0187634 | 0.01416746 | 0.0121918 | 0.02770935
2250 | 5.812504 | 93.925828 | 49.997189 | 45.590571 | 35.096456 | 27.587818 | 20.902857 | 19.041517 | 44.253441 | 37.987723 | 39.028155 | 34.716403 | 25.229244 | 33.105551 | 41.276477 | 21.616707 | 19.373544 | 37.567066 | 44.371186 | 39.163852 | 31.440146 | 25.610053 | 22.411048 | 42.774464 | 48.66752 | 43.93778 | 32.56568 | 24.33368 | 16.93685 | 14.86581 | 42.49731 | 35.71421 | 36.84435 | 32.15093 | 21.73129 | 30.39077 | 39.28135 | 17.72979 | 15.23561 | 35.25686 | 42.62425 | 36.99164 | 28.56714 | 22.15201 | 18.61128 | 40.90114 | 0.07103 | 0.03456854 | 0.03120901 | 0.0231314 | 0.01728422 | 0.01203025 | 0.01055918 | 0.03018584 | 0.02536781 | 0.02790154 | 0.02617054 | 0.02283681 | 0.01543574 | 0.02158657 | 0.01259347 | 0.01082185 | 0.02504294 | 0.03027601 | 0.02627516 | 0.02029124 | 0.01573457 | 0.01321959 | 0.02905208
2240 | 6.774416 | 93.900698 | 45.395387 | 42.575586 | 34.179754 | 27.030493 | 21.340373 | 18.250898 | 43.152355 | 38.659815 | 37.383466 | 33.387668 | 25.924662 | 34.562032 | 40.000095 | 20.93579 | 18.869974 | 40.713757 | 43.717739 | 40.91557 | 31.446727 | 27.965511 | 23.12449 | 45.314706 | 42.53891 | 39.51619 | 30.44024 | 22.62095 | 16.33684 | 12.90205 | 40.1355 | 35.29744 | 33.91697 | 29.57807 | 21.40392 | 30.85598 | 36.74421 | 15.88796 | 13.59161 | 37.51339 | 40.74207 | 37.73075 | 27.46103 | 23.6484 | 18.31304 | 42.4526 | 0.07214 | 0.03068757 | 0.02850698 | 0.02195959 | 0.01631876 | 0.0117854 | 0.009307535 | 0.02895375 | 0.02546357 | 0.02650727 | 0.02446771 | 0.02133762 | 0.01544079 | 0.0222595 | 0.01146157 | 0.009804989 | 0.02706216 | 0.02939133 | 0.02721897 | 0.01981039 | 0.01705996 | 0.01321103 | 0.0306253
2230 | 6.652028 | 93.821673 | 47.759515 | 43.336923 | 37.48556 | 28.236952 | 21.032193 | 18.280146 | 45.936031 | 37.557066 | 41.379652 | 34.813647 | 25.8522 | 33.451652 | 42.439785 | 20.905033 | 18.936179 | 40.990347 | 47.125695 | 41.718082 | 30.239653 | 25.767185 | 22.112967 | 42.942678 | 45.29274 | 40.55132 | 34.23053 | 24.12777 | 16.16082 | 13.09494 | 43.34153 | 34.3081 | 38.44309 | 31.32606 | 21.50021 | 29.84109 | 39.58574 | 16.01944 | 13.82693 | 38.02303 | 44.61512 | 38.80806 | 26.3272 | 21.40636 | 17.3614 | 40.12716 | 0.07473 | 0.03384727 | 0.030304 | 0.02558047 | 0.01803069 | 0.01207698 | 0.009785848 | 0.03238913 | 0.02563844 | 0.02958242 | 0.02872852 | 0.02340996 | 0.01606711 | 0.02230025 | 0.01197133 | 0.01033287 | 0.02841461 | 0.03334088 | 0.02900126 | 0.01967432 | 0.01599698 | 0.01297417 | 0.02998702
2220 | 7.000127 | 93.826909 | 51.191874 | 44.950798 | 35.367313 | 26.92863 | 22.303977 | 18.032655 | 43.520774 | 38.331586 | 38.879337 | 33.756609 | 24.79667 | 32.475315 | 41.907481 | 20.24787 | 18.615453 | 39.374325 | 46.383766 | 44.445297 | 31.43914 | 27.008382 | 23.291104 | 43.198932 | 48.49395 | 41.8459 | 31.51187 | 22.28394 | 17.17485 | 12.42301 | 40.3136 | 34.72471 | 35.31678 | 29.75989 | 19.93325 | 28.36306 | 38.58085 | 14.89142 | 13.07326 | 35.85138 | 43.37797 | 41.30463 | 27.23142 | 22.37172 | 18.26849 | 39.96827 | 0.07663 | 0.03716092 | 0.03206652 | 0.02414755 | 0.01707618 | 0.01316109 | 0.009519755 | 0.03089231 | 0.02660955 | 0.02956451 | 0.02706325 | 0.022805 | 0.01527485 | 0.02173462 | 0.0114113 | 0.01001804 | 0.02747291 | 0.03324054 | 0.03165174 | 0.02086744 | 0.01714345 | 0.01399914 | 0.03062769
2210 | 6.526875 | 93.982041 | 44.336122 | 45.306007 | 34.280505 | 27.728072 | 20.646784 | 17.010917 | 47.773669 | 42.529611 | 39.228641 | 33.550223 | 24.358847 | 31.96 | 39.472583 | 20.829614 | 17.801651 | 39.700258 | 45.197731 | 39.062992 | 30.105027 | 25.85855 | 22.578809 | 40.379396 | 41.64289 | 42.68136 | 30.79026 | 23.63303 | 15.82101 | 11.77843 | 45.317 | 39.70477 | 36.15027 | 29.99594 | 19.92619 | 28.26335 | 36.41353 | 16.02373 | 12.65945 | 36.65915 | 42.5655 | 35.97145 | 26.23726 | 21.57842 | 17.96042 | 37.39133 | 0.07817 | 0.03255225 | 0.03336402 | 0.02406875 | 0.01847394 | 0.01236728 | 0.009207199 | 0.0354243 | 0.03103722 | 0.02846445 | 0.02825867 | 0.02344783 | 0.0155763 | 0.02209346 | 0.01252575 | 0.009895892 | 0.02865645 | 0.03327345 | 0.02811888 | 0.02050966 | 0.01686785 | 0.01403966 | 0.0292288
2200 | 7.078973 | 93.735801 | 47.795739 | 43.196165 | 34.481525 | 27.75032 | 22.266992 | 17.166111 | 42.312317 | 37.842416 | 38.37672 | 34.846882 | 25.934858 | 34.037233 | 40.937986 | 21.834136 | 18.299243 | 38.666512 | 44.998171 | 37.643711 | 33.211209 | 25.117082 | 21.804715 | 41.767397 | 44.86877 | 39.94349 | 30.51379 | 23.14112 | 17.07686 | 11.38785 | 38.99298 | 34.16576 | 34.74456 | 30.91173 | 21.13917 | 30.02957 | 37.51239 | 16.59589 | 12.65564 | 35.05828 | 41.87732 | 33.95038 | 29.12841 | 20.2355 | 16.56319 | 38.40631 | 0.07018 | 0.0314889 | 0.02803234 | 0.02141458 | 0.01624044 | 0.01198454 | 0.007991993 | 0.02736528 | 0.02397753 | 0.0263262 | 0.02438373 | 0.02169385 | 0.01483547 | 0.02107475 | 0.011647 | 0.008881726 | 0.0246039 | 0.0293895 | 0.02382638 | 0.02044232 | 0.01420127 | 0.01162405 | 0.02695355
2190 | 6.938763 | 93.683735 | 46.545445 | 42.020876 | 32.699849 | 27.286205 | 21.368952 | 17.628206 | 44.394198 | 39.086957 | 36.836131 | 31.921802 | 24.478881 | 32.821653 | 41.067181 | 20.211965 | 18.673665 | 38.662431 | 45.525819 | 37.554015 | 29.349433 | 27.075917 | 21.490317 | 40.832881 | 43.75721 | 38.8934 | 28.76601 | 22.81659 | 16.25613 | 12.07736 | 41.44888 | 35.72136 | 33.27812 | 27.91403 | 19.71165 | 28.89929 | 37.86387 | 14.96627 | 13.2477 | 35.26119 | 42.66408 | 34.05829 | 25.08991 | 22.58448 | 16.39129 | 37.61071 | 0.07791 | 0.03409124 | 0.03030185 | 0.02241159 | 0.0177764 | 0.01266515 | 0.009409468 | 0.03229282 | 0.02783051 | 0.02949974 | 0.02592698 | 0.02174782 | 0.01535735 | 0.02251544 | 0.01166022 | 0.01032128 | 0.027472 | 0.03323959 | 0.02653482 | 0.01954755 | 0.01759557 | 0.01277046 | 0.02930251
2180 | 6.289942 | 93.832841 | 47.355333 | 42.434144 | 35.77386 | 27.241426 | 20.256805 | 18.043613 | 42.95487 | 39.535151 | 38.353811 | 32.144051 | 23.24715 | 30.772989 | 40.742059 | 18.649987 | 18.136504 | 38.057748 | 44.545587 | 39.565741 | 29.805386 | 24.895758 | 22.696389 | 45.199032 | 45.31153 | 40.01817 | 32.79615 | 23.44514 | 15.70642 | 13.2383 | 40.58 | 36.88293 | 35.60167 | 28.83179 | 19.02896 | 27.3291 | 38.18973 | 13.91529 | 13.34205 | 35.28024 | 42.29373 | 36.91608 | 26.26686 | 20.85472 | 18.41807 | 42.99661 | 0.0806 | 0.03652109 | 0.03225465 | 0.0264337 | 0.01889679 | 0.01265938 | 0.01067007 | 0.03270748 | 0.02972764 | 0.03078092 | 0.02869495 | 0.02323842 | 0.01533734 | 0.02202726 | 0.01121573 | 0.01075369 | 0.02843587 | 0.03408875 | 0.02975436 | 0.02117109 | 0.01680891 | 0.01484497 | 0.03465527
2170 | 7.299495 | 93.774818 | 47.181457 | 42.677458 | 35.209274 | 29.049291 | 21.413637 | 19.833201 | 43.59166 | 36.626199 | 40.014213 | 32.618985 | 25.71265 | 34.570743 | 38.490929 | 20.055268 | 17.640751 | 38.866585 | 47.775015 | 42.913017 | 30.043628 | 25.523901 | 22.629728 | 40.942663 | 43.89949 | 39.08322 | 31.01968 | 24.29472 | 15.86439 | 14.10626 | 40.06363 | 32.55706 | 36.21883 | 28.20002 | 20.62377 | 30.32571 | 34.57494 | 14.35357 | 11.65974 | 34.98072 | 44.5316 | 39.33597 | 25.38482 | 20.41551 | 17.21411 | 37.2188 | 0.08078 | 0.03546201 | 0.03157142 | 0.02505769 | 0.01962527 | 0.01281526 | 0.01139504 | 0.0323634 | 0.02629959 | 0.02792964 | 0.02925757 | 0.02277998 | 0.01665988 | 0.0244971 | 0.01159482 | 0.009418735 | 0.02825742 | 0.03597263 | 0.0317756 | 0.02050586 | 0.01649165 | 0.01390556 | 0.03006534
2160 | 6.520654 | 93.716834 | 47.262411 | 39.778387 | 34.760595 | 26.919242 | 20.87775 | 17.232218 | 43.998462 | 37.560192 | 38.517602 | 33.621396 | 25.663623 | 34.48787 | 39.864737 | 20.588791 | 17.752648 | 37.859248 | 45.119704 | 39.926533 | 30.629689 | 26.121502 | 21.652956 | 39.30967 | 45.02594 | 36.95424 | 31.49323 | 22.879 | 16.17434 | 12.09978 | 41.51642 | 34.54502 | 35.58583 | 30.24785 | 21.49043 | 31.19527 | 37.04787 | 15.85217 | 12.6828 | 34.87028 | 42.72389 | 37.11487 | 26.96744 | 21.99709 | 17.03797 | 36.4458 | 0.08291 | 0.03733101 | 0.03063876 | 0.02611104 | 0.01896898 | 0.01341015 | 0.01003193 | 0.03442127 | 0.02864127 | 0.03071639 | 0.02950421 | 0.02507849 | 0.01781772 | 0.025864 | 0.01314304 | 0.01051531 | 0.02891095 | 0.03542238 | 0.03077194 | 0.02235871 | 0.01823779 | 0.01412618 | 0.03021722
2150 | 6.304409 | 93.839696 | 45.921926 | 42.118974 | 34.471544 | 27.430959 | 20.311488 | 16.886355 | 42.056082 | 39.668063 | 38.364763 | 32.966511 | 23.580329 | 32.310973 | 37.092655 | 21.195382 | 18.632523 | 36.168249 | 44.162355 | 41.623234 | 30.17687 | 25.774785 | 21.558099 | 41.144948 | 43.74893 | 39.65439 | 31.35442 | 23.63392 | 15.74856 | 11.92654 | 39.58649 | 37.00401 | 35.59094 | 29.71046 | 19.37891 | 28.99333 | 34.2092 | 16.73187 | 13.87737 | 33.20358 | 41.85714 | 39.11903 | 26.65411 | 21.80666 | 17.13502 | 38.60218 | 0.08337 | 0.03647348 | 0.03305986 | 0.02614018 | 0.0197036 | 0.01312958 | 0.009943159 | 0.03300326 | 0.03085024 | 0.02852021 | 0.02967217 | 0.02476961 | 0.0161562 | 0.02417174 | 0.01394936 | 0.01156956 | 0.02768183 | 0.0348963 | 0.03261354 | 0.02222153 | 0.01818021 | 0.01428547 | 0.03218263
2140 | 6.750169 | 93.807712 | 46.499475 | 43.9982 | 33.744629 | 26.910955 | 19.816425 | 17.524897 | 42.223496 | 40.208316 | 37.919531 | 33.23017 | 23.77013 | 31.62651 | 40.277853 | 20.010007 | 18.449653 | 37.137065 | 43.728287 | 39.199064 | 29.932446 | 24.831582 | 23.41098 | 39.579753 | 43.83373 | 41.15206 | 30.0536 | 22.56137 | 14.70087 | 12.1438 | 39.24328 | 37.06972 | 34.59309 | 29.49225 | 19.09186 | 27.73961 | 37.14483 | 14.91647 | 13.17679 | 33.74446 | 40.86208 | 35.97868 | 25.88356 | 20.26624 | 18.69407 | 36.39041 | 0.08939 | 0.03918297 | 0.03678582 | 0.02686492 | 0.02016761 | 0.0131411 | 0.01085534 | 0.03507957 | 0.03313662 | 0.03320376 | 0.03092276 | 0.02636312 | 0.01706621 | 0.02479643 | 0.01333383 | 0.01177873 | 0.03016417 | 0.03652661 | 0.03216134 | 0.02313731 | 0.01811599 | 0.01671063 | 0.03252939
2130 | 5.932626 | 93.815327 | 49.028223 | 43.117145 | 34.309674 | 26.756288 | 19.805384 | 17.527366 | 40.414389 | 36.627318 | 35.276278 | 32.08044 | 25.077258 | 34.948118 | 40.684137 | 20.18467 | 17.109246 | 39.263081 | 44.868537 | 41.268849 | 29.233626 | 24.478407 | 21.76759 | 40.423819 | 47.58272 | 41.21576 | 31.63668 | 23.33221 | 15.61611 | 13.07171 | 38.28804 | 34.16817 | 32.69342 | 29.19443 | 21.47489 | 32.33481 | 38.58071 | 16.039 | 12.60385 | 37.03774 | 43.10738 | 39.21475 | 26.06507 | 20.81144 | 17.80158 | 38.29828 | 0.08842 | 0.04207264 | 0.03644298 | 0.02797316 | 0.02063034 | 0.01380777 | 0.011558 | 0.03385429 | 0.0302115 | 0.03411306 | 0.02890752 | 0.02581371 | 0.01898809 | 0.02859044 | 0.01418168 | 0.01114433 | 0.03274877 | 0.03811554 | 0.03467368 | 0.02304673 | 0.01840147 | 0.01574016 | 0.03386334
2120 | 6.361835 | 93.813634 | 48.21688 | 42.329168 | 34.614601 | 26.845941 | 20.549315 | 16.373461 | 43.18899 | 36.740554 | 37.162109 | 31.577756 | 22.986377 | 31.326924 | 39.174873 | 20.04616 | 18.960705 | 39.988567 | 42.853596 | 40.374371 | 29.751229 | 25.704105 | 21.62303 | 40.223674 | 46.16057 | 39.83174 | 31.45929 | 22.93515 | 15.95667 | 11.29382 | 40.75926 | 33.77566 | 34.23415 | 28.13832 | 18.66508 | 27.86338 | 36.41948 | 15.39631 | 14.18608 | 37.30118 | 40.39759 | 37.71887 | 26.13399 | 21.67432 | 17.1511 | 37.55574 | 0.08628 | 0.03982734 | 0.03436683 | 0.02714308 | 0.01978845 | 0.01376741 | 0.009744312 | 0.03516709 | 0.02914164 | 0.03142273 | 0.02953722 | 0.02427774 | 0.01610423 | 0.02404052 | 0.01328394 | 0.01223975 | 0.03218345 | 0.03485504 | 0.03254384 | 0.02254841 | 0.0187006 | 0.01479797 | 0.03240309
2110 | 6.048038 | 93.774609 | 47.822927 | 42.495924 | 33.51798 | 26.663494 | 19.625091 | 17.438766 | 44.212352 | 36.51967 | 38.789597 | 32.391388 | 24.481055 | 33.221638 | 41.726541 | 19.58527 | 17.81258 | 38.436907 | 42.219176 | 39.442105 | 29.25915 | 24.260413 | 21.633222 | 42.16327 | 46.17881 | 40.43423 | 30.65905 | 23.11575 | 15.29672 | 12.85263 | 42.28969 | 33.94044 | 36.41309 | 29.42404 | 20.69925 | 30.33437 | 39.60115 | 15.25227 | 13.27103 | 36.0294 | 40.13467 | 37.12248 | 25.98048 | 20.45455 | 17.53521 | 40.07414 | 0.08832 | 0.04078512 | 0.03571152 | 0.02707807 | 0.02041583 | 0.01351007 | 0.01135144 | 0.03735025 | 0.0299762 | 0.03497573 | 0.03216004 | 0.02598731 | 0.01828158 | 0.02679131 | 0.01347081 | 0.01172097 | 0.03182117 | 0.03544694 | 0.03278657 | 0.02294596 | 0.01806546 | 0.0154871 | 0.03539348
2100 | 6.519731 | 93.746488 | 47.110498 | 42.014544 | 33.343851 | 25.716683 | 20.436394 | 17.943546 | 44.583749 | 40.131114 | 37.06447 | 31.292845 | 25.442386 | 34.811937 | 40.729348 | 20.888975 | 17.447974 | 38.955077 | 44.144048 | 38.99751 | 29.263795 | 25.03808 | 21.500632 | 40.932561 | 44.83659 | 39.35202 | 29.92665 | 21.53679 | 15.67344 | 12.8895 | 42.12219 | 37.31471 | 33.98562 | 27.67971 | 21.23332 | 31.53086 | 37.96242 | 16.17778 | 12.33484 | 36.03978 | 41.64882 | 36.08582 | 25.45021 | 20.78579 | 16.85885 | 38.18232 | 0.08487 | 0.03805281 | 0.03339806 | 0.02539874 | 0.01827827 | 0.01330205 | 0.01093932 | 0.0357491 | 0.031669 | 0.03221871 | 0.0288436 | 0.02349177 | 0.01802072 | 0.02676024 | 0.01373008 | 0.01046858 | 0.03058696 | 0.03534736 | 0.03062603 | 0.0215996 | 0.0176409 | 0.01430811 | 0.03240533
2090 | 6.188268 | 93.719012 | 46.704395 | 42.271563 | 34.26498 | 27.868873 | 19.205312 | 16.509588 | 44.391247 | 37.327117 | 36.506923 | 30.310917 | 23.32439 | 32.521745 | 41.32276 | 20.65619 | 17.678644 | 38.011934 | 44.041278 | 39.302256 | 30.698999 | 24.274506 | 21.319193 | 39.868974 | 44.8486 | 40.06341 | 31.34611 | 24.31265 | 14.68561 | 11.6663 | 42.35522 | 34.69143 | 33.79677 | 27.00539 | 19.27725 | 29.43534 | 39.0354 | 16.30595 | 12.97708 | 35.43764 | 41.97729 | 36.84174 | 27.43248 | 20.33264 | 17.0453 | 37.45764 | 0.08778 | 0.0393681 | 0.03516766 | 0.02751562 | 0.02134164 | 0.01289103 | 0.01024068 | 0.03717941 | 0.03045214 | 0.03426527 | 0.02966681 | 0.02370533 | 0.01692157 | 0.02583834 | 0.01431337 | 0.01139128 | 0.03110716 | 0.03684766 | 0.03233968 | 0.02408023 | 0.01784799 | 0.01496237 | 0.03288032
2080 | 6.799134 | 93.725516 | 47.192557 | 41.313722 | 33.589332 | 26.452527 | 19.729437 | 17.349613 | 41.821678 | 37.250348 | 34.977469 | 31.326456 | 23.349449 | 32.561386 | 38.793548 | 18.782022 | 16.967633 | 38.281115 | 44.380096 | 39.978975 | 28.698223 | 24.606097 | 21.546167 | 39.327812 | 44.58872 | 38.26815 | 29.87769 | 22.03765 | 14.57365 | 11.91309 | 38.81649 | 33.86661 | 31.39276 | 27.40104 | 18.60213 | 28.75369 | 35.54142 | 13.51563 | 11.48515 | 34.98572 | 41.57191 | 36.8253 | 24.51381 | 19.99537 | 16.59816 | 36.12034 | 0.08553 | 0.03813673 | 0.03273075 | 0.02555439 | 0.0188488 | 0.01246484 | 0.01018927 | 0.03319974 | 0.02896611 | 0.03039858 | 0.02685023 | 0.02343611 | 0.0159104 | 0.02459303 | 0.01155992 | 0.009823245 | 0.02992329 | 0.03555645 | 0.03149668 | 0.02096666 | 0.01710204 | 0.01419641 | 0.03089373
2070 | 6.365223 | 93.732802 | 46.583533 | 40.962251 | 31.977528 | 25.926681 | 20.222784 | 16.895218 | 43.018187 | 37.383206 | 37.114023 | 32.292322 | 23.967809 | 33.320923 | 41.116436 | 19.288261 | 18.044218 | 37.359679 | 44.939264 | 38.847837 | 29.588525 | 24.388085 | 21.01853 | 40.205461 | 44.48024 | 38.41529 | 28.62073 | 21.95363 | 15.61583 | 11.89445 | 40.63908 | 34.52859 | 34.23547 | 28.96601 | 19.78289 | 30.09316 | 38.58229 | 14.57251 | 13.18145 | 34.50298 | 42.71117 | 36.1215 | 25.99528 | 20.24914 | 16.50313 | 37.59509 | 0.06471 | 0.02878317 | 0.02485854 | 0.01852047 | 0.0142062 | 0.01010501 | 0.007696899 | 0.02629755 | 0.02234345 | 0.0249666 | 0.02215378 | 0.01874391 | 0.01280151 | 0.01947328 | 0.009429868 | 0.008529714 | 0.02232688 | 0.0276384 | 0.02337423 | 0.01682155 | 0.01310322 | 0.01067917 | 0.02432778
2060 | 6.369774 | 93.735435 | 43.986851 | 41.826562 | 33.818778 | 25.599143 | 19.138465 | 16.682665 | 42.823092 | 39.680618 | 36.436447 | 31.779497 | 23.180848 | 32.270865 | 39.808534 | 19.212463 | 17.330296 | 38.003589 | 43.09969 | 38.807714 | 29.725984 | 24.481928 | 21.271928 | 39.56208 | 41.67661 | 39.34317 | 30.63103 | 21.58465 | 14.39916 | 11.65032 | 40.42046 | 37.01816 | 33.48984 | 28.39651 | 18.90283 | 28.93551 | 37.15695 | 14.48183 | 12.37617 | 35.19627 | 40.7192 | 36.07039 | 26.13983 | 20.34684 | 16.77933 | 36.88952 | 0.06816 | 0.02840678 | 0.02681631 | 0.02087811 | 0.01471209 | 0.009814466 | 0.007940859 | 0.02755059 | 0.02523158 | 0.02532618 | 0.02282667 | 0.01935506 | 0.01288417 | 0.01972245 | 0.009870818 | 0.0084356 | 0.02398978 | 0.02775421 | 0.02458558 | 0.01781691 | 0.01386841 | 0.01143679 | 0.0251439
2050 | 6.423182 | 93.698202 | 46.195188 | 40.813251 | 31.733128 | 26.069686 | 19.788277 | 17.191387 | 41.44721 | 39.990168 | 36.157804 | 31.344049 | 22.522876 | 31.620055 | 40.361363 | 19.955477 | 17.857576 | 38.42865 | 42.775927 | 38.208801 | 28.331935 | 24.295366 | 21.069547 | 38.851939 | 44.02083 | 38.21014 | 28.30481 | 22.06098 | 15.07591 | 12.1695 | 38.89692 | 37.31755 | 33.14769 | 27.87749 | 18.12464 | 28.18065 | 37.72022 | 15.26266 | 12.91614 | 35.62128 | 40.33434 | 35.38215 | 24.56117 | 20.09432 | 16.50587 | 36.08147 | 0.06689 | 0.02944553 | 0.02555876 | 0.01893309 | 0.01475659 | 0.01008428 | 0.008140178 | 0.02601815 | 0.02496171 | 0.02523106 | 0.02217249 | 0.01864725 | 0.01212357 | 0.01885004 | 0.0102092 | 0.008639603 | 0.02382707 | 0.02697964 | 0.02366712 | 0.01642897 | 0.01344109 | 0.01104077 | 0.02413489
2040 | 6.323181 | 93.730843 | 46.137043 | 40.293962 | 32.889349 | 25.24443 | 19.430864 | 16.44888 | 42.071225 | 38.248814 | 36.555143 | 31.368449 | 22.1998 | 31.465477 | 39.300424 | 18.686561 | 16.779462 | 36.996824 | 43.487958 | 39.894937 | 28.297436 | 24.493517 | 20.101612 | 38.749459 | 44.05542 | 37.74416 | 29.67142 | 21.24762 | 14.78029 | 11.44212 | 39.66931 | 35.52288 | 33.67851 | 28.00282 | 17.86728 | 28.10938 | 36.66586 | 13.94841 | 11.81289 | 34.15992 | 41.20049 | 37.31127 | 24.62262 | 20.41527 | 15.5292 | 36.06724 | 0.08834 | 0.03891856 | 0.03334319 | 0.02621173 | 0.01877015 | 0.01305691 | 0.01010797 | 0.03504387 | 0.03138092 | 0.03239062 | 0.02975159 | 0.02473769 | 0.01578396 | 0.02483183 | 0.01232203 | 0.0104355 | 0.03017687 | 0.03639651 | 0.03296078 | 0.02175162 | 0.01803485 | 0.0137185 | 0.0318618
2030 | 6.518704 | 93.706982 | 45.990045 | 41.047624 | 33.022061 | 25.659724 | 19.657154 | 16.214965 | 42.764968 | 37.961976 | 35.537697 | 30.326966 | 22.769784 | 32.290301 | 40.358721 | 18.87918 | 16.645211 | 37.592077 | 43.97993 | 39.599416 | 28.176877 | 23.896443 | 20.7934 | 38.895241 | 43.6712 | 38.33956 | 29.60023 | 21.49282 | 14.81784 | 10.96341 | 40.19646 | 34.99153 | 32.35057 | 26.6425 | 18.28649 | 28.79831 | 37.59337 | 13.9484 | 11.44625 | 34.58917 | 41.50738 | 36.77007 | 24.27453 | 19.53811 | 16.08588 | 36.00573 | 0.08346 | 0.03644798 | 0.03199819 | 0.02470436 | 0.01793791 | 0.01236697 | 0.009150058 | 0.03354797 | 0.02920393 | 0.03137543 | 0.02699978 | 0.02223583 | 0.0152619 | 0.02403507 | 0.01164133 | 0.009553038 | 0.02886812 | 0.03464206 | 0.0306883 | 0.02025952 | 0.01630651 | 0.01342528 | 0.03005038
2020 | 6.307602 | 93.696276 | 46.095356 | 40.447705 | 32.30078 | 25.278798 | 19.585784 | 16.457258 | 42.521336 | 38.28147 | 35.516713 | 31.064015 | 22.46952 | 31.880001 | 38.848981 | 18.417258 | 16.612034 | 38.086229 | 42.874675 | 38.830967 | 28.251754 | 23.728063 | 20.063286 | 38.661815 | 44.06195 | 37.95734 | 29.06556 | 21.31917 | 14.98202 | 11.4776 | 40.20436 | 35.60299 | 32.5877 | 27.70678 | 18.19844 | 28.60354 | 36.22047 | 13.67492 | 11.65134 | 35.39044 | 40.5866 | 36.20088 | 24.60822 | 19.59805 | 15.51552 | 36.01688 | 0.04424 | 0.01949301 | 0.01679233 | 0.0128586 | 0.009431602 | 0.006628045 | 0.00507769 | 0.01778641 | 0.01575076 | 0.01602394 | 0.0144168 | 0.01225748 | 0.008050991 | 0.0126542 | 0.006049785 | 0.005154553 | 0.01565673 | 0.01795551 | 0.01601527 | 0.01088668 | 0.008670178 | 0.006864066 | 0.01593387
2010 | 6.408972 | 93.725393 | 46.319336 | 40.978486 | 31.251423 | 24.961994 | 18.862163 | 15.984214 | 41.930665 | 37.37984 | 34.930899 | 30.459988 | 22.532086 | 32.406391 | 38.770259 | 18.899718 | 17.037213 | 38.080214 | 43.770315 | 39.036577 | 28.402046 | 23.359797 | 20.604625 | 39.206449 | 44.14749 | 38.38496 | 27.77659 | 20.83824 | 14.04876 | 10.8246 | 39.41553 | 34.47743 | 31.80679 | 26.90694 | 18.14076 | 29.04394 | 35.98957 | 14.09075 | 12.00583 | 35.23949 | 41.40267 | 36.27886 | 24.64099 | 19.06068 | 15.99433 | 36.46333 | 0.03907 | 0.01724842 | 0.014997 | 0.01085231 | 0.008141499 | 0.005488852 | 0.004229171 | 0.01539965 | 0.01347033 | 0.01406112 | 0.01242691 | 0.01051254 | 0.007087596 | 0.01134747 | 0.005505255 | 0.004690678 | 0.01376807 | 0.01617602 | 0.01417415 | 0.009627234 | 0.007447006 | 0.006248984 | 0.01424622
2000 | 6.654817 | 93.67265 | 46.252798 | 40.385246 | 31.666434 | 24.63112 | 19.119049 | 16.100111 | 41.344075 | 36.745844 | 34.963611 | 29.650016 | 22.246327 | 32.221231 | 39.266187 | 18.654902 | 16.514507 | 38.358743 | 43.133837 | 38.76957 | 28.214856 | 23.446387 | 20.537761 | 39.116972 | 43.81237 | 37.48227 | 27.97403 | 20.21128 | 14.07193 | 10.68784 | 38.52044 | 33.5283 | 31.58422 | 25.75744 | 17.56132 | 28.58274 | 36.26875 | 13.55264 | 11.15327 | 35.28324 | 40.45436 | 35.72957 | 24.17575 | 18.896 | 15.65695 | 36.10679 | 0.03749 | 0.01642526 | 0.0140521 | 0.01048746 | 0.007577208 | 0.005275568 | 0.004006871 | 0.01444131 | 0.01256976 | 0.01359716 | 0.01184092 | 0.009656465 | 0.006583739 | 0.01071567 | 0.005080886 | 0.00418136 | 0.01322769 | 0.01516634 | 0.01339502 | 0.009063489 | 0.00708411 | 0.00586979 | 0.01353644
1990 | 6.553507 | 93.673395 | 46.944006 | 40.506302 | 30.953463 | 24.81536 | 18.801165 | 15.845728 | 42.457463 | 37.956123 | 35.009225 | 29.312172 | 22.268443 | 32.511826 | 39.147299 | 18.371391 | 16.390892 | 37.390715 | 43.475525 | 39.740816 | 28.264206 | 23.622184 | 20.22641 | 38.763433 | 44.6827 | 37.73701 | 27.30948 | 20.53189 | 13.83139 | 10.51679 | 39.849 | 34.96755 | 31.7544 | 25.50318 | 17.7016 | 29.0205 | 36.26243 | 13.35029 | 11.1293 | 34.35213 | 40.9486 | 36.90678 | 24.34758 | 19.20728 | 15.42467 | 35.84539 | 0.08412 | 0.03758709 | 0.03174437 | 0.02297273 | 0.01727143 | 0.01163497 | 0.008846728 | 0.03352098 | 0.0294147 | 0.03050396 | 0.0267118 | 0.02145327 | 0.01489059 | 0.02441204 | 0.01123027 | 0.00936197 | 0.02889701 | 0.03444596 | 0.03104598 | 0.02048118 | 0.01615717 | 0.01297523 | 0.03015314
1980 | 6.572463 | 93.678825 | 45.765607 | 40.630527 | 31.440497 | 24.471428 | 18.498382 | 16.032392 | 41.713652 | 36.818651 | 34.449594 | 29.342888 | 21.910929 | 32.023658 | 39.139995 | 18.245906 | 16.325986 | 37.758005 | 42.519421 | 38.959236 | 27.529814 | 23.33061 | 20.350589 | 38.343953 | 43.38732 | 37.84411 | 27.81919 | 20.12621 | 13.46937 | 10.70382 | 39.01678 | 33.70231 | 31.11654 | 25.51199 | 17.27979 | 28.45935 | 36.22732 | 13.18669 | 11.03361 | 34.72511 | 39.88796 | 36.03101 | 23.51202 | 18.85933 | 15.53992 | 35.3624 | 0.07423 | 0.03220641 | 0.02809168 | 0.02065018 | 0.01493968 | 0.009998311 | 0.007945448 | 0.02896215 | 0.02501723 | 0.02689154 | 0.02309781 | 0.01893755 | 0.01282679 | 0.02112538 | 0.009788478 | 0.008190251 | 0.02577645 | 0.02960883 | 0.02674582 | 0.01745297 | 0.01399928 | 0.01153528 | 0.02624951
1970 | 6.551074 | 93.716736 | 46.033012 | 40.284857 | 30.619252 | 23.821496 | 18.516121 | 15.910615 | 40.82188 | 37.022953 | 34.832553 | 29.55772 | 21.506627 | 31.548976 | 38.739437 | 18.459551 | 16.397536 | 37.827673 | 42.923576 | 38.645527 | 27.887962 | 23.065126 | 20.246823 | 38.418596 | 43.66758 | 37.46608 | 26.9204 | 19.41377 | 13.50272 | 10.58276 | 38.04766 | 33.92379 | 31.53564 | 25.7531 | 16.84032 | 27.94126 | 35.78992 | 13.43944 | 11.1293 | 34.79925 | 40.31934 | 35.68794 | 23.91329 | 18.57387 | 15.43609 | 35.44146 | 0.04806 | 0.02098664 | 0.0180062 | 0.01293794 | 0.009330256 | 0.006489409 | 0.005086073 | 0.0182857 | 0.01630378 | 0.01720064 | 0.01515603 | 0.01237694 | 0.008093457 | 0.01342857 | 0.006458997 | 0.005348742 | 0.01672452 | 0.01937747 | 0.01715163 | 0.01149273 | 0.008926604 | 0.007418587 | 0.01703317
1960 | 6.549567 | 93.677041 | 46.055748 | 40.08585 | 30.449878 | 24.017853 | 18.291162 | 15.769439 | 41.389427 | 37.130983 | 34.045195 | 29.167582 | 21.365497 | 31.669395 | 39.337729 | 17.998177 | 16.187771 | 37.369929 | 43.053897 | 38.859022 | 27.624913 | 22.99644 | 19.846142 | 37.936031 | 43.72989 | 37.2831 | 26.7583 | 19.64981 | 13.26391 | 10.43471 | 38.69559 | 34.07141 | 30.7026 | 25.3465 | 16.69885 | 28.09852 | 36.47126 | 12.93574 | 10.90478 | 34.33164 | 40.49523 | 35.95132 | 23.6445 | 18.51477 | 15.00323 | 34.9478 | 0.02157 | 0.009432538 | 0.008041965 | 0.005771765 | 0.004238465 | 0.002861025 | 0.002250766 | 0.008346639 | 0.007349203 | 0.007866851 | 0.006622551 | 0.00546724 | 0.003601942 | 0.00606085 | 0.002790239 | 0.002352161 | 0.007405334 | 0.008734822 | 0.0077547 | 0.00510012 | 0.003993637 | 0.003236197 | 0.00753824
1950 | 6.383812 | 93.608547 | 45.248342 | 39.583976 | 30.460168 | 23.21015 | 17.517165 | 15.364265 | 40.841803 | 36.101004 | 34.06747 | 29.010571 | 21.227474 | 31.653167 | 38.395269 | 17.662217 | 15.926453 | 38.067724 | 42.429771 | 39.428552 | 26.544152 | 22.64701 | 19.763644 | 37.571495 | 43.13171 | 36.99387 | 27.00276 | 18.96999 | 12.60337 | 10.18205 | 38.36111 | 33.19515 | 30.96853 | 25.40333 | 16.75864 | 28.31657 | 35.69952 | 12.76623 | 10.81506 | 35.34248 | 40.08371 | 36.82476 | 22.67433 | 18.34254 | 15.12192 | 34.80125 | 0.01648 | 0.007108105 | 0.00609659 | 0.004450054 | 0.003126255 | 0.002077035 | 0.001678001 | 0.00632191 | 0.005470561 | 0.005883281 | 0.005103614 | 0.004186469 | 0.002761824 | 0.004666571 | 0.002103875 | 0.001782321 | 0.005824441 | 0.006605795 | 0.00606872 | 0.00373673 | 0.003022851 | 0.002492092 | 0.005735246
1940 | 6.713143 | 93.685723 | 45.311578 | 39.788927 | 29.680479 | 23.893413 | 18.05668 | 15.291747 | 41.03837 | 36.380436 | 33.871925 | 28.304022 | 20.739482 | 31.253973 | 37.752906 | 17.420767 | 15.345882 | 38.37777 | 42.324182 | 38.996905 | 26.96763 | 22.138215 | 19.538557 | 37.928932 | 42.71566 | 36.75472 | 25.71585 | 19.32028 | 12.81297 | 9.71023 | 38.10762 | 33.05115 | 30.31339 | 24.19971 | 15.81114 | 27.44519 | 34.54471 | 12.10052 | 9.771104 | 35.22368 | 39.49727 | 35.89581 | 22.72469 | 17.36947 | 14.47055 | 34.73604 | 0.00324 | 0.001383987 | 0.001190853 | 0.0008331936 | 0.0006259772 | 0.0004151403 | 0.0003146115 | 0.001234687 | 0.001070857 | 0.001119248 | 0.0009821538 | 0.0007840706 | 0.0005122809 | 0.0008892241 | 0.0003920568 | 0.0003165838 | 0.001141247 | 0.001279711 | 0.001163024 | 0.0007362801 | 0.0005627708 | 0.0004688459 | 0.001125448
1930 | 6.465707 | 93.633932 | 44.638219 | 39.065361 | 29.530291 | 22.981006 | 17.778368 | 15.238885 | 40.70108 | 35.520087 | 32.823445 | 27.835813 | 20.698991 | 30.978232 | 38.233473 | 17.071709 | 15.529326 | 37.10274 | 42.092481 | 37.744821 | 27.028308 | 22.171501 | 19.405165 | 36.97413 | 42.34744 | 36.31022 | 25.86747 | 18.61068 | 12.79647 | 9.942362 | 38.08725 | 32.44425 | 29.4904 | 23.99656 | 16.06585 | 27.46254 | 35.40486 | 12.00332 | 10.26932 | 34.17251 | 39.59558 | 34.87254 | 23.10336 | 17.70892 | 14.61924 | 34.03221 | 0.00054474 | 0.0002306834 | 0.0001977963 | 0.0001409105 | 0.0001013798 | 6.970747e-05 | 5.416002e-05 | 0.0002074765 | 0.0001767368 | 0.0001928644 | 0.000160646 | 0.0001307189 | 8.75171e-05 | 0.0001495994 | 6.53869e-05 | 5.594112e-05 | 0.0001861513 | 0.0002156929 | 0.0001899647 | 0.0001258532 | 9.646755e-05 | 7.963687e-05 | 0.0001853871
1920 | 6.598343 | 93.637327 | 45.635117 | 38.412469 | 28.638225 | 22.637187 | 17.180908 | 14.673625 | 40.018133 | 36.394596 | 32.35053 | 27.666421 | 20.6831 | 31.497756 | 38.542801 | 16.764437 | 15.447861 | 36.859544 | 41.455524 | 37.767218 | 27.155027 | 21.819724 | 19.24903 | 37.272722 | 43.25152 | 35.43616 | 24.72675 | 18.07442 | 11.97424 | 9.154369 | 37.18076 | 33.23785 | 28.81244 | 23.65349 | 15.89543 | 27.87588 | 35.57793 | 11.50658 | 10.02626 | 33.74495 | 38.73903 | 34.73392 | 23.08809 | 17.16364 | 14.29226 | 34.1953 | 0.00044451 | 0.0001922573 | 0.0001575173 | 0.0001099129 | 8.034262e-05 | 5.322669e-05 | 4.069209e-05 | 0.0001652722 | 0.0001477456 | 0.0001581474 | 0.0001280742 | 0.0001051421 | 7.065677e-05 | 0.0001239111 | 5.114789e-05 | 4.456772e-05 | 0.0001499997 | 0.0001721989 | 0.0001543958 | 0.0001026289 | 7.629412e-05 | 6.353054e-05 | 0.0001520015
1910 | 6.622623 | 93.696093 | 45.394974 | 37.980191 | 28.764527 | 22.118768 | 16.883985 | 14.643417 | 40.260254 | 35.526884 | 31.942585 | 26.542938 | 20.425876 | 31.005898 | 37.836748 | 16.382086 | 15.264812 | 37.32838 | 40.697007 | 39.238833 | 26.626119 | 21.44126 | 18.979618 | 37.494422 | 42.91003 | 34.89359 | 24.8072 | 17.4475 | 11.5988 | 9.081436 | 37.36797 | 32.22189 | 28.30108 | 22.35504 | 15.56108 | 27.27302 | 34.73764 | 11.03563 | 9.780445 | 34.1847 | 37.841 | 36.26053 | 22.447 | 16.69311 | 13.9457 | 34.36535 | 2.2726e-05 | 9.751732e-06 | 7.929917e-06 | 5.637685e-06 | 3.96512e-06 | 2.635944e-06 | 2.063847e-06 | 8.492246e-06 | 7.322747e-06 | 7.894477e-06 | 6.431703e-06 | 5.080407e-06 | 3.53641e-06 | 6.198066e-06 | 2.507958e-06 | 2.222704e-06 | 7.768814e-06 | 8.599746e-06 | 8.240568e-06 | 5.101306e-06 | 3.793677e-06 | 3.169299e-06 | 7.809868e-06
1900 | 6.649422 | 93.735955 | 45.088134 | 37.778974 | 28.291565 | 22.078615 | 16.905037 | 14.514083 | 38.692119 | 35.004252 | 31.816491 | 26.414258 | 19.447891 | 29.955365 | 36.955676 | 16.209273 | 14.485257 | 37.671102 | 40.60876 | 38.284685 | 26.401592 | 21.402338 | 18.421217 | 37.980742 | 42.51118 | 34.61369 | 24.23441 | 17.35758 | 11.58222 | 8.897959 | 35.605 | 31.59322 | 28.10777 | 22.16322 | 14.42645 | 26.0652 | 33.71877 | 10.8021 | 8.865538 | 34.49649 | 37.68135 | 35.16285 | 22.14923 | 16.60518 | 13.2794 | 34.83284 | 8.4916e-07 | 3.609879e-07 | 2.939256e-07 | 2.057889e-07 | 1.473936e-07 | 9.835154e-08 | 7.555791e-08 | 3.023434e-07 | 2.68277e-07 | 2.863263e-07 | 2.3868e-07 | 1.882012e-07 | 1.225036e-07 | 2.213353e-07 | 9.172707e-08 | 7.52826e-08 | 2.929304e-07 | 3.19975e-07 | 2.985889e-07 | 1.880824e-07 | 1.410045e-07 | 1.127633e-07 | 2.957866e-07
1890 | 6.522632 | 93.742823 | 45.083544 | 38.548926 | 27.977547 | 21.921472 | 16.362164 | 14.088642 | 40.232048 | 34.003202 | 32.053382 | 26.071148 | 19.587699 | 29.893464 | 36.699949 | 16.118472 | 14.567728 | 37.264208 | 42.238803 | 37.768029 | 25.688496 | 21.490044 | 18.576163 | 36.422232 | 42.65948 | 35.59817 | 24.03196 | 17.32512 | 11.11573 | 8.561675 | 37.42334 | 30.64646 | 28.51246 | 21.92712 | 14.72463 | 26.14141 | 33.588 | 10.84238 | 9.10059 | 34.20202 | 39.59366 | 34.74985 | 21.50392 | 16.84506 | 13.59471 | 33.28561 | 0.00021956 | 9.366316e-05 | 7.815934e-05 | 5.276457e-05 | 3.803903e-05 | 2.44057e-05 | 1.879801e-05 | 8.216669e-05 | 6.728738e-05 | 7.374582e-05 | 6.260195e-05 | 4.814317e-05 | 3.232939e-05 | 5.739609e-05 | 2.380553e-05 | 1.998125e-05 | 7.509396e-05 | 8.693183e-05 | 7.629678e-05 | 4.721402e-05 | 3.698501e-05 | 2.984855e-05 | 7.308188e-05
1880 | 6.518696 | 93.679672 | 45.731792 | 37.341202 | 27.442279 | 21.198273 | 16.111136 | 14.078284 | 39.32975 | 34.073907 | 30.380492 | 25.712916 | 19.491625 | 30.347269 | 36.694637 | 15.551079 | 14.21128 | 36.963683 | 40.229073 | 38.607269 | 25.468682 | 20.790078 | 18.380357 | 37.4208 | 43.41815 | 34.33573 | 23.47726 | 16.54676 | 10.85313 | 8.56595 | 36.49823 | 30.76902 | 26.71666 | 21.56411 | 14.64139 | 26.68011 | 33.63125 | 10.22369 | 8.715795 | 33.92448 | 37.47418 | 35.71327 | 21.29353 | 16.09147 | 13.39816 | 34.42241 | 7.6123e-05 | 3.30512e-05 | 2.613738e-05 | 1.78716e-05 | 1.259589e-05 | 8.261726e-06 | 6.520658e-06 | 2.778355e-05 | 2.34223e-05 | 2.560112e-05 | 2.033752e-05 | 1.641525e-05 | 1.114547e-05 | 2.03097e-05 | 7.782578e-06 | 6.634725e-06 | 2.582433e-05 | 2.852647e-05 | 2.718601e-05 | 1.620927e-05 | 1.224931e-05 | 1.019908e-05 | 2.620337e-05
1870 | 6.769609 | 93.665618 | 46.974905 | 36.122597 | 26.663353 | 20.727622 | 16.208532 | 13.500718 | 38.861939 | 33.688078 | 30.377059 | 25.016939 | 18.494825 | 29.436585 | 35.854192 | 15.35264 | 14.121865 | 36.977649 | 39.88235 | 38.3965 | 25.476585 | 20.583527 | 17.936381 | 36.587149 | 44.44823 | 32.71637 | 22.33265 | 15.74022 | 10.68096 | 7.632668 | 35.69582 | 30.05811 | 26.42706 | 20.51005 | 13.24491 | 25.39235 | 32.42378 | 9.718819 | 8.333038 | 33.64769 | 36.80253 | 35.19045 | 21.01934 | 15.57944 | 12.61947 | 33.22251 | 2.6148e-10 | 1.162232e-10 | 8.554678e-11 | 5.83954e-11 | 4.115752e-11 | 2.792858e-11 | 1.99579e-11 | 9.333743e-11 | 7.859595e-11 | 8.47817e-11 | 6.910146e-11 | 5.362968e-11 | 3.463278e-11 | 6.639592e-11 | 2.541277e-11 | 2.178923e-11 | 8.798199e-11 | 9.623126e-11 | 9.2016e-11 | 5.496137e-11 | 4.073711e-11 | 3.299739e-11 | 8.687022e-11
1860 | 6.857198 | 93.658943 | 45.645011 | 36.624283 | 26.486398 | 20.026119 | 15.239353 | 13.44432 | 38.182849 | 32.70311 | 30.071017 | 24.813457 | 18.419808 | 28.859143 | 34.865994 | 15.003229 | 13.316839 | 37.006712 | 40.183951 | 38.520716 | 24.76473 | 20.450961 | 17.655472 | 36.92792 | 42.91649 | 33.16254 | 22.03894 | 14.85949 | 9.493378 | 7.470792 | 34.85739 | 28.8806 | 25.99189 | 20.18662 | 13.0632 | 24.65793 | 31.24566 | 9.227643 | 7.326936 | 33.57879 | 37.02756 | 35.22427 | 20.1326 | 15.33383 | 12.2069 | 33.49305 | 1.092e-05 | 4.686481e-06 | 3.62135e-06 | 2.406652e-06 | 1.622656e-06 | 1.036677e-06 | 8.158105e-07 | 3.806427e-06 | 3.153762e-06 | 3.412026e-06 | 2.838314e-06 | 2.204379e-06 | 1.426501e-06 | 2.692646e-06 | 1.007659e-06 | 8.001014e-07 | 3.666803e-06 | 4.04341e-06 | 3.84649e-06 | 2.19848e-06 | 1.674454e-06 | 1.332993e-06 | 3.657441e-06
1850 | 6.697041 | 93.672359 | 44.743689 | 36.306228 | 26.021856 | 19.465551 | 14.650718 | 13.252563 | 37.193179 | 31.451263 | 29.603185 | 23.660652 | 17.788832 | 27.959419 | 34.221778 | 14.494626 | 13.09521 | 37.046591 | 38.799008 | 38.496901 | 24.489965 | 19.582846 | 17.563425 | 36.21155 | 42.13682 | 32.99881 | 21.70369 | 14.41137 | 9.00983 | 7.433902 | 33.96481 | 27.68839 | 25.65677 | 19.08572 | 12.53481 | 23.84502 | 30.72353 | 8.834057 | 7.256332 | 33.80525 | 35.71052 | 35.38242 | 20.00628 | 14.54247 | 12.28217 | 32.89562 | 2.9348e-06 | 1.236632e-06 | 9.68449e-07 | 6.369599e-07 | 4.22945e-07 | 2.644205e-07 | 2.181702e-07 | 9.967993e-07 | 8.125987e-07 | 9.016742e-07 | 7.529749e-07 | 5.601277e-07 | 3.678715e-07 | 6.998036e-07 | 2.592619e-07 | 2.129588e-07 | 9.921164e-07 | 1.048032e-06 | 1.038403e-06 | 5.871442e-07 | 4.267925e-07 | 3.604571e-07 | 9.654206e-07
1840 | 6.694527 | 93.550607 | 45.213055 | 35.584521 | 25.4874 | 18.718898 | 14.410804 | 12.966558 | 36.602448 | 30.676623 | 28.652451 | 23.587517 | 17.424532 | 27.807627 | 33.856154 | 14.257952 | 13.08183 | 37.004758 | 39.316375 | 38.262889 | 24.504783 | 20.189883 | 17.599115 | 36.512235 | 42.75286 | 32.29693 | 21.16904 | 13.61422 | 8.765137 | 7.132411 | 33.40945 | 26.90909 | 24.67539 | 19.05624 | 12.16065 | 23.7411 | 30.40407 | 8.592507 | 7.262858 | 33.84867 | 36.3673 | 35.22055 | 20.07706 | 15.26268 | 12.35687 | 33.31092 | 6.1337e-08 | 2.622332e-08 | 1.980997e-08 | 1.298446e-08 | 8.350555e-09 | 5.376272e-09 | 4.374807e-09 | 2.049235e-08 | 1.650523e-08 | 1.864894e-08 | 1.513514e-08 | 1.168853e-08 | 7.458976e-09 | 1.456208e-08 | 5.270386e-09 | 4.454819e-09 | 2.076176e-08 | 2.230661e-08 | 2.160323e-08 | 1.231467e-08 | 9.361671e-09 | 7.579333e-09 | 2.043192e-08
1830 | 6.668467 | 93.573083 | 45.27204 | 34.924615 | 24.398343 | 18.429615 | 14.393989 | 12.580375 | 35.579624 | 29.332863 | 28.116263 | 22.646407 | 16.901691 | 26.607919 | 32.963572 | 13.761637 | 12.73146 | 36.885244 | 38.285039 | 37.763005 | 23.995316 | 19.93055 | 17.169412 | 36.199388 | 42.82934 | 31.59107 | 19.97923 | 13.31297 | 8.771587 | 6.721633 | 32.30761 | 25.44543 | 24.1015 | 18.02877 | 11.59682 | 22.43189 | 29.44162 | 8.05747 | 6.892622 | 33.73379 | 35.25977 | 34.69105 | 19.53099 | 14.99496 | 11.89781 | 32.98495 | 5.0896e-06 | 2.179842e-06 | 1.607859e-06 | 1.016863e-06 | 6.775771e-07 | 4.464387e-07 | 3.421042e-07 | 1.644328e-06 | 1.295071e-06 | 1.498461e-06 | 1.22667e-06 | 9.175921e-07 | 5.902319e-07 | 1.141693e-06 | 4.10093e-07 | 3.508069e-07 | 1.716915e-06 | 1.794581e-06 | 1.765635e-06 | 9.940492e-07 | 7.631835e-07 | 6.05551e-07 | 1.678802e-06
1820 | 6.671583 | 93.483634 | 45.873655 | 34.444704 | 24.001125 | 18.115009 | 14.304157 | 12.16422 | 34.90347 | 28.45807 | 27.4109 | 22.253623 | 16.801006 | 26.452992 | 32.084428 | 13.479226 | 12.48039 | 37.068055 | 38.691732 | 37.527507 | 23.500228 | 19.704282 | 17.123723 | 36.730552 | 43.55433 | 31.12015 | 19.57078 | 12.98098 | 8.683137 | 6.25882 | 31.62336 | 24.52179 | 23.36152 | 17.62047 | 11.50186 | 22.29855 | 28.52577 | 7.749513 | 6.617503 | 33.99299 | 35.76545 | 34.49498 | 19.01227 | 14.76603 | 11.8654 | 33.62402 | 0.00096578 | 0.000420639 | 0.0003005522 | 0.0001890107 | 0.0001253677 | 8.386e-05 | 6.044643e-05 | 0.0003054121 | 0.0002368266 | 0.0002754961 | 0.0002256209 | 0.000170175 | 0.0001110827 | 0.000215355 | 7.484325e-05 | 6.391052e-05 | 0.0003282975 | 0.0003454156 | 0.0003331456 | 0.0001836167 | 0.0001426073 | 0.0001145937 | 0.0003247341
1810 | 6.664595 | 93.6395 | 45.053942 | 33.893602 | 23.537637 | 17.678854 | 14.068821 | 12.330211 | 33.836495 | 27.55496 | 27.10032 | 21.54964 | 16.256929 | 25.44186 | 31.212893 | 13.239249 | 12.351554 | 37.011509 | 38.15143 | 37.910679 | 23.728224 | 19.357506 | 16.844792 | 35.791992 | 42.54042 | 30.42406 | 18.99944 | 12.45709 | 8.397002 | 6.433729 | 30.36155 | 23.45234 | 22.94975 | 16.78596 | 10.86053 | 21.11347 | 27.48366 | 7.460877 | 6.457862 | 33.82928 | 35.07031 | 34.80838 | 19.2113 | 14.33749 | 11.52101 | 32.49927 | 0.00948 | 0.004032832 | 0.002884201 | 0.001801147 | 0.001180932 | 0.0007960358 | 0.0006099175 | 0.002878274 | 0.002223282 | 0.002605451 | 0.002175636 | 0.001591309 | 0.001029579 | 0.002001557 | 0.0007072911 | 0.0006122053 | 0.003207016 | 0.003324665 | 0.003299834 | 0.001821231 | 0.001359194 | 0.001092192 | 0.00308093
1800 | 6.787932 | 93.582817 | 45.753379 | 33.271266 | 22.870168 | 16.944439 | 13.589784 | 12.062976 | 32.566452 | 26.475253 | 26.560871 | 21.172993 | 15.73786 | 24.532572 | 29.95509 | 12.951002 | 11.954881 | 36.57098 | 37.832636 | 37.548403 | 23.231007 | 18.811769 | 16.658027 | 35.832326 | 43.18823 | 29.63167 | 18.13736 | 11.50659 | 7.725941 | 5.998765 | 28.85851 | 22.14203 | 22.23687 | 16.24442 | 10.14904 | 19.98677 | 25.98671 | 7.003824 | 5.87633 | 33.24035 | 34.61537 | 34.30583 | 18.53919 | 13.60261 | 11.18457 | 32.4341 | 0.03111 | 0.01343586 | 0.009218412 | 0.005642534 | 0.003579701 | 0.00240354 | 0.001866216 | 0.008977883 | 0.006888386 | 0.008084467 | 0.006917891 | 0.005053638 | 0.003157367 | 0.006217884 | 0.00217889 | 0.001828126 | 0.01034107 | 0.01076884 | 0.01067254 | 0.005767543 | 0.004231772 | 0.00347952 | 0.01009025
1790 | 6.681152 | 93.569783 | 44.746615 | 33.084351 | 22.304538 | 16.606298 | 13.221947 | 11.776592 | 31.721156 | 25.175243 | 25.522309 | 20.314911 | 15.280446 | 23.434996 | 28.581015 | 12.649271 | 11.887683 | 36.555839 | 37.227424 | 37.670277 | 22.88415 | 18.813123 | 16.560877 | 35.645805 | 42.24977 | 29.5612 | 17.63424 | 11.25094 | 7.433563 | 5.79729 | 28.06357 | 20.82934 | 21.21469 | 15.41166 | 9.757779 | 18.89409 | 24.60211 | 6.785671 | 5.923183 | 33.36127 | 34.09415 | 34.57702 | 18.28047 | 13.7296 | 11.19984 | 32.367 | 0.08683 | 0.03668548 | 0.02566799 | 0.01531181 | 0.00976919 | 0.006454562 | 0.005033787 | 0.0243676 | 0.01808611 | 0.02136201 | 0.01842071 | 0.01338194 | 0.00847268 | 0.01640574 | 0.005891999 | 0.0051431 | 0.02896759 | 0.02960395 | 0.03002323 | 0.01587293 | 0.01192141 | 0.009724818 | 0.02810427
1780 | 6.739106 | 93.586457 | 45.442115 | 32.269126 | 21.945401 | 16.175492 | 13.018204 | 11.518421 | 29.908793 | 23.98041 | 25.623032 | 19.842511 | 15.129716 | 22.916943 | 27.461562 | 12.250761 | 11.478942 | 37.166465 | 36.571057 | 37.442069 | 22.687368 | 18.345651 | 16.123688 | 35.769707 | 42.91157 | 28.58753 | 17.16111 | 10.6964 | 7.134738 | 5.436827 | 25.99081 | 19.42766 | 21.25208 | 14.81158 | 9.518592 | 18.24407 | 23.28869 | 6.2664 | 5.39208 | 33.94593 | 33.29657 | 34.24631 | 17.98831 | 13.13456 | 10.6381 | 32.4217 | 0.09814 | 0.04211341 | 0.0280558 | 0.01684192 | 0.01049745 | 0.007002032 | 0.005335702 | 0.02550738 | 0.01906631 | 0.02285552 | 0.02085679 | 0.01453608 | 0.009341546 | 0.01790473 | 0.006149845 | 0.005291787 | 0.03331453 | 0.03267726 | 0.03360933 | 0.01765373 | 0.01289026 | 0.01044023 | 0.03181866
1770 | 6.838819 | 93.54604 | 44.751988 | 31.552399 | 21.289459 | 15.759485 | 12.939478 | 11.483074 | 28.746972 | 23.092771 | 24.825693 | 19.351205 | 14.54279 | 21.809213 | 26.693535 | 11.965141 | 11.1287 | 36.701262 | 36.044741 | 37.838279 | 22.010673 | 18.172754 | 16.029686 | 35.250426 | 42.07832 | 27.7062 | 16.32898 | 10.12347 | 6.938415 | 5.288005 | 24.614 | 18.34114 | 20.26948 | 14.16 | 8.750985 | 16.90951 | 22.3422 | 5.834702 | 4.885858 | 33.34691 | 32.63014 | 34.58657 | 17.13439 | 12.83808 | 10.42791 | 31.76198 | 0.13831 | 0.05819853 | 0.03832045 | 0.02258462 | 0.01400177 | 0.009596522 | 0.007313839 | 0.03404362 | 0.02536763 | 0.03090149 | 0.02803472 | 0.01958469 | 0.01210349 | 0.02338754 | 0.008069976 | 0.006757631 | 0.04612211 | 0.04513075 | 0.04783668 | 0.02369858 | 0.01775635 | 0.01442285 | 0.04392999
1760 | 6.710457 | 93.567269 | 45.299269 | 31.67351 | 20.735075 | 15.361727 | 12.465637 | 11.16731 | 27.940678 | 21.810068 | 24.261751 | 18.948322 | 14.410762 | 21.196882 | 25.413835 | 11.947355 | 11.220257 | 36.785369 | 36.335573 | 37.52863 | 21.81565 | 17.831219 | 15.794525 | 34.950165 | 42.8109 | 27.97812 | 15.84891 | 9.816612 | 6.544846 | 5.073403 | 23.86142 | 17.04984 | 19.78143 | 13.84851 | 8.743882 | 16.36506 | 21.06155 | 5.957807 | 5.133467 | 33.5783 | 33.08726 | 34.389 | 17.05607 | 12.59507 | 10.30431 | 31.57273 | 0.15608 | 0.06681925 | 0.04366825 | 0.02473699 | 0.01532177 | 0.0102152 | 0.007918567 | 0.03724291 | 0.02661139 | 0.03287287 | 0.03087486 | 0.02161475 | 0.01364745 | 0.02554259 | 0.009298945 | 0.008012315 | 0.05240902 | 0.0516426 | 0.05367435 | 0.02662112 | 0.01965838 | 0.01608297 | 0.04927872
1750 | 6.66831 | 93.540922 | 45.44346 | 31.215209 | 20.434165 | 15.115482 | 12.466516 | 11.130394 | 26.55223 | 20.72127 | 23.618622 | 18.58042 | 14.262338 | 20.372394 | 24.452585 | 11.831466 | 10.968035 | 36.767072 | 35.500012 | 37.914349 | 21.959752 | 17.683303 | 15.281119 | 34.512224 | 43.043 | 27.53873 | 15.56924 | 9.592266 | 6.597441 | 5.082298 | 22.38551 | 15.89052 | 19.12494 | 13.49151 | 8.629044 | 15.5001 | 20.05332 | 5.877687 | 4.897975 | 33.6276 | 32.24243 | 34.87958 | 17.27481 | 12.4839 | 9.77913 | 31.16074 | 0.16162 | 0.06956609 | 0.0445081 | 0.02516301 | 0.01550302 | 0.01066278 | 0.00821401 | 0.03617946 | 0.02568226 | 0.03241017 | 0.03090974 | 0.02180498 | 0.01394626 | 0.02505126 | 0.009499517 | 0.007916108 | 0.05434893 | 0.05211021 | 0.05637237 | 0.02791955 | 0.02017649 | 0.01580503 | 0.05036198
1740 | 6.701364 | 93.51833 | 45.088253 | 30.265081 | 20.270165 | 14.855143 | 12.143958 | 10.811474 | 25.505322 | 19.677721 | 23.372459 | 18.215217 | 13.970917 | 19.469279 | 23.155503 | 11.623695 | 10.90572 | 36.784352 | 35.607196 | 37.606175 | 21.526277 | 17.290531 | 15.260784 | 34.863626 | 42.63825 | 26.46542 | 15.35522 | 9.265322 | 6.197336 | 4.684836 | 21.19546 | 14.69137 | 18.82166 | 13.05006 | 8.266122 | 14.45767 | 18.57977 | 5.607153 | 4.791915 | 33.62251 | 32.33536 | 34.51978 | 16.76074 | 12.01043 | 9.723257 | 31.52114 | 0.16405 | 0.06994805 | 0.04341652 | 0.02519023 | 0.01519976 | 0.01016673 | 0.007685473 | 0.03477116 | 0.0241012 | 0.03048011 | 0.03087694 | 0.02140862 | 0.01356057 | 0.02371781 | 0.009198534 | 0.007861137 | 0.05515773 | 0.05304617 | 0.0566297 | 0.02749599 | 0.01970312 | 0.015951 | 0.05171044
1730 | 6.628318 | 93.479197 | 45.19625 | 30.287603 | 19.818938 | 14.624956 | 12.18325 | 10.846844 | 24.338331 | 19.086594 | 23.261946 | 17.987651 | 13.5898 | 18.563202 | 22.246417 | 11.357809 | 10.873372 | 36.196173 | 34.978596 | 37.43866 | 21.295812 | 17.06226 | 15.163354 | 34.443097 | 42.88184 | 26.59787 | 14.94554 | 9.096015 | 6.330277 | 4.812196 | 19.99833 | 14.12353 | 18.79801 | 12.88834 | 7.92473 | 13.5355 | 17.66377 | 5.392985 | 4.84236 | 33.0946 | 31.76048 | 34.45352 | 16.60049 | 11.84663 | 9.704492 | 31.17296 | 0.16979 | 0.07280908 | 0.04516052 | 0.02537603 | 0.01544412 | 0.01074818 | 0.008170628 | 0.03395516 | 0.02398034 | 0.02999132 | 0.03191713 | 0.02188311 | 0.0134554 | 0.02298192 | 0.00915675 | 0.008221843 | 0.05619131 | 0.05392612 | 0.05849864 | 0.02818597 | 0.02011439 | 0.01647726 | 0.05292857
1720 | 6.791853 | 93.693335 | 45.393847 | 30.289217 | 19.553698 | 14.487361 | 12.00252 | 10.740258 | 23.460376 | 18.332759 | 22.948779 | 17.47211 | 13.517875 | 17.962966 | 21.502796 | 11.414469 | 10.578779 | 36.923597 | 34.436915 | 37.796239 | 20.999574 | 16.985046 | 14.985152 | 34.665692 | 42.69839 | 26.28919 | 14.39557 | 8.714486 | 5.911921 | 4.484145 | 18.74626 | 13.03052 | 18.178 | 12.06675 | 7.622312 | 12.61658 | 16.56945 | 5.247107 | 4.301291 | 33.54273 | 30.83252 | 34.4914 | 16.00881 | 11.52076 | 9.27464 | 31.08229 | 0.18231 | 0.07784344 | 0.04792783 | 0.02624457 | 0.01588738 | 0.01077802 | 0.008175044 | 0.03417631 | 0.02375595 | 0.03020776 | 0.03314031 | 0.02199889 | 0.01389624 | 0.02300128 | 0.009566001 | 0.007841684 | 0.06115176 | 0.05621077 | 0.06288128 | 0.02918567 | 0.0210035 | 0.0169086 | 0.05666612
1710 | 6.691922 | 93.519848 | 45.112733 | 30.025874 | 19.469074 | 14.347791 | 11.769872 | 10.868441 | 22.745818 | 17.666535 | 22.635138 | 17.446788 | 13.611874 | 17.359047 | 20.661508 | 11.286193 | 10.718875 | 36.210528 | 34.356401 | 37.440593 | 20.785676 | 16.742216 | 14.703901 | 34.303278 | 42.67523 | 26.21171 | 14.46776 | 8.702626 | 5.78358 | 4.760157 | 18.13304 | 12.44371 | 18.00954 | 12.19658 | 7.870496 | 12.09789 | 15.80369 | 5.234618 | 4.590213 | 33.00566 | 30.97548 | 34.34942 | 15.94266 | 11.40366 | 9.104959 | 30.91723 | 0.18316 | 0.07816395 | 0.04800936 | 0.02649915 | 0.01593973 | 0.0105932 | 0.008718703 | 0.03321248 | 0.02279191 | 0.02894604 | 0.03298626 | 0.02233926 | 0.0144156 | 0.02215849 | 0.009587727 | 0.008407435 | 0.06045317 | 0.05673468 | 0.0629144 | 0.02920058 | 0.02088694 | 0.01667664 | 0.05662799
1700 | 6.753851 | 93.304189 | 44.994486 | 29.647394 | 19.246689 | 14.275371 | 11.761233 | 10.71722 | 21.951633 | 17.194327 | 22.415075 | 17.289847 | 13.362716 | 16.667332 | 20.029518 | 11.278243 | 10.585122 | 36.308161 | 34.125551 | 37.203857 | 20.465181 | 16.561959 | 14.611978 | 34.15309 | 42.66051 | 25.83836 | 14.21248 | 8.589671 | 5.729604 | 4.538673 | 17.2539 | 11.89637 | 17.77373 | 12.00433 | 7.552724 | 11.30047 | 15.09399 | 5.178885 | 4.387849 | 33.18741 | 30.78746 | 34.17 | 15.58411 | 11.18126 | 8.971751 | 30.81779 | 0.19464 | 0.08303441 | 0.05029179 | 0.02766318 | 0.01671893 | 0.0111521 | 0.008834074 | 0.033583 | 0.0231551 | 0.02937894 | 0.03459479 | 0.02336523 | 0.01470062 | 0.02199524 | 0.01008018 | 0.008540509 | 0.06459598 | 0.05992471 | 0.0665085 | 0.03033291 | 0.02176321 | 0.01746262 | 0.05998374
1690 | 6.604759 | 93.664991 | 44.798452 | 29.965728 | 19.142777 | 14.194221 | 11.733292 | 10.611923 | 21.254002 | 16.638921 | 22.482633 | 17.368296 | 13.348442 | 16.461049 | 19.455377 | 11.078932 | 10.536298 | 36.266852 | 33.546677 | 37.242147 | 20.261047 | 16.190709 | 14.567525 | 33.87356 | 42.31805 | 26.16765 | 14.15775 | 8.601656 | 5.823244 | 4.553804 | 16.51571 | 11.35163 | 17.88452 | 12.17014 | 7.647919 | 11.15188 | 14.50735 | 5.082739 | 4.468116 | 33.07164 | 30.09909 | 34.13453 | 15.40763 | 10.8482 | 9.022225 | 30.45693 | 0.19991 | 0.08459801 | 0.05231174 | 0.02830275 | 0.01719557 | 0.01164125 | 0.00910351 | 0.03301655 | 0.02269304 | 0.02900164 | 0.03575294 | 0.02432932 | 0.01528895 | 0.02229373 | 0.0101609 | 0.008932211 | 0.06611352 | 0.06017108 | 0.06823834 | 0.0308014 | 0.02168664 | 0.01803633 | 0.06088644
1680 | 6.649129 | 93.575117 | 45.166258 | 29.774433 | 19.286849 | 14.040372 | 11.776797 | 10.660416 | 21.193246 | 16.257903 | 22.723314 | 17.365262 | 13.328839 | 15.950046 | 19.191851 | 11.127737 | 10.502258 | 36.29457 | 33.412477 | 37.537428 | 20.015021 | 16.333724 | 14.415061 | 33.71627 | 42.73789 | 25.95413 | 14.29553 | 8.393943 | 5.833261 | 4.567117 | 16.42845 | 10.89406 | 18.13591 | 12.13941 | 7.589961 | 10.54748 | 14.18908 | 5.09739 | 4.387569 | 33.11075 | 29.95588 | 34.46707 | 15.11094 | 10.9794 | 8.816968 | 30.28906 | 0.20017 | 0.08554843 | 0.05195239 | 0.02861535 | 0.01680216 | 0.01167644 | 0.009141998 | 0.03288482 | 0.02180665 | 0.02840228 | 0.03630265 | 0.02429946 | 0.01519283 | 0.02111288 | 0.01020344 | 0.008782597 | 0.06627779 | 0.05996268 | 0.06899274 | 0.03024757 | 0.02197746 | 0.01764893 | 0.06062962
1670 | 6.708065 | 93.308101 | 44.612449 | 29.544435 | 19.405627 | 14.11776 | 11.603663 | 10.545274 | 20.786319 | 16.005217 | 22.523903 | 17.281318 | 13.203139 | 15.42643 | 18.968348 | 11.179203 | 10.591806 | 36.186855 | 33.242069 | 37.588239 | 19.936368 | 16.173882 | 14.3819 | 33.451368 | 42.30085 | 25.77588 | 14.44287 | 8.462317 | 5.601857 | 4.39435 | 15.99649 | 10.60258 | 17.94706 | 12.0461 | 7.422966 | 9.946924 | 13.95014 | 5.11783 | 4.447479 | 33.10681 | 29.86586 | 34.64409 | 15.04047 | 10.79353 | 8.762208 | 30.09668 | 0.21573 | 0.09125563 | 0.0556063 | 0.0311576 | 0.01825576 | 0.01208489 | 0.009479932 | 0.03450923 | 0.02287294 | 0.03009464 | 0.03871719 | 0.02598704 | 0.01601357 | 0.0214585 | 0.01104069 | 0.009594547 | 0.07142132 | 0.06442962 | 0.07473769 | 0.03244681 | 0.02328488 | 0.01890271 | 0.06492757
1660 | 6.764153 | 93.358492 | 44.526774 | 29.634992 | 19.331471 | 14.168028 | 11.694543 | 10.704074 | 20.583148 | 15.749376 | 22.509883 | 17.27316 | 13.249461 | 15.223877 | 18.703529 | 11.224091 | 10.439849 | 35.912492 | 33.153677 | 37.132501 | 19.721393 | 16.044776 | 14.040638 | 33.832458 | 42.09298 | 25.783 | 14.27972 | 8.446234 | 5.635274 | 4.506651 | 15.68686 | 10.23772 | 17.84762 | 11.95987 | 7.403594 | 9.642875 | 13.57277 | 5.099417 | 4.205279 | 32.70328 | 29.67012 | 34.04056 | 14.71836 | 10.57189 | 8.301725 | 30.41758 | 0.21721 | 0.09143016 | 0.05600326 | 0.03101698 | 0.01834607 | 0.01224038 | 0.009788897 | 0.03407342 | 0.02223735 | 0.02948141 | 0.03876681 | 0.02597803 | 0.01608135 | 0.02094529 | 0.01107644 | 0.009134286 | 0.07103479 | 0.06444646 | 0.0739395 | 0.03196975 | 0.0229632 | 0.01803218 | 0.06607002
1650 | 6.791024 | 93.306621 | 44.440787 | 29.515541 | 19.241069 | 14.069464 | 11.724327 | 10.499764 | 20.479426 | 15.732875 | 22.524743 | 17.358188 | 13.25763 | 15.089322 | 18.517046 | 11.251766 | 10.494102 | 35.927327 | 32.772285 | 36.847206 | 19.689981 | 15.729765 | 14.070157 | 33.08959 | 42.01136 | 25.64714 | 14.16279 | 8.312941 | 5.644752 | 4.247632 | 15.55662 | 10.19962 | 17.85291 | 12.03839 | 7.390373 | 9.470262 | 13.34663 | 5.105916 | 4.241166 | 32.72275 | 29.24973 | 33.73219 | 14.66837 | 10.19609 | 8.313728 | 29.59977 | 0.21902 | 0.09201327 | 0.05617237 | 0.03101934 | 0.018207 | 0.01236314 | 0.009303164 | 0.03407211 | 0.0223392 | 0.02923178 | 0.03910143 | 0.02636648 | 0.01618639 | 0.02074177 | 0.01118298 | 0.009289002 | 0.07166936 | 0.06406276 | 0.07388024 | 0.03212666 | 0.02233149 | 0.01820873 | 0.06482942
1640 | 6.745351 | 93.263433 | 44.844394 | 29.783087 | 18.888369 | 14.149374 | 11.693896 | 10.633055 | 20.517344 | 15.483689 | 22.466631 | 17.323625 | 13.360614 | 15.088412 | 18.618039 | 11.102192 | 10.534578 | 35.822148 | 32.631666 | 36.927596 | 19.611995 | 15.685109 | 13.997109 | 33.049814 | 42.54471 | 26.02115 | 13.83035 | 8.463665 | 5.667497 | 4.456183 | 15.66608 | 9.978676 | 17.85674 | 12.06268 | 7.566622 | 9.530195 | 13.52527 | 4.992109 | 4.343637 | 32.69186 | 29.1753 | 33.90632 | 14.64639 | 10.2071 | 8.290581 | 29.63716 | 0.20913 | 0.08897376 | 0.05441803 | 0.02892342 | 0.01770006 | 0.01185244 | 0.009319215 | 0.03276247 | 0.02086841 | 0.02828539 | 0.03734381 | 0.02522668 | 0.01582408 | 0.0199305 | 0.01044 | 0.009083848 | 0.06836848 | 0.06101432 | 0.07090829 | 0.03062999 | 0.02134611 | 0.01733809 | 0.06198019
1630 | 6.752104 | 93.319668 | 44.612465 | 29.748213 | 19.062568 | 14.147072 | 11.819273 | 10.678584 | 20.576453 | 15.562079 | 22.537881 | 17.481466 | 13.495347 | 15.062491 | 18.622429 | 11.203026 | 10.585632 | 36.140515 | 32.38329 | 36.696534 | 19.482426 | 15.593209 | 13.85534 | 32.678627 | 42.23508 | 25.94375 | 14.0024 | 8.443198 | 5.795836 | 4.495074 | 15.70609 | 10.04782 | 17.90756 | 12.21883 | 7.702962 | 9.481685 | 13.50633 | 5.093396 | 4.388977 | 32.99476 | 28.85867 | 33.60484 | 14.47529 | 10.08308 | 8.111937 | 29.18464 | 0.22984 | 0.09707311 | 0.05962912 | 0.03218311 | 0.01940585 | 0.01332115 | 0.01033148 | 0.03609888 | 0.02309391 | 0.03104296 | 0.04115873 | 0.02808376 | 0.01770449 | 0.02179271 | 0.01170666 | 0.01008763 | 0.07583515 | 0.06632876 | 0.07723737 | 0.03327002 | 0.02317496 | 0.01864448 | 0.06707798
1620 | 6.720657 | 93.284142 | 44.062939 | 29.708849 | 19.122906 | 14.171051 | 11.634824 | 10.603014 | 20.472516 | 15.549097 | 22.433986 | 17.299852 | 13.256889 | 14.786031 | 18.574563 | 11.149132 | 10.517559 | 35.969679 | 32.168565 | 36.989604 | 19.210326 | 15.455148 | 13.739493 | 32.299699 | 41.70972 | 25.95651 | 14.11707 | 8.512788 | 5.625862 | 4.448152 | 15.63715 | 10.07667 | 17.84078 | 12.05877 | 7.473516 | 9.211111 | 13.49858 | 5.071725 | 4.350529 | 32.8696 | 28.6803 | 33.98959 | 14.21563 | 9.97016 | 8.02235 | 28.82523 | 0.22783 | 0.09502727 | 0.05913671 | 0.03216293 | 0.01939468 | 0.0128174 | 0.01013422 | 0.03562611 | 0.02295769 | 0.03075381 | 0.04064665 | 0.02747349 | 0.01702691 | 0.02098567 | 0.01155491 | 0.00991181 | 0.0748868 | 0.06534232 | 0.07743848 | 0.03238747 | 0.02271502 | 0.01827732 | 0.06567251
1610 | 6.758799 | 93.311744 | 44.369563 | 29.605517 | 19.292311 | 14.072594 | 11.681583 | 10.612853 | 20.682601 | 15.480498 | 22.353334 | 17.31659 | 13.105745 | 14.633832 | 18.81679 | 11.053734 | 10.495383 | 35.876709 | 32.02095 | 37.005557 | 19.0334 | 15.247248 | 13.682191 | 32.3781 | 41.97028 | 25.782 | 14.25592 | 8.352405 | 5.632248 | 4.413142 | 15.82036 | 9.949429 | 17.69596 | 12.02696 | 7.25367 | 8.989448 | 13.72007 | 4.916301 | 4.27902 | 32.70248 | 28.45534 | 33.94121 | 13.96421 | 9.685087 | 7.908945 | 28.84979 | 0.21146 | 0.08875035 | 0.05451863 | 0.03014557 | 0.017662 | 0.01190995 | 0.009332029 | 0.03345374 | 0.02103906 | 0.02901246 | 0.03741988 | 0.0254322 | 0.01533861 | 0.01900909 | 0.01039601 | 0.009048415 | 0.06915267 | 0.06017167 | 0.07177209 | 0.02952872 | 0.02048008 | 0.01672426 | 0.06100577
1600 | 6.748029 | 93.260964 | 43.816901 | 29.521974 | 19.185396 | 14.036588 | 11.675302 | 10.552071 | 20.602876 | 15.384818 | 22.260077 | 17.218494 | 13.124513 | 14.62748 | 18.529059 | 11.138945 | 10.442851 | 35.909107 | 31.820056 | 36.774664 | 18.888732 | 15.400213 | 13.6433 | 31.93237 | 41.42815 | 25.72953 | 14.16309 | 8.332838 | 5.643516 | 4.360795 | 15.76008 | 9.863978 | 17.62276 | 11.94132 | 7.295217 | 9.004286 | 13.42245 | 5.031278 | 4.235947 | 32.78593 | 28.27632 | 33.73693 | 13.82842 | 9.881443 | 7.885594 | 28.40056 | 0.23133 | 0.09583575 | 0.05952012 | 0.03276348 | 0.01927635 | 0.01305515 | 0.01008783 | 0.0364578 | 0.02281834 | 0.03105016 | 0.04076672 | 0.02762386 | 0.01687603 | 0.02082961 | 0.01163886 | 0.009799017 | 0.0758437 | 0.0654116 | 0.07804364 | 0.03198927 | 0.02285874 | 0.01824174 | 0.06569901
1590 | 6.780144 | 93.298251 | 44.210904 | 29.513507 | 19.09138 | 14.067917 | 11.561264 | 10.52739 | 20.646675 | 15.419 | 22.125459 | 17.216005 | 13.170015 | 14.626678 | 18.511949 | 11.180158 | 10.43456 | 35.683028 | 31.658857 | 36.601704 | 18.998908 | 15.197894 | 13.523069 | 31.85096 | 41.7831 | 25.66219 | 14.00909 | 8.325101 | 5.47228 | 4.292393 | 15.75996 | 9.858178 | 17.42082 | 11.89229 | 7.304473 | 8.959517 | 13.35572 | 5.037571 | 4.186359 | 32.47322 | 28.0379 | 33.48195 | 13.90485 | 9.607508 | 7.705952 | 28.25025 | 0.23486 | 0.09813178 | 0.06027022 | 0.03290174 | 0.01955233 | 0.0128522 | 0.01008111 | 0.03701385 | 0.02315292 | 0.03136724 | 0.04091454 | 0.02793022 | 0.01715529 | 0.02104232 | 0.01183124 | 0.009832084 | 0.0762666 | 0.06584981 | 0.0786357 | 0.03265694 | 0.02256419 | 0.0180982 | 0.06634853
1580 | 6.879976 | 93.249347 | 43.887529 | 29.310538 | 18.874568 | 13.95284 | 11.665879 | 10.524386 | 20.665086 | 15.430084 | 21.894517 | 17.142474 | 13.111952 | 14.552901 | 18.663797 | 11.110454 | 10.559847 | 36.203512 | 31.68995 | 36.310845 | 18.818993 | 15.101235 | 13.530489 | 31.678184 | 41.34898 | 25.34595 | 13.66444 | 8.088726 | 5.483159 | 4.179123 | 15.68222 | 9.766791 | 17.06442 | 11.7071 | 7.131781 | 8.770831 | 13.42654 | 4.848938 | 4.219669 | 32.95821 | 27.98286 | 33.07611 | 13.60172 | 9.393574 | 7.608241 | 27.96984 | 0.23772 | 0.0982948 | 0.06025239 | 0.0324831 | 0.01922852 | 0.01303457 | 0.009934611 | 0.03727976 | 0.02321762 | 0.03191757 | 0.04056554 | 0.02783012 | 0.01695367 | 0.02085002 | 0.01152689 | 0.010031 | 0.07834827 | 0.06652085 | 0.07862852 | 0.032334 | 0.02233041 | 0.01808631 | 0.06648991
1570 | 6.832139 | 93.200423 | 43.9201 | 29.166984 | 18.852016 | 13.938137 | 11.581358 | 10.521614 | 20.713076 | 15.252877 | 21.989397 | 17.001505 | 13.058001 | 14.385892 | 18.648727 | 11.084575 | 10.444269 | 35.413293 | 31.387982 | 36.896106 | 18.67171 | 15.10984 | 13.425274 | 31.650845 | 41.48677 | 25.26877 | 13.70811 | 8.135209 | 5.447123 | 4.235165 | 15.80764 | 9.630469 | 17.244 | 11.61444 | 7.132507 | 8.644788 | 13.47841 | 4.879236 | 4.146632 | 32.18022 | 27.73391 | 33.81119 | 13.50438 | 9.467941 | 7.551094 | 28.0251 | 0.23497 | 0.09748145 | 0.05937402 | 0.03220995 | 0.0191153 | 0.0127991 | 0.009951367 | 0.03714322 | 0.02262871 | 0.03167021 | 0.04051822 | 0.02729044 | 0.01675925 | 0.02031266 | 0.01146474 | 0.009743341 | 0.07561387 | 0.06516636 | 0.07944616 | 0.03173124 | 0.02224682 | 0.01774281 | 0.06585059
1560 | 6.779394 | 93.203389 | 44.306649 | 29.207616 | 18.652374 | 13.84663 | 11.635019 | 10.498183 | 20.566889 | 15.236264 | 21.987734 | 16.958267 | 13.06967 | 14.389003 | 18.604754 | 11.079215 | 10.357084 | 35.70409 | 31.411413 | 36.457416 | 18.510619 | 15.013848 | 13.362534 | 31.584292 | 41.97077 | 25.37439 | 13.54225 | 8.090912 | 5.568511 | 4.268542 | 15.70268 | 9.6714 | 17.30191 | 11.62519 | 7.205756 | 8.708181 | 13.48843 | 4.933238 | 4.107035 | 32.56199 | 27.82065 | 33.39085 | 13.38203 | 9.418666 | 7.539528 | 28.0122 | 0.25821 | 0.1083727 | 0.06551921 | 0.03496744 | 0.02089154 | 0.01437845 | 0.0110218 | 0.0405459 | 0.02497252 | 0.03482847 | 0.04467527 | 0.0300174 | 0.01860598 | 0.02248539 | 0.01273811 | 0.01060477 | 0.08407831 | 0.0718357 | 0.08621851 | 0.03455374 | 0.02431994 | 0.01946782 | 0.0723303
1550 | 6.720312 | 93.19508 | 43.883526 | 28.992118 | 18.574598 | 13.852537 | 11.43891 | 10.45795 | 20.433736 | 15.066425 | 21.792809 | 16.832676 | 12.973629 | 14.313761 | 18.471774 | 10.935653 | 10.29793 | 35.470771 | 31.351491 | 36.364734 | 18.575586 | 14.9679 | 13.285549 | 31.254966 | 41.59252 | 25.20862 | 13.52459 | 8.166744 | 5.413078 | 4.290986 | 15.62342 | 9.547787 | 17.15393 | 11.55266 | 7.165198 | 8.691783 | 13.40833 | 4.837629 | 4.107783 | 32.38199 | 27.82916 | 33.36629 | 13.52571 | 9.435791 | 7.520797 | 27.72214 | 0.26226 | 0.1090805 | 0.06611212 | 0.03546959 | 0.0214181 | 0.01419634 | 0.01125354 | 0.04097397 | 0.02504002 | 0.0351647 | 0.0449879 | 0.03029799 | 0.01879145 | 0.02279507 | 0.01268717 | 0.01077307 | 0.08492499 | 0.07298476 | 0.08750643 | 0.03547252 | 0.0247463 | 0.01972404 | 0.07270407
1540 | 6.779425 | 93.172256 | 43.735625 | 28.6202 | 18.643051 | 13.6917 | 11.623522 | 10.479031 | 20.39553 | 14.965175 | 21.770185 | 16.876773 | 12.991033 | 14.215035 | 18.271082 | 10.953873 | 10.339875 | 35.482032 | 31.160274 | 36.303259 | 18.435108 | 14.879336 | 13.259675 | 30.979008 | 41.37686 | 24.73716 | 13.54064 | 7.919718 | 5.55904 | 4.249417 | 15.5198 | 9.36953 | 17.06851 | 11.54045 | 7.120807 | 8.515866 | 13.11986 | 4.793054 | 4.090023 | 32.33857 | 27.56033 | 33.24298 | 13.30544 | 9.271895 | 7.427219 | 27.35922 | 0.25737 | 0.1064916 | 0.06366602 | 0.03484954 | 0.02038298 | 0.0143073 | 0.01093672 | 0.0399433 | 0.02411436 | 0.03376659 | 0.04392923 | 0.02970167 | 0.01832682 | 0.02191728 | 0.01233588 | 0.01052649 | 0.08322979 | 0.07093201 | 0.08555746 | 0.03424421 | 0.02386308 | 0.01911543 | 0.07041443
1530 | 6.725926 | 93.141207 | 43.736637 | 28.532418 | 18.511308 | 13.705063 | 11.428474 | 10.401184 | 20.207161 | 14.890443 | 21.639959 | 16.668512 | 12.830051 | 14.141506 | 18.271009 | 10.885558 | 10.324216 | 35.309496 | 30.989028 | 36.446847 | 18.204909 | 14.704811 | 13.172718 | 30.541364 | 41.47223 | 24.71844 | 13.462 | 8.001555 | 5.400936 | 4.224433 | 15.37908 | 9.352041 | 16.9949 | 11.37315 | 7.003082 | 8.499075 | 13.18996 | 4.779394 | 4.13621 | 32.23395 | 27.45168 | 33.48766 | 13.1151 | 9.140716 | 7.394259 | 26.95437 | 0.24789 | 0.1028055 | 0.06127454 | 0.03337096 | 0.01983506 | 0.01338838 | 0.01047195 | 0.03812319 | 0.02318277 | 0.03269658 | 0.04212865 | 0.0281929 | 0.01735994 | 0.02106836 | 0.01184764 | 0.01025325 | 0.07990474 | 0.06804997 | 0.08301257 | 0.03251103 | 0.02265892 | 0.01832963 | 0.06681718
1520 | 6.745365 | 93.103651 | 43.594291 | 28.501464 | 18.522913 | 13.757544 | 11.425248 | 10.399982 | 20.085679 | 14.798074 | 21.657633 | 16.628715 | 12.865375 | 14.113367 | 18.124999 | 10.926634 | 10.318046 | 35.428903 | 31.107893 | 36.250915 | 18.210572 | 14.782285 | 13.15993 | 30.658601 | 41.32505 | 24.68065 | 13.46354 | 8.045559 | 5.379264 | 4.20412 | 15.23167 | 9.231997 | 17.0059 | 11.31471 | 7.026764 | 8.451492 | 13.01266 | 4.807994 | 4.110126 | 32.36773 | 27.58244 | 33.2745 | 13.10965 | 9.214008 | 7.363281 | 27.08305 | 0.25688 | 0.1061558 | 0.06339966 | 0.03458515 | 0.02066743 | 0.01381825 | 0.01079954 | 0.03912711 | 0.02371515 | 0.03342692 | 0.04368476 | 0.02906523 | 0.01805035 | 0.02171019 | 0.01235077 | 0.01055809 | 0.08314622 | 0.07085376 | 0.08547554 | 0.03367606 | 0.02366894 | 0.0189148 | 0.06957095
1510 | 6.889317 | 93.077509 | 43.65429 | 28.530326 | 18.39039 | 13.589388 | 11.308617 | 10.377044 | 19.963887 | 14.811211 | 21.398269 | 16.675613 | 12.830848 | 14.076587 | 18.135426 | 10.939234 | 10.289976 | 35.380103 | 30.856356 | 35.912415 | 18.251852 | 14.658068 | 13.187363 | 30.326115 | 41.23155 | 24.55713 | 13.15512 | 7.692759 | 5.083238 | 4.014673 | 14.9364 | 9.086826 | 16.55634 | 11.20888 | 6.825928 | 8.248963 | 12.86608 | 4.659724 | 3.91472 | 32.15772 | 27.14723 | 32.74498 | 12.99808 | 8.912241 | 7.23347 | 26.55762 | 0.26269 | 0.1083112 | 0.06450913 | 0.03455719 | 0.02020811 | 0.01335316 | 0.01054614 | 0.03923642 | 0.02387018 | 0.03379789 | 0.04349186 | 0.0294446 | 0.01793103 | 0.0216692 | 0.01224063 | 0.01028358 | 0.0844751 | 0.07131306 | 0.0860178 | 0.03414466 | 0.02341157 | 0.0190016 | 0.06976421
1500 | 6.782545 | 93.066573 | 43.439764 | 28.378525 | 18.311723 | 13.562973 | 11.308164 | 10.392884 | 19.963151 | 14.812117 | 21.327065 | 16.60125 | 12.839409 | 14.008528 | 18.068539 | 10.836167 | 10.364549 | 35.3834 | 30.744679 | 35.903252 | 18.167494 | 14.611665 | 13.12614 | 29.954501 | 41.14158 | 24.51898 | 13.19191 | 7.786994 | 5.206599 | 4.156564 | 15.0622 | 9.212611 | 16.60327 | 11.24968 | 6.959938 | 8.295813 | 12.91609 | 4.665298 | 4.124033 | 32.29774 | 27.15591 | 32.8717 | 13.02834 | 8.984027 | 7.287792 | 26.27637 | 0.24339 | 0.1001345 | 0.05967674 | 0.03210778 | 0.01895276 | 0.01267234 | 0.01011666 | 0.03665988 | 0.02242257 | 0.03143647 | 0.04041069 | 0.02738061 | 0.01693979 | 0.02019118 | 0.01135487 | 0.01003748 | 0.07860947 | 0.06609477 | 0.08000643 | 0.03170967 | 0.02186622 | 0.01773776 | 0.06395406
1490 | 6.800525 | 93.035283 | 43.285574 | 28.368153 | 18.449141 | 13.503263 | 11.346351 | 10.388257 | 19.898475 | 14.655891 | 21.396453 | 16.626519 | 12.827472 | 13.977357 | 18.019908 | 10.837061 | 10.307168 | 35.247635 | 30.932121 | 35.832704 | 18.139568 | 14.603522 | 13.163393 | 29.710832 | 40.97749 | 24.50244 | 13.3359 | 7.703282 | 5.233221 | 4.13335 | 14.97827 | 9.019842 | 16.67187 | 11.26526 | 6.930273 | 8.245091 | 12.84879 | 4.648773 | 4.040185 | 32.14719 | 27.36111 | 32.79361 | 12.98462 | 8.960076 | 7.314621 | 26.00086 | 0.16993 | 0.06963304 | 0.041637 | 0.02266169 | 0.01309019 | 0.008892813 | 0.007023801 | 0.02545257 | 0.01532742 | 0.02183394 | 0.02833051 | 0.01914306 | 0.01177661 | 0.01401088 | 0.007899659 | 0.006865487 | 0.05462772 | 0.04649473 | 0.05572619 | 0.02206476 | 0.01522586 | 0.01242974 | 0.04418326
1480 | 6.816984 | 92.963706 | 42.835178 | 28.453793 | 18.390485 | 13.602254 | 11.264342 | 10.359003 | 19.881433 | 14.71933 | 21.346056 | 16.557564 | 12.74883 | 13.873946 | 17.997476 | 10.879248 | 10.313866 | 35.049233 | 30.700867 | 35.87138 | 18.074509 | 14.62767 | 13.088203 | 29.546459 | 40.5255 | 24.61596 | 13.27062 | 7.809479 | 5.128075 | 4.087072 | 14.96276 | 9.087208 | 16.62119 | 11.18495 | 6.831808 | 8.12045 | 12.82392 | 4.685456 | 4.035133 | 31.95606 | 27.12516 | 32.8658 | 12.9115 | 8.98245 | 7.220746 | 25.83718 | 0.05906 | 0.02393436 | 0.01453819 | 0.007837627 | 0.004612278 | 0.003028641 | 0.002413825 | 0.008837005 | 0.005366905 | 0.007573806 | 0.009816474 | 0.006605829 | 0.004034866 | 0.004795938 | 0.002767231 | 0.002383149 | 0.01887325 | 0.01602012 | 0.01941054 | 0.00762553 | 0.005305035 | 0.004264573 | 0.01525944
1470 | 6.786429 | 92.914234 | 43.166396 | 28.326607 | 18.425596 | 13.624217 | 11.365939 | 10.423281 | 19.983736 | 14.705226 | 21.435099 | 16.619298 | 12.779867 | 13.989582 | 18.001309 | 10.912012 | 10.3096 | 35.237653 | 30.779361 | 35.772826 | 18.002074 | 14.572522 | 12.904305 | 29.369417 | 40.96869 | 24.53537 | 13.35986 | 7.878127 | 5.285595 | 4.200696 | 15.12998 | 9.115902 | 16.77495 | 11.30243 | 6.909875 | 8.29671 | 12.8771 | 4.763374 | 4.069753 | 32.23519 | 27.27746 | 32.82804 | 12.87797 | 8.964066 | 7.052653 | 25.70246 | 0.0484 | 0.01982884 | 0.01187512 | 0.006466172 | 0.003813013 | 0.002558228 | 0.002033137 | 0.007322913 | 0.004412096 | 0.006232518 | 0.008119076 | 0.005470375 | 0.003344379 | 0.004015608 | 0.002305473 | 0.001969761 | 0.01560183 | 0.01320229 | 0.01588877 | 0.006232939 | 0.004338608 | 0.003413484 | 0.01243999
1460 | 6.804194 | 92.854546 | 42.930705 | 28.206596 | 18.406969 | 13.635299 | 11.459252 | 10.342058 | 20.064247 | 14.766198 | 21.375064 | 16.653472 | 12.784391 | 14.047132 | 18.074927 | 10.860969 | 10.338035 | 34.902731 | 30.72275 | 35.602099 | 17.979148 | 14.472922 | 13.008814 | 29.134964 | 40.73908 | 24.41081 | 13.33512 | 7.880426 | 5.379306 | 4.09189 | 15.22011 | 9.176895 | 16.70759 | 11.33536 | 6.903421 | 8.35282 | 12.95687 | 4.690147 | 4.08725 | 31.8825 | 27.22748 | 32.65841 | 12.84772 | 8.840902 | 7.161228 | 25.45133 | 0.08316 | 0.03387862 | 0.02030003 | 0.01108949 | 0.006553362 | 0.004473431 | 0.003402816 | 0.01265705 | 0.007631506 | 0.01077493 | 0.01389403 | 0.009426488 | 0.005740885 | 0.006946205 | 0.003900326 | 0.003398957 | 0.02651348 | 0.02264237 | 0.02715874 | 0.01068417 | 0.007352094 | 0.005955277 | 0.02116533
1450 | 6.811487 | 92.808314 | 42.72795 | 28.372549 | 18.460741 | 13.629767 | 11.41849 | 10.404197 | 20.162963 | 14.865386 | 21.492353 | 16.502756 | 12.76184 | 14.016287 | 18.180753 | 10.920245 | 10.300933 | 34.895216 | 30.651061 | 35.386004 | 17.774741 | 14.469339 | 12.937133 | 28.828882 | 40.54679 | 24.61239 | 13.40114 | 7.873461 | 5.329241 | 4.159262 | 15.3389 | 9.291271 | 16.84864 | 11.16583 | 6.87591 | 8.317269 | 13.08192 | 4.754753 | 4.040043 | 31.89638 | 27.16523 | 32.44148 | 12.61876 | 8.837127 | 7.077492 | 25.12439 | 0.0267 | 0.01082599 | 0.006571509 | 0.003578105 | 0.002102214 | 0.001422907 | 0.001110523 | 0.004095485 | 0.002480769 | 0.003492872 | 0.004498588 | 0.002981278 | 0.001835868 | 0.002220711 | 0.001269519 | 0.001078691 | 0.008516334 | 0.007253117 | 0.008661876 | 0.003369209 | 0.002359513 | 0.00188969 | 0.006708213
1440 | 6.717309 | 92.694664 | 42.834645 | 28.074964 | 18.400891 | 13.678685 | 11.345967 | 10.414639 | 20.198948 | 14.925224 | 21.387626 | 16.604218 | 12.812798 | 14.133353 | 18.260844 | 10.908425 | 10.331381 | 34.75498 | 30.607719 | 35.391871 | 17.700194 | 14.349631 | 12.91885 | 28.611589 | 40.88024 | 24.44852 | 13.47466 | 8.058023 | 5.36756 | 4.290671 | 15.52672 | 9.491733 | 16.88019 | 11.41845 | 7.060483 | 8.581282 | 13.31458 | 4.861828 | 4.194324 | 31.93124 | 27.29465 | 32.64068 | 12.67342 | 8.830058 | 7.182732 | 25.05247 | 0.03855 | 0.01575933 | 0.009424904 | 0.00519448 | 0.003106368 | 0.002069194 | 0.001654054 | 0.005985552 | 0.003659063 | 0.005132772 | 0.006507315 | 0.004401812 | 0.002721816 | 0.003308084 | 0.001874235 | 0.001616912 | 0.01230949 | 0.01052209 | 0.01258298 | 0.004885605 | 0.003403987 | 0.002768943 | 0.009657725
1430 | 6.753295 | 92.585872 | 42.892253 | 28.079028 | 18.394549 | 13.696883 | 11.399725 | 10.350553 | 20.323885 | 14.992895 | 21.344611 | 16.550749 | 12.844646 | 14.130722 | 18.287914 | 10.90085 | 10.351656 | 34.667973 | 30.523596 | 35.24408 | 17.878783 | 14.375881 | 12.893949 | 28.438872 | 40.99153 | 24.46688 | 13.45691 | 8.056108 | 5.400614 | 4.184592 | 15.66357 | 9.550072 | 16.82833 | 11.34187 | 7.072045 | 8.556549 | 13.33476 | 4.822652 | 4.185871 | 31.86367 | 27.21996 | 32.50684 | 12.86589 | 8.839194 | 7.129011 | 24.87279 | 0.05991 | 0.02455803 | 0.01465811 | 0.008062037 | 0.004826414 | 0.003235508 | 0.002506989 | 0.009384046 | 0.005721448 | 0.007988853 | 0.01008186 | 0.006794912 | 0.004236862 | 0.005126228 | 0.002889251 | 0.002507755 | 0.01908953 | 0.01630748 | 0.01947485 | 0.007707952 | 0.005295561 | 0.00427099 | 0.01490129
1420 | 6.808884 | 92.436854 | 42.482021 | 27.884877 | 18.416639 | 13.641606 | 11.445197 | 10.395744 | 20.358638 | 15.044109 | 21.393862 | 16.583032 | 12.822437 | 14.127461 | 18.365635 | 10.965897 | 10.397614 | 34.580607 | 30.539019 | 35.179374 | 17.828967 | 14.305213 | 12.869454 | 28.079183 | 40.59548 | 24.25853 | 13.46044 | 7.953261 | 5.40606 | 4.185859 | 15.68834 | 9.575125 | 16.87319 | 11.35061 | 7.004299 | 8.515515 | 13.40183 | 4.849029 | 4.188035 | 31.79847 | 27.25676 | 32.4689 | 12.7849 | 8.72111 | 7.058799 | 24.47845 | 0.00804 | 0.003263876 | 0.001950386 | 0.001082219 | 0.0006394422 | 0.0004346472 | 0.000336543 | 0.001261343 | 0.0007698401 | 0.001077507 | 0.001356604 | 0.0009125889 | 0.0005631456 | 0.0006846474 | 0.000389862 | 0.000336718 | 0.002556597 | 0.002191443 | 0.002610499 | 0.001027906 | 0.0007011772 | 0.0005675274 | 0.001968067
1410 | 6.835931 | 92.124714 | 42.291529 | 28.122602 | 18.32201 | 13.659533 | 11.489823 | 10.405932 | 20.447593 | 15.141894 | 21.303013 | 16.576958 | 12.848076 | 14.262143 | 18.37339 | 10.950651 | 10.413792 | 34.19902 | 30.710488 | 35.20314 | 17.748121 | 14.253535 | 12.92156 | 27.927437 | 40.61661 | 24.65882 | 13.40973 | 7.996151 | 5.463099 | 4.194392 | 15.86439 | 9.721692 | 16.84989 | 11.38828 | 7.049838 | 8.698113 | 13.46916 | 4.832268 | 4.2036 | 31.54605 | 27.60011 | 32.67781 | 12.74557 | 8.68809 | 7.135585 | 24.43652 | 0.00045332 | 0.0001841232 | 0.0001117834 | 6.078899e-05 | 3.624815e-05 | 2.476532e-05 | 1.901402e-05 | 7.191644e-05 | 4.407038e-05 | 6.105841e-05 | 7.638394e-05 | 5.162536e-05 | 3.195832e-05 | 3.943028e-05 | 2.190564e-05 | 1.905576e-05 | 0.0001430045 | 0.0001251168 | 0.000148135 | 5.77782e-05 | 3.938485e-05 | 3.234703e-05 | 0.0001107756
1400 | 6.771061 | 91.924633 | 42.367382 | 27.82683 | 18.36949 | 13.596508 | 11.384943 | 10.401862 | 20.382086 | 15.221044 | 21.196978 | 16.529528 | 12.837317 | 14.26077 | 18.370482 | 10.899935 | 10.306557 | 34.350102 | 30.608948 | 34.890742 | 17.724504 | 14.212114 | 12.824893 | 27.707442 | 40.95691 | 24.50423 | 13.59934 | 8.033384 | 5.440014 | 4.284271 | 15.93368 | 9.932564 | 16.87673 | 11.45869 | 7.144157 | 8.81054 | 13.60049 | 4.870049 | 4.172131 | 31.93173 | 27.68131 | 32.5439 | 12.84966 | 8.753642 | 7.129596 | 24.36758 | 3.1513e-09 | 1.290675e-09 | 7.722018e-10 | 4.285559e-10 | 2.53156e-10 | 1.714312e-10 | 1.350102e-10 | 5.02118e-10 | 3.130049e-10 | 4.285923e-10 | 5.318363e-10 | 3.610978e-10 | 2.251338e-10 | 2.776465e-10 | 1.534699e-10 | 1.314764e-10 | 1.006264e-09 | 8.723211e-10 | 1.025556e-09 | 4.049314e-10 | 2.758535e-10 | 2.24675e-10 | 7.678956e-10
1390 | 6.796579 | 92.610684 | 42.001732 | 27.891141 | 18.299719 | 13.734378 | 11.33342 | 10.383221 | 20.502083 | 15.184508 | 21.398785 | 16.485549 | 12.839238 | 14.314709 | 18.549754 | 10.923382 | 10.377512 | 34.282512 | 30.489492 | 34.690936 | 17.664113 | 14.185586 | 12.810365 | 27.329757 | 39.93319 | 24.19071 | 13.29087 | 8.044858 | 5.270755 | 4.169973 | 15.80816 | 9.715281 | 16.83061 | 11.21072 | 7.011828 | 8.713807 | 13.57709 | 4.795939 | 4.163354 | 31.36393 | 27.11552 | 31.8199 | 12.56275 | 8.565019 | 6.978483 | 23.55723 | 0.00047836 | 0.0001910244 | 0.0001157187 | 6.357819e-05 | 3.848338e-05 | 2.521318e-05 | 1.994748e-05 | 7.561994e-05 | 4.647402e-05 | 6.494739e-05 | 8.051088e-05 | 5.362762e-05 | 3.354178e-05 | 4.168337e-05 | 2.294185e-05 | 1.991582e-05 | 0.0001500325 | 0.0001297098 | 0.0001522137 | 6.009517e-05 | 4.097163e-05 | 3.338227e-05 | 0.0001126884
1380 | 6.817537 | 92.523888 | 41.662712 | 27.729719 | 18.344167 | 13.627564 | 11.367701 | 10.418503 | 20.532464 | 15.147244 | 21.22778 | 16.549249 | 12.868242 | 14.298688 | 18.532597 | 10.950115 | 10.395799 | 34.12128 | 30.321285 | 34.3248 | 17.560749 | 14.044263 | 12.87352 | 27.012176 | 39.60476 | 24.02804 | 13.34216 | 7.912106 | 5.296005 | 4.194378 | 15.84776 | 9.666084 | 16.64209 | 11.28051 | 7.034132 | 8.687222 | 13.55825 | 4.811565 | 4.168008 | 31.21564 | 26.95103 | 31.44333 | 12.44304 | 8.39347 | 7.040239 | 23.21664 | 7.9042e-05 | 3.13044e-05 | 1.899225e-05 | 1.054591e-05 | 6.253887e-06 | 4.186069e-06 | 3.315321e-06 | 1.252639e-05 | 7.640266e-06 | 1.071671e-05 | 1.315424e-05 | 8.916339e-06 | 5.559919e-06 | 6.866554e-06 | 3.803157e-06 | 3.294477e-06 | 2.467347e-05 | 2.130264e-05 | 2.485344e-05 | 9.835228e-06 | 6.634367e-06 | 5.564746e-06 | 1.83509e-05
1370 | 6.814979 | 93.331869 | 41.680726 | 27.606851 | 18.318165 | 13.589607 | 11.459485 | 10.463 | 20.570554 | 15.210446 | 21.146905 | 16.586546 | 12.863406 | 14.289548 | 18.55661 | 10.915587 | 10.362904 | 34.326744 | 30.411816 | 34.483357 | 17.588474 | 14.180727 | 12.77658 | 26.62927 | 38.9629 | 23.48692 | 13.08782 | 7.736237 | 5.312567 | 4.175992 | 15.6232 | 9.575064 | 16.27055 | 11.13261 | 6.910863 | 8.530883 | 13.35664 | 4.692424 | 4.061727 | 30.9179 | 26.59803 | 31.09017 | 12.26455 | 8.407395 | 6.812117 | 22.39948 | 2.8266e-07 | 1.101325e-07 | 6.638812e-08 | 3.699402e-08 | 2.186725e-08 | 1.50165e-08 | 1.180386e-08 | 4.416054e-08 | 2.706488e-08 | 3.775388e-08 | 4.599033e-08 | 3.146742e-08 | 1.953424e-08 | 2.411339e-08 | 1.326361e-08 | 1.148088e-08 | 8.739253e-08 | 7.518198e-08 | 8.787948e-08 | 3.466697e-08 | 2.376434e-08 | 1.925513e-08 | 6.331436e-08
1360 | 6.824118 | 93.405213 | 41.451066 | 27.763628 | 18.222853 | 13.639761 | 11.479158 | 10.480359 | 20.500969 | 15.295186 | 21.275019 | 16.469566 | 12.877654 | 14.302584 | 18.490419 | 10.977692 | 10.352832 | 34.019378 | 30.466128 | 34.441299 | 17.535922 | 14.098704 | 12.775722 | 26.242755 | 38.64256 | 23.61396 | 12.94969 | 7.770617 | 5.316218 | 4.178807 | 15.51039 | 9.645569 | 16.37839 | 10.97276 | 6.905822 | 8.521917 | 13.25092 | 4.745381 | 4.033455 | 30.52177 | 26.6063 | 30.98529 | 12.17578 | 8.290905 | 6.790078 | 21.9245 | 2.0706e-06 | 8.001328e-07 | 4.889507e-07 | 2.681364e-07 | 1.608984e-07 | 1.100776e-07 | 8.652639e-08 | 3.211581e-07 | 1.997212e-07 | 2.743735e-07 | 3.39131e-07 | 2.27202e-07 | 1.42992e-07 | 1.764548e-07 | 9.825785e-08 | 8.351672e-08 | 6.319839e-07 | 5.5091e-07 | 6.415815e-07 | 2.521117e-07 | 1.716715e-07 | 1.405954e-07 | 4.539687e-07
1350 | 6.751085 | 93.503953 | 41.498205 | 27.805974 | 18.354451 | 13.664909 | 11.497515 | 10.435228 | 20.618804 | 15.329161 | 21.268854 | 16.512805 | 12.961233 | 14.340605 | 18.554811 | 11.038279 | 10.486242 | 33.827109 | 30.583342 | 34.385002 | 17.377976 | 14.043968 | 12.790207 | 26.091411 | 38.70437 | 23.69676 | 13.15377 | 7.865856 | 5.409017 | 4.201872 | 15.69348 | 9.746816 | 16.42096 | 11.08167 | 7.069105 | 8.630116 | 13.37885 | 4.8874 | 4.259888 | 30.33462 | 26.76614 | 30.9466 | 12.05583 | 8.294696 | 6.875327 | 21.79546 | 0.01549 | 0.005995307 | 0.003670629 | 0.002037519 | 0.001218421 | 0.0008378567 | 0.00065087 | 0.00243092 | 0.001509782 | 0.002072384 | 0.002543606 | 0.00171655 | 0.001095004 | 0.001336805 | 0.0007570582 | 0.0006598566 | 0.004698833 | 0.004146075 | 0.004793629 | 0.001867448 | 0.001284848 | 0.001064988 | 0.003376117
1340 | 6.79637 | 93.541686 | 41.351199 | 27.691062 | 18.482068 | 13.782545 | 11.572589 | 10.515831 | 20.728332 | 15.378092 | 21.350417 | 16.671075 | 13.01165 | 14.405073 | 18.639577 | 11.04296 | 10.471876 | 33.790084 | 30.467496 | 34.220852 | 17.420305 | 14.123815 | 12.863054 | 26.009593 | 38.4588 | 23.49816 | 13.23488 | 7.941066 | 5.438332 | 4.238545 | 15.7517 | 9.742688 | 16.44718 | 11.19942 | 7.069013 | 8.644526 | 13.41165 | 4.837264 | 4.188598 | 30.21626 | 26.56416 | 30.6884 | 12.0422 | 8.326787 | 6.900798 | 21.63498 | 0.16216 | 0.0623648 | 0.03810461 | 0.02146169 | 0.01287723 | 0.008818798 | 0.006873224 | 0.02554296 | 0.01579874 | 0.02174833 | 0.02667075 | 0.01816098 | 0.01146311 | 0.01401796 | 0.007844108 | 0.00679223 | 0.04899869 | 0.04307645 | 0.0497643 | 0.01952764 | 0.01350272 | 0.01119033 | 0.03508329
1330 | 6.803864 | 93.541505 | 41.024806 | 27.748395 | 18.554956 | 13.871478 | 11.598279 | 10.503626 | 20.944234 | 15.527711 | 21.431637 | 16.741584 | 13.044916 | 14.461619 | 18.68465 | 11.105164 | 10.505066 | 33.589031 | 30.493693 | 34.081871 | 17.515092 | 14.076947 | 12.848297 | 25.574922 | 38.09587 | 23.55298 | 13.3082 | 8.033114 | 5.458972 | 4.216164 | 15.98464 | 9.902919 | 16.52942 | 11.27029 | 7.098173 | 8.699903 | 13.45373 | 4.899377 | 4.2178 | 29.98701 | 26.58434 | 30.52731 | 12.14027 | 8.265338 | 6.875597 | 21.14399 | 0.22052 | 0.08400902 | 0.05193904 | 0.02934723 | 0.01771462 | 0.01203812 | 0.009297484 | 0.03524933 | 0.02183792 | 0.02966817 | 0.03645067 | 0.02485324 | 0.01565289 | 0.01918503 | 0.01080411 | 0.009301093 | 0.06612736 | 0.0586238 | 0.06731882 | 0.02677172 | 0.01822672 | 0.01516207 | 0.04662672
1320 | 6.799424 | 93.56931 | 40.834152 | 27.891817 | 18.67722 | 13.917905 | 11.605522 | 10.553865 | 21.055301 | 15.747371 | 21.535225 | 16.912303 | 13.12987 | 14.658503 | 18.887617 | 11.202996 | 10.597808 | 33.519747 | 30.321409 | 33.993424 | 17.387552 | 14.079272 | 12.800883 | 25.226834 | 37.87262 | 23.70296 | 13.44254 | 8.085859 | 5.468998 | 4.275766 | 16.10443 | 10.1496 | 16.64045 | 11.46068 | 7.195112 | 8.921999 | 13.67844 | 5.012513 | 4.325664 | 29.89888 | 26.38428 | 30.41794 | 11.99488 | 8.268125 | 6.822924 | 20.75039 | 0.24864 | 0.09416647 | 0.05893504 | 0.03342352 | 0.02010468 | 0.01359812 | 0.01063127 | 0.04004205 | 0.02523597 | 0.03401006 | 0.04137481 | 0.02849584 | 0.01788993 | 0.02218366 | 0.01246311 | 0.01075533 | 0.07434057 | 0.06560187 | 0.07563116 | 0.02982406 | 0.02055787 | 0.01696452 | 0.05159378
1310 | 6.79996 | 93.575229 | 40.39538 | 27.847319 | 18.747512 | 14.002863 | 11.682184 | 10.623207 | 21.32357 | 15.995235 | 21.551026 | 16.931166 | 13.112384 | 14.778775 | 19.056606 | 11.234042 | 10.640849 | 33.317396 | 30.258942 | 33.841153 | 17.292982 | 14.04332 | 12.757779 | 24.970335 | 37.39152 | 23.65019 | 13.51905 | 8.180188 | 5.554595 | 4.353344 | 16.40144 | 10.42684 | 16.65539 | 11.47984 | 7.173822 | 9.055948 | 13.8655 | 5.046486 | 4.373373 | 29.67271 | 26.31157 | 30.24673 | 11.88651 | 8.225877 | 6.772684 | 20.46241 | 0.28908 | 0.1080914 | 0.06836798 | 0.03908088 | 0.02364729 | 0.01605722 | 0.01258465 | 0.04741328 | 0.03014191 | 0.0400824 | 0.04814741 | 0.03318592 | 0.02073809 | 0.02617894 | 0.01458838 | 0.01264255 | 0.08577787 | 0.07606148 | 0.08743726 | 0.03436151 | 0.02377936 | 0.01957847 | 0.05915273
1300 | 6.818089 | 93.580998 | 40.095362 | 27.918396 | 18.812484 | 14.095954 | 11.748841 | 10.687927 | 21.645846 | 16.12609 | 21.717802 | 17.045039 | 13.304989 | 15.006412 | 19.508731 | 11.396262 | 10.677999 | 33.043235 | 30.159589 | 33.620704 | 17.228348 | 14.021221 | 12.708779 | 24.682546 | 37.0394 | 23.70484 | 13.56958 | 8.263705 | 5.60885 | 4.40566 | 16.73845 | 10.55225 | 16.81875 | 11.58581 | 7.370111 | 9.290942 | 14.34955 | 5.209207 | 4.394391 | 29.34706 | 26.17773 | 29.98006 | 11.79181 | 8.179322 | 6.695818 | 20.11943 | 0.33855 | 0.1253969 | 0.08025272 | 0.0459398 | 0.02797677 | 0.01898876 | 0.01491536 | 0.05666803 | 0.03572465 | 0.04858041 | 0.05693987 | 0.03922377 | 0.02495151 | 0.03145449 | 0.01763577 | 0.01487721 | 0.09935448 | 0.08862471 | 0.1014975 | 0.03992117 | 0.02769109 | 0.02266869 | 0.06811434
1290 | 6.824034 | 93.55077 | 39.776624 | 27.902652 | 18.961551 | 14.181003 | 11.764864 | 10.708757 | 21.936342 | 16.426237 | 21.788205 | 17.166792 | 13.340405 | 15.209682 | 19.707529 | 11.440263 | 10.716694 | 32.90378 | 30.069471 | 33.447856 | 17.210787 | 13.975649 | 12.724537 | 24.347377 | 36.70937 | 23.69559 | 13.73866 | 8.358339 | 5.62387 | 4.425393 | 17.06666 | 10.89022 | 16.90129 | 11.72339 | 7.408154 | 9.519442 | 14.57464 | 5.25572 | 4.434407 | 29.20557 | 26.08806 | 29.80247 | 11.77286 | 8.126328 | 6.711209 | 19.75279 | 0.39522 | 0.1450828 | 0.0936497 | 0.05429792 | 0.03303383 | 0.02222666 | 0.01749004 | 0.06745084 | 0.04304033 | 0.05760191 | 0.06679728 | 0.04633319 | 0.02927851 | 0.03762274 | 0.02077166 | 0.01752566 | 0.1154263 | 0.1031052 | 0.1177853 | 0.04652869 | 0.03211687 | 0.02652404 | 0.07806697
1280 | 6.836388 | 93.552804 | 39.719113 | 27.748261 | 18.960768 | 14.22537 | 11.840543 | 10.735804 | 22.331999 | 16.709231 | 21.851552 | 17.194337 | 13.374962 | 15.429634 | 19.971213 | 11.475382 | 10.75665 | 32.671307 | 29.89825 | 33.200076 | 17.138734 | 13.966257 | 12.690462 | 23.956779 | 36.63027 | 23.50946 | 13.7231 | 8.394051 | 5.695382 | 4.441863 | 17.49323 | 11.19418 | 16.95713 | 11.7398 | 7.432877 | 9.753001 | 14.85517 | 5.281282 | 4.465536 | 28.93455 | 25.88374 | 29.51481 | 11.67728 | 8.101323 | 6.658298 | 19.30326 | 0.40387 | 0.1479387 | 0.09494765 | 0.05542349 | 0.03390105 | 0.02300194 | 0.01793935 | 0.07064991 | 0.04520993 | 0.05999557 | 0.06848478 | 0.04741351 | 0.03001916 | 0.03938944 | 0.02132951 | 0.01803496 | 0.116858 | 0.1045367 | 0.1192015 | 0.04716102 | 0.03271881 | 0.02689087 | 0.07796009
1270 | 6.789408 | 93.527168 | 39.228495 | 27.881628 | 19.035476 | 14.295466 | 11.881347 | 10.793245 | 22.794838 | 17.033319 | 21.784282 | 17.3236 | 13.53323 | 15.703128 | 20.494814 | 11.598964 | 10.762208 | 32.555121 | 29.735255 | 32.957429 | 17.067247 | 13.787674 | 12.666035 | 23.68141 | 36.17376 | 23.72435 | 13.86796 | 8.531266 | 5.798219 | 4.563029 | 18.07298 | 11.61852 | 16.94501 | 11.94508 | 7.669432 | 10.1202 | 15.50318 | 5.477863 | 4.527766 | 28.878 | 25.77282 | 29.31992 | 11.6567 | 7.957236 | 6.68769 | 19.06112 | 0.37087 | 0.1341576 | 0.08798651 | 0.05143211 | 0.03163991 | 0.02150385 | 0.01692291 | 0.06702727 | 0.0430896 | 0.05749665 | 0.06284397 | 0.04430073 | 0.02844362 | 0.03753278 | 0.02031575 | 0.01679213 | 0.1070998 | 0.09558364 | 0.1087388 | 0.04323119 | 0.029511 | 0.02480264 | 0.07069199
1260 | 6.764435 | 93.531792 | 39.009144 | 27.72057 | 19.152491 | 14.360137 | 11.952223 | 10.799713 | 23.154141 | 17.373927 | 21.794773 | 17.304633 | 13.417582 | 15.768294 | 20.71974 | 11.642644 | 10.844619 | 32.468774 | 29.629594 | 32.771528 | 16.948477 | 13.828276 | 12.586212 | 23.232273 | 35.96206 | 23.57283 | 14.02634 | 8.631895 | 5.90643 | 4.598349 | 18.5005 | 12.02895 | 16.98369 | 11.95102 | 7.56624 | 10.22109 | 15.78191 | 5.555291 | 4.64936 | 28.80983 | 25.68292 | 29.14248 | 11.55035 | 8.030762 | 6.625008 | 18.58758 | 0.41235 | 0.1482896 | 0.09720257 | 0.05783762 | 0.03559362 | 0.02435516 | 0.01896129 | 0.07628679 | 0.04960139 | 0.0650767 | 0.07003223 | 0.04928004 | 0.03119939 | 0.04214665 | 0.02290724 | 0.01917164 | 0.1187973 | 0.1059035 | 0.120169 | 0.04762787 | 0.03311485 | 0.02731822 | 0.07664589
1250 | 6.705335 | 93.518793 | 38.623564 | 27.646442 | 19.116326 | 14.419999 | 12.028305 | 10.865289 | 23.307958 | 17.658051 | 21.788291 | 17.365405 | 13.537794 | 15.998013 | 20.930366 | 11.65741 | 10.913023 | 32.14007 | 29.492804 | 32.46808 | 16.881089 | 13.781992 | 12.637255 | 22.887595 | 35.62387 | 23.56592 | 14.0571 | 8.769161 | 6.061602 | 4.741413 | 18.74501 | 12.41916 | 17.04886 | 12.09002 | 7.771595 | 10.55018 | 16.08957 | 5.640838 | 4.795644 | 28.52607 | 25.60803 | 28.88682 | 11.54499 | 8.04786 | 6.751913 | 18.27622 | 0.43684 | 0.1556193 | 0.1029454 | 0.06140703 | 0.0383072 | 0.0264795 | 0.02071239 | 0.08188569 | 0.05425187 | 0.0702857 | 0.07447623 | 0.05281407 | 0.03394944 | 0.04608741 | 0.02464144 | 0.02094929 | 0.1246133 | 0.1118661 | 0.1261892 | 0.05043315 | 0.03515627 | 0.02949506 | 0.07983783
1240 | 6.769661 | 93.51713 | 38.373946 | 27.593583 | 19.177985 | 14.499229 | 12.032891 | 10.904847 | 23.667384 | 17.896601 | 21.801833 | 17.399278 | 13.590329 | 16.222624 | 21.215966 | 11.741158 | 11.005975 | 31.89099 | 29.187494 | 32.399564 | 16.774299 | 13.742121 | 12.620912 | 22.618062 | 35.27499 | 23.43341 | 14.05333 | 8.785816 | 5.993827 | 4.713297 | 19.07225 | 12.61446 | 16.99085 | 12.05526 | 7.758141 | 10.73048 | 16.33597 | 5.662872 | 4.828186 | 28.17709 | 25.19646 | 28.73643 | 11.3519 | 7.929869 | 6.660453 | 17.90225 | 0.44011 | 0.1552487 | 0.1031328 | 0.06185012 | 0.03866726 | 0.02637943 | 0.02074369 | 0.0839389 | 0.05551752 | 0.07189623 | 0.07477843 | 0.05305639 | 0.03414435 | 0.04722593 | 0.02492287 | 0.02124933 | 0.1240102 | 0.1108921 | 0.1264719 | 0.04996086 | 0.03490015 | 0.02931332 | 0.0787896
1230 | 6.760625 | 93.558026 | 37.923321 | 27.385162 | 19.120576 | 14.47783 | 12.010842 | 10.908215 | 23.642918 | 18.08793 | 21.670053 | 17.254879 | 13.536904 | 16.339519 | 21.342555 | 11.752937 | 10.981162 | 31.618134 | 28.907154 | 32.093994 | 16.664047 | 13.650043 | 12.58174 | 22.224573 | 34.76511 | 23.19308 | 13.98712 | 8.764295 | 5.973895 | 4.723291 | 19.03895 | 12.82866 | 16.83939 | 11.89278 | 7.701266 | 10.86306 | 16.47362 | 5.681568 | 4.806093 | 27.86355 | 24.87583 | 28.38672 | 11.2283 | 7.829168 | 6.620577 | 17.4583 | 0.43928 | 0.1527162 | 0.1018826 | 0.06144263 | 0.0384998 | 0.02624213 | 0.02074847 | 0.0836343 | 0.05635376 | 0.0723653 | 0.07397206 | 0.05224262 | 0.03383012 | 0.04771923 | 0.02495799 | 0.02111221 | 0.122399 | 0.1092746 | 0.1246972 | 0.04932366 | 0.03439197 | 0.02908287 | 0.0766908
1220 | 6.787544 | 93.540144 | 37.629693 | 27.27076 | 19.061391 | 14.44475 | 12.047403 | 10.909543 | 23.949919 | 18.357679 | 21.676026 | 17.285684 | 13.618448 | 16.58341 | 21.652127 | 11.752002 | 11.008158 | 31.367135 | 28.858551 | 31.905343 | 16.612534 | 13.563753 | 12.542579 | 21.975564 | 34.4255 | 23.04388 | 13.89534 | 8.699658 | 5.987005 | 4.69597 | 19.35697 | 13.10575 | 16.82159 | 11.90128 | 7.765812 | 11.11115 | 16.7949 | 5.652056 | 4.80795 | 27.56612 | 24.80009 | 28.15819 | 11.14393 | 7.703956 | 6.548131 | 17.15608 | 0.43724 | 0.150522 | 0.100757 | 0.06075598 | 0.03803838 | 0.02617758 | 0.02053266 | 0.08463643 | 0.05730357 | 0.07343402 | 0.07355074 | 0.05203717 | 0.03395524 | 0.04858239 | 0.02471305 | 0.02102228 | 0.1205301 | 0.1084359 | 0.1231189 | 0.04872574 | 0.03368478 | 0.02863105 | 0.07501326
1210 | 6.78266 | 93.516846 | 37.079739 | 27.000134 | 19.005345 | 14.480667 | 12.051865 | 10.990032 | 24.04581 | 18.559798 | 21.482244 | 17.248045 | 13.570983 | 16.682549 | 21.780786 | 11.785106 | 11.084323 | 31.015893 | 28.496137 | 31.497563 | 16.500354 | 13.49309 | 12.572408 | 21.600373 | 33.8481 | 22.76094 | 13.84489 | 8.750108 | 6.000594 | 4.795306 | 19.47889 | 13.34477 | 16.6189 | 11.87038 | 7.721511 | 11.23386 | 16.95254 | 5.697981 | 4.902416 | 27.19851 | 24.41726 | 27.72895 | 11.02866 | 7.633369 | 6.59074 | 16.75093 | 0.43267 | 0.1464506 | 0.09847978 | 0.05990267 | 0.03785909 | 0.02596277 | 0.02074785 | 0.08427932 | 0.05773883 | 0.07334854 | 0.07190498 | 0.05135959 | 0.03340866 | 0.04860552 | 0.02465346 | 0.02121128 | 0.1176798 | 0.1056462 | 0.1199748 | 0.04771769 | 0.0330273 | 0.02851616 | 0.07247625
1200 | 6.797735 | 93.559752 | 36.744103 | 26.632521 | 18.7854 | 14.479821 | 12.094602 | 10.934631 | 24.174246 | 18.82442 | 21.295323 | 17.230092 | 13.589518 | 16.915703 | 21.940067 | 11.812928 | 11.067006 | 30.801441 | 28.15298 | 31.251811 | 16.388414 | 13.514102 | 12.451764 | 21.185814 | 33.4335 | 22.31572 | 13.56851 | 8.724044 | 6.026403 | 4.710896 | 19.58679 | 13.61227 | 16.37779 | 11.82225 | 7.71829 | 11.46875 | 17.09769 | 5.707177 | 4.86114 | 26.92025 | 23.99845 | 27.41593 | 10.87548 | 7.63303 | 6.43098 | 16.25545 | 0.42789 | 0.1430586 | 0.09548672 | 0.0580583 | 0.03732931 | 0.02578638 | 0.02015745 | 0.0838099 | 0.05824553 | 0.07315931 | 0.07007895 | 0.05058621 | 0.03302579 | 0.04907363 | 0.02442044 | 0.02080033 | 0.1151891 | 0.102687 | 0.11731 | 0.04653511 | 0.03266097 | 0.02751752 | 0.06955545
1190 | 6.7796 | 93.541186 | 35.983231 | 26.364452 | 18.612102 | 14.403131 | 12.059004 | 10.954903 | 24.196157 | 19.064843 | 21.137061 | 17.051761 | 13.536668 | 17.091425 | 22.08294 | 11.849505 | 11.089525 | 30.49409 | 27.865622 | 31.036915 | 16.219273 | 13.365112 | 12.41175 | 20.775709 | 32.63726 | 22.04823 | 13.40008 | 8.661491 | 6.009056 | 4.756413 | 19.63971 | 13.90797 | 16.22809 | 11.64698 | 7.682185 | 11.69159 | 17.28468 | 5.771536 | 4.909261 | 26.61341 | 23.71105 | 27.21136 | 10.70992 | 7.488131 | 6.40881 | 15.82404 | 0.44124 | 0.1440086 | 0.09728562 | 0.05912651 | 0.03821796 | 0.02651436 | 0.0209872 | 0.08665827 | 0.06136751 | 0.0762669 | 0.07160481 | 0.05139112 | 0.03389687 | 0.05158798 | 0.02546633 | 0.02166162 | 0.117429 | 0.1046227 | 0.1200674 | 0.04725646 | 0.03304063 | 0.02827823 | 0.06982198
1180 | 6.836418 | 93.537741 | 35.481955 | 26.162712 | 18.48479 | 14.339127 | 12.064791 | 10.955812 | 24.28334 | 19.238822 | 20.882459 | 16.901107 | 13.508519 | 17.244039 | 22.280494 | 11.811185 | 11.060917 | 30.0118 | 27.533156 | 30.585099 | 16.057509 | 13.29924 | 12.346079 | 20.429969 | 32.02357 | 21.76034 | 13.19339 | 8.525224 | 5.951442 | 4.693145 | 19.67273 | 14.03924 | 15.87961 | 11.41365 | 7.58631 | 11.79941 | 17.44129 | 5.663881 | 4.812495 | 26.01711 | 23.27882 | 26.64898 | 10.46383 | 7.349552 | 6.270259 | 15.37342 | 0.42052 | 0.1346655 | 0.09150657 | 0.05548086 | 0.03585027 | 0.025027 | 0.01973561 | 0.08272775 | 0.05903783 | 0.07334413 | 0.06677692 | 0.04799668 | 0.03190195 | 0.04961887 | 0.02381775 | 0.0202375 | 0.1094072 | 0.09789211 | 0.1120643 | 0.0440025 | 0.03090633 | 0.02636769 | 0.06464832
1170 | 6.830803 | 93.525222 | 34.729554 | 25.652318 | 18.309955 | 14.262396 | 11.98861 | 10.955055 | 24.288079 | 19.305199 | 20.742798 | 16.743151 | 13.435868 | 17.36192 | 22.279082 | 11.761757 | 11.076902 | 29.538131 | 27.088339 | 30.170304 | 15.946762 | 13.249223 | 12.343905 | 20.081858 | 31.21525 | 21.20607 | 13.00698 | 8.44717 | 5.873024 | 4.699928 | 19.68966 | 14.12381 | 15.734 | 11.24528 | 7.512513 | 11.94153 | 17.45077 | 5.615705 | 4.838324 | 25.5079 | 22.79882 | 26.20533 | 10.34818 | 7.301284 | 6.275853 | 14.99415 | 0.43731 | 0.1365074 | 0.09273625 | 0.05688082 | 0.03694032 | 0.02568332 | 0.02055325 | 0.08610486 | 0.06176482 | 0.07631396 | 0.06880634 | 0.04917672 | 0.03285297 | 0.05222149 | 0.02455804 | 0.02115847 | 0.1115486 | 0.09970154 | 0.1145985 | 0.04525364 | 0.03192924 | 0.02744493 | 0.06557092
1160 | 6.841106 | 93.527344 | 34.242378 | 25.20194 | 18.156904 | 14.182151 | 11.952946 | 10.905193 | 24.199793 | 19.555563 | 20.348882 | 16.575825 | 13.326986 | 17.487101 | 22.248023 | 11.75944 | 11.116354 | 29.182175 | 26.652059 | 29.778009 | 15.728237 | 13.113354 | 12.238415 | 19.596058 | 30.66797 | 20.69299 | 12.82276 | 8.344387 | 5.820593 | 4.63135 | 19.57868 | 14.39208 | 15.28068 | 11.04466 | 7.377247 | 12.07002 | 17.40351 | 5.601102 | 4.871183 | 25.10176 | 22.30237 | 25.75942 | 10.08965 | 7.135441 | 6.144276 | 14.43746 | 0.27371 | 0.08394129 | 0.05663879 | 0.03509717 | 0.02283942 | 0.01593155 | 0.01267647 | 0.05358881 | 0.03939255 | 0.04763515 | 0.04182476 | 0.03023034 | 0.02019226 | 0.03303686 | 0.01533078 | 0.01333291 | 0.06870602 | 0.06104381 | 0.07050611 | 0.02761639 | 0.01953042 | 0.0168175 | 0.03951678
1150 | 6.862165 | 93.539445 | 33.684386 | 24.914634 | 18.004514 | 14.087464 | 11.942984 | 10.908781 | 24.175522 | 19.618232 | 20.043496 | 16.41648 | 13.283332 | 17.657783 | 22.296076 | 11.787359 | 11.063852 | 28.713744 | 26.411624 | 29.371266 | 15.614509 | 13.068836 | 12.223303 | 19.090081 | 30.02369 | 20.34423 | 12.62433 | 8.211305 | 5.78385 | 4.610269 | 19.52245 | 14.43457 | 14.91087 | 10.83847 | 7.302016 | 12.23478 | 17.42854 | 5.607373 | 4.78636 | 24.5535 | 22.00579 | 25.27951 | 9.934908 | 7.059277 | 6.10162 | 13.8426 | 0.11648 | 0.03497159 | 0.02369696 | 0.01470482 | 0.009564528 | 0.006737028 | 0.005370042 | 0.02273975 | 0.01681339 | 0.02030077 | 0.01736818 | 0.01262465 | 0.008505388 | 0.01425108 | 0.006531468 | 0.005575152 | 0.02859992 | 0.02563235 | 0.02944557 | 0.01157218 | 0.008222646 | 0.007107167 | 0.01612386
1140 | 6.842956 | 93.521046 | 32.86486 | 24.495294 | 17.716655 | 13.989571 | 11.912477 | 10.863823 | 24.063116 | 19.702399 | 19.775323 | 16.22918 | 13.175446 | 17.731473 | 22.183729 | 11.771645 | 11.056406 | 28.167433 | 25.781901 | 29.074406 | 15.485022 | 13.019845 | 12.183511 | 18.882056 | 29.15864 | 19.90795 | 12.32763 | 8.125687 | 5.773366 | 4.582863 | 19.42703 | 14.55646 | 14.63818 | 10.65355 | 7.204592 | 12.34428 | 17.33193 | 5.613597 | 4.801642 | 23.98135 | 21.33777 | 24.98389 | 9.814592 | 7.028413 | 6.080745 | 13.63652 | 0.24447 | 0.07128412 | 0.04866896 | 0.03013735 | 0.01986487 | 0.01411415 | 0.01120373 | 0.04749325 | 0.03558618 | 0.04237137 | 0.03578596 | 0.02604474 | 0.01761307 | 0.03017807 | 0.01372356 | 0.01173857 | 0.05862721 | 0.05216445 | 0.06107811 | 0.02399373 | 0.01718236 | 0.0148656 | 0.03333721
1130 | 6.874841 | 93.503412 | 31.991048 | 24.029375 | 17.540353 | 13.87802 | 11.821099 | 10.90715 | 23.944465 | 19.787191 | 19.471394 | 16.125416 | 13.119593 | 17.842486 | 22.11305 | 11.710682 | 11.03291 | 27.818521 | 25.186647 | 28.548072 | 15.305822 | 12.944718 | 12.20358 | 18.537641 | 28.17121 | 19.35998 | 12.09761 | 7.966275 | 5.635546 | 4.597524 | 19.26542 | 14.62053 | 14.26646 | 10.50428 | 7.107762 | 12.43738 | 17.22289 | 5.510218 | 4.740445 | 23.56699 | 20.64749 | 24.37416 | 9.579735 | 6.909666 | 6.069509 | 13.21853 | 0.06757 | 0.01903529 | 0.01308154 | 0.008174357 | 0.005382812 | 0.003807938 | 0.003106547 | 0.01301765 | 0.00987909 | 0.01163751 | 0.009639847 | 0.00709774 | 0.004802715 | 0.008403941 | 0.003723254 | 0.003203119 | 0.01592421 | 0.01395151 | 0.01646962 | 0.006473027 | 0.004668861 | 0.004101167 | 0.008931762
1120 | 6.921811 | 93.502178 | 31.155141 | 23.542442 | 17.335433 | 13.686661 | 11.723771 | 10.851123 | 23.77135 | 19.85717 | 19.133091 | 15.92727 | 13.052254 | 18.007141 | 21.999987 | 11.585949 | 10.975089 | 27.25889 | 24.806084 | 27.992045 | 15.082993 | 12.822307 | 12.100455 | 18.069621 | 27.19669 | 18.76404 | 11.81388 | 7.696528 | 5.471761 | 4.480475 | 19.01907 | 14.64569 | 13.83372 | 10.22767 | 6.978235 | 12.56927 | 17.04322 | 5.315292 | 4.621378 | 22.89328 | 20.17073 | 23.70505 | 9.274969 | 6.717705 | 5.899234 | 12.6395 | 0.13562 | 0.03688416 | 0.0254478 | 0.01602198 | 0.01043803 | 0.007420802 | 0.006076421 | 0.02579366 | 0.01986249 | 0.02311401 | 0.0187613 | 0.01387077 | 0.009463882 | 0.01704645 | 0.0072086 | 0.006267513 | 0.03104787 | 0.02735554 | 0.03214878 | 0.01257871 | 0.009110552 | 0.008000541 | 0.01714169
1110 | 6.899266 | 93.508938 | 30.606205 | 23.060959 | 17.028839 | 13.649472 | 11.695884 | 10.791811 | 23.578651 | 19.807335 | 18.835541 | 15.73426 | 12.931518 | 18.008121 | 21.826513 | 11.558019 | 11.017008 | 26.736681 | 24.390199 | 27.442391 | 14.979432 | 12.703491 | 12.089877 | 17.704217 | 26.61464 | 18.25061 | 11.49284 | 7.678985 | 5.464977 | 4.438084 | 18.82762 | 14.6135 | 13.52357 | 10.03421 | 6.866114 | 12.59427 | 16.87284 | 5.308477 | 4.694011 | 22.33746 | 19.73122 | 23.11943 | 9.182353 | 6.60775 | 5.912037 | 12.25264 | 0.45496 | 0.1210859 | 0.08303298 | 0.05228785 | 0.03493631 | 0.02486346 | 0.02019151 | 0.08565815 | 0.06648556 | 0.07676467 | 0.06152685 | 0.04565162 | 0.03123807 | 0.05729888 | 0.02415145 | 0.02135587 | 0.1016265 | 0.08976918 | 0.1051842 | 0.04177603 | 0.03006262 | 0.02689741 | 0.05574461
1100 | 6.860418 | 93.50624 | 29.716063 | 22.638544 | 16.740635 | 13.53584 | 11.699869 | 10.794711 | 23.421154 | 19.85057 | 18.584641 | 15.527876 | 12.812687 | 18.049947 | 21.70371 | 11.556429 | 11.036435 | 26.183736 | 23.959691 | 27.145896 | 14.867839 | 12.69232 | 12.012899 | 17.39338 | 25.67988 | 17.82504 | 11.21325 | 7.595017 | 5.514027 | 4.485872 | 18.69784 | 14.70716 | 13.28697 | 9.846162 | 6.776068 | 12.68628 | 16.78109 | 5.351193 | 4.760585 | 21.77034 | 19.29783 | 22.83736 | 9.101047 | 6.639666 | 5.869255 | 11.94799 | 0.46113 | 0.1184176 | 0.08219663 | 0.05170765 | 0.0350229 | 0.02542683 | 0.0206857 | 0.08622136 | 0.06781914 | 0.07738265 | 0.0612702 | 0.04540361 | 0.03124648 | 0.05850024 | 0.02467596 | 0.02195249 | 0.1003896 | 0.08898806 | 0.1053099 | 0.04196766 | 0.03061749 | 0.0270649 | 0.05509576
1090 | 6.897581 | 93.517586 | 28.858419 | 22.05417 | 16.542164 | 13.427089 | 11.630263 | 10.704668 | 23.198787 | 19.911724 | 18.26493 | 15.268891 | 12.759627 | 18.222148 | 21.649678 | 11.525457 | 10.920358 | 25.671631 | 23.397253 | 26.600632 | 14.674207 | 12.579159 | 11.943707 | 16.960833 | 24.68338 | 17.12593 | 10.94475 | 7.427849 | 5.391414 | 4.340144 | 18.40285 | 14.7297 | 12.88239 | 9.509307 | 6.672051 | 12.83433 | 16.67414 | 5.272455 | 4.585257 | 21.15378 | 18.62403 | 22.18452 | 8.8379 | 6.467563 | 5.74707 | 11.41612 | 0.52656 | 0.1299728 | 0.09017829 | 0.05763068 | 0.03911208 | 0.02838903 | 0.02285346 | 0.09690206 | 0.07756073 | 0.08779934 | 0.0678335 | 0.05007221 | 0.03513235 | 0.06758046 | 0.02776264 | 0.02414413 | 0.1113873 | 0.09806668 | 0.1168148 | 0.04653684 | 0.0340556 | 0.03026177 | 0.06011271
1080 | 6.930434 | 93.506034 | 28.108788 | 21.461894 | 16.264974 | 13.24621 | 11.567104 | 10.647568 | 22.874469 | 19.899568 | 17.882982 | 15.100018 | 12.680318 | 18.268443 | 21.54059 | 11.402061 | 10.884906 | 25.082902 | 22.854067 | 26.116792 | 14.54558 | 12.573511 | 11.888119 | 16.611546 | 23.82226 | 16.43071 | 10.59771 | 7.187514 | 5.283646 | 4.238881 | 18.00797 | 14.68216 | 12.41886 | 9.283621 | 6.546436 | 12.85204 | 16.51867 | 5.096238 | 4.508687 | 20.4669 | 17.98521 | 21.61515 | 8.657358 | 6.425374 | 5.648022 | 10.98819 | 0.56519 | 0.134641 | 0.0928647 | 0.05989721 | 0.04062311 | 0.02986264 | 0.02395773 | 0.1017792 | 0.0829821 | 0.09336186 | 0.07019017 | 0.0524701 | 0.0369998 | 0.07263842 | 0.02880343 | 0.02548265 | 0.1156769 | 0.1016506 | 0.1221667 | 0.04893052 | 0.03631557 | 0.03192205 | 0.06210413
1070 | 6.870147 | 93.502609 | 27.391475 | 21.032752 | 16.013539 | 13.17541 | 11.513285 | 10.672126 | 22.571143 | 19.935322 | 17.573142 | 14.852923 | 12.471655 | 18.115647 | 21.311833 | 11.405316 | 10.801959 | 24.453631 | 22.339059 | 25.5844 | 14.34907 | 12.397154 | 11.881896 | 16.224014 | 23.09992 | 16.02098 | 10.38366 | 7.176443 | 5.291544 | 4.335774 | 17.74002 | 14.79216 | 12.14005 | 9.073831 | 6.378963 | 12.75001 | 16.33314 | 5.168935 | 4.48338 | 19.83799 | 17.48095 | 21.09526 | 8.504459 | 6.294488 | 5.709983 | 10.62095 | 0.57178 | 0.1320807 | 0.09160475 | 0.05937172 | 0.04103347 | 0.03025599 | 0.02479109 | 0.1014339 | 0.08457863 | 0.09338962 | 0.06941438 | 0.05188235 | 0.03647363 | 0.07290198 | 0.02955493 | 0.02563507 | 0.1134297 | 0.09995257 | 0.1206185 | 0.0486268 | 0.03599062 | 0.03264854 | 0.06072844
1060 | 6.878034 | 93.493463 | 26.665064 | 20.443256 | 15.676611 | 13.002934 | 11.424343 | 10.666671 | 22.280132 | 19.764478 | 17.252432 | 14.615942 | 12.42512 | 18.189789 | 21.097838 | 11.392784 | 10.850908 | 23.919812 | 21.904019 | 25.260723 | 14.18801 | 12.332561 | 11.844015 | 15.823388 | 22.28991 | 15.35512 | 9.996628 | 6.973462 | 5.182575 | 4.321432 | 17.40947 | 14.59449 | 11.77252 | 8.798827 | 6.318455 | 12.82682 | 16.08788 | 5.146727 | 4.530924 | 19.23833 | 16.98931 | 20.73049 | 8.315006 | 6.213476 | 5.659119 | 10.16223 | 0.60073 | 0.1339022 | 0.09224283 | 0.06005275 | 0.04189168 | 0.03113328 | 0.02596014 | 0.1045839 | 0.08767351 | 0.0966447 | 0.07072108 | 0.0528572 | 0.03795686 | 0.07705456 | 0.03091793 | 0.02721862 | 0.1155704 | 0.1020599 | 0.1245343 | 0.04995073 | 0.03732621 | 0.03399603 | 0.06104754
1050 | 6.875295 | 93.496864 | 25.834754 | 19.774416 | 15.449494 | 12.870222 | 11.454065 | 10.531125 | 22.021056 | 19.638479 | 16.869071 | 14.452182 | 12.378071 | 18.197143 | 20.895472 | 11.280036 | 10.724991 | 23.299573 | 21.403905 | 24.631883 | 14.076497 | 12.298922 | 11.815342 | 15.440759 | 21.36996 | 14.60771 | 9.742728 | 6.825696 | 5.219075 | 4.170086 | 17.12199 | 14.4553 | 11.34319 | 8.616212 | 6.267758 | 12.83728 | 15.86342 | 5.021395 | 4.390555 | 18.5489 | 16.43219 | 20.03283 | 8.1914 | 6.177989 | 5.62928 | 9.732869 | 0.61802 | 0.1320706 | 0.09027859 | 0.06021201 | 0.04218416 | 0.03225493 | 0.02577196 | 0.1058173 | 0.08933665 | 0.09803909 | 0.07010319 | 0.05324991 | 0.038736 | 0.07933698 | 0.03103322 | 0.02713451 | 0.1146359 | 0.1015542 | 0.1238069 | 0.05062449 | 0.03818121 | 0.03479008 | 0.06015108
1040 | 6.849044 | 93.482289 | 24.995398 | 19.412632 | 15.188649 | 12.733966 | 11.283576 | 10.518643 | 21.778953 | 19.498046 | 16.391445 | 14.247619 | 12.215257 | 18.035824 | 20.515542 | 11.16978 | 10.763155 | 22.874091 | 20.811316 | 24.184673 | 13.985381 | 12.304123 | 11.822537 | 15.061472 | 20.47376 | 14.23638 | 9.481072 | 6.703221 | 5.056876 | 4.187094 | 16.88676 | 14.33222 | 10.83835 | 8.417408 | 6.11486 | 12.68982 | 15.4729 | 4.927548 | 4.465234 | 18.11007 | 15.80414 | 19.57132 | 8.120718 | 6.215693 | 5.669089 | 9.337413 | 0.63366 | 0.129734 | 0.09021025 | 0.06007776 | 0.04247563 | 0.0320434 | 0.02653194 | 0.1070046 | 0.09081753 | 0.09804555 | 0.06867828 | 0.05333775 | 0.03874742 | 0.08041029 | 0.0312239 | 0.0282944 | 0.1147563 | 0.1001445 | 0.1240156 | 0.05145774 | 0.03938636 | 0.03592275 | 0.05916745
1030 | 6.887154 | 93.4664 | 24.156353 | 18.779116 | 14.886685 | 12.583713 | 11.146394 | 10.481433 | 21.373119 | 19.243345 | 16.028686 | 13.920871 | 12.110238 | 17.791134 | 20.195803 | 11.192995 | 10.721308 | 22.189561 | 20.194953 | 23.695974 | 13.663729 | 12.140689 | 11.781771 | 14.744869 | 19.50241 | 13.48621 | 9.099619 | 6.491656 | 4.859205 | 4.10272 | 16.39475 | 14.00759 | 10.38937 | 8.007045 | 5.954309 | 12.37533 | 15.07613 | 4.912191 | 4.375702 | 17.30776 | 15.07518 | 18.9893 | 7.715875 | 5.98888 | 5.581296 | 8.939293 | 0.65092 | 0.1269451 | 0.08778442 | 0.05923124 | 0.04225549 | 0.03162954 | 0.02670542 | 0.1067167 | 0.09117822 | 0.09813358 | 0.0676265 | 0.05211946 | 0.03875779 | 0.08055347 | 0.03197443 | 0.02848232 | 0.1126596 | 0.09812737 | 0.1236051 | 0.05022418 | 0.03898282 | 0.03632977 | 0.05818765
1020 | 6.881016 | 93.461708 | 23.230227 | 18.307646 | 14.57433 | 12.438433 | 11.119642 | 10.389557 | 21.047068 | 19.088623 | 15.72664 | 13.761532 | 12.072392 | 17.601213 | 19.77692 | 11.184711 | 10.649601 | 21.691715 | 19.735954 | 23.11003 | 13.512375 | 12.113747 | 11.69489 | 14.534398 | 18.47872 | 12.9646 | 8.754311 | 6.334443 | 4.836264 | 4.005534 | 16.03843 | 13.84225 | 10.05646 | 7.834405 | 5.918922 | 12.16979 | 14.61486 | 4.910257 | 4.301536 | 16.75987 | 14.5689 | 18.34458 | 7.55218 | 5.96588 | 5.490141 | 8.709145 | 0.65839 | 0.121662 | 0.08535761 | 0.05763751 | 0.04170534 | 0.03184148 | 0.02637204 | 0.1055954 | 0.09113599 | 0.0962228 | 0.06621076 | 0.05158094 | 0.03896959 | 0.08012471 | 0.03232864 | 0.02832088 | 0.1103453 | 0.0959202 | 0.1207789 | 0.0497228 | 0.03927875 | 0.03614654 | 0.05734014
1010 | 6.882558 | 93.464757 | 22.287036 | 17.585079 | 14.276538 | 12.274631 | 11.078427 | 10.443969 | 20.484085 | 18.757811 | 15.32986 | 13.600175 | 11.901586 | 17.259752 | 19.482009 | 11.102667 | 10.559591 | 21.06654 | 19.128407 | 22.75799 | 13.29477 | 12.060486 | 11.688229 | 14.190097 | 17.42256 | 12.14909 | 8.415111 | 6.146373 | 4.787324 | 4.065458 | 15.40503 | 13.46799 | 9.605975 | 7.649393 | 5.722817 | 11.78278 | 14.28124 | 4.814889 | 4.197062 | 16.05743 | 13.88427 | 17.94864 | 7.303375 | 5.903263 | 5.48046 | 8.317296 | 0.67695 | 0.117942 | 0.08224324 | 0.0569661 | 0.04160787 | 0.03240779 | 0.02752112 | 0.1042844 | 0.09117154 | 0.09667687 | 0.06502765 | 0.05178257 | 0.03874061 | 0.07976355 | 0.03259439 | 0.02841201 | 0.1087008 | 0.09398958 | 0.1215033 | 0.0494402 | 0.03996214 | 0.03709998 | 0.05630393
1000 | 6.931179 | 93.459851 | 21.725087 | 17.010795 | 14.029686 | 12.137391 | 10.974911 | 10.349416 | 20.014233 | 18.453471 | 14.916717 | 13.263989 | 11.81244 | 16.989072 | 19.006967 | 11.017176 | 10.56586 | 20.465961 | 18.795482 | 22.360462 | 13.187439 | 12.015984 | 11.689382 | 13.812504 | 16.74034 | 11.44812 | 8.081229 | 5.935827 | 4.614672 | 3.902794 | 14.82428 | 13.07182 | 9.084703 | 7.213887 | 5.566766 | 11.42364 | 13.69379 | 4.662749 | 4.149209 | 15.33069 | 13.4562 | 17.45061 | 7.127117 | 5.797962 | 5.426954 | 7.835323 | 0.69159 | 0.1157745 | 0.07917402 | 0.05588897 | 0.04105158 | 0.03191461 | 0.02699133 | 0.1025232 | 0.09040337 | 0.09470486 | 0.06282889 | 0.04989052 | 0.03849919 | 0.07900474 | 0.03224711 | 0.02869552 | 0.1060255 | 0.09306175 | 0.1206867 | 0.04929043 | 0.04009812 | 0.03753227 | 0.05418831
990 | 6.96383 | 93.431339 | 20.78257 | 16.602764 | 13.733729 | 12.022473 | 10.928081 | 10.233553 | 19.662709 | 18.167913 | 14.684125 | 13.152151 | 11.69108 | 16.691774 | 18.57152 | 10.830691 | 10.483208 | 20.073456 | 18.132569 | 21.721689 | 13.029421 | 11.959178 | 11.525895 | 13.42891 | 15.65748 | 10.95764 | 7.713614 | 5.771648 | 4.52694 | 3.735893 | 14.40134 | 12.72116 | 8.789865 | 7.05422 | 5.394966 | 11.05805 | 13.17521 | 4.416068 | 4.020344 | 14.86233 | 12.68138 | 16.70918 | 6.914991 | 5.699718 | 5.207133 | 7.368085 | 0.68843 | 0.1077908 | 0.07543571 | 0.05310283 | 0.03973375 | 0.03116481 | 0.02571901 | 0.09914312 | 0.08757628 | 0.09070211 | 0.06051207 | 0.04856337 | 0.03714057 | 0.07612695 | 0.03040154 | 0.02767725 | 0.1023167 | 0.08730245 | 0.115031 | 0.04760487 | 0.03923857 | 0.03584746 | 0.05072411
980 | 6.971559 | 93.473996 | 20.137178 | 16.059429 | 13.542804 | 11.939838 | 10.83431 | 10.106522 | 19.17626 | 18.004618 | 14.317332 | 12.893526 | 11.433881 | 16.1824 | 18.125981 | 10.819224 | 10.419613 | 19.295776 | 17.627352 | 21.09613 | 12.872148 | 11.777238 | 11.53321 | 13.090283 | 14.9115 | 10.32625 | 7.481607 | 5.663777 | 4.407361 | 3.579034 | 13.83365 | 12.51722 | 8.358298 | 6.745856 | 5.089038 | 10.46496 | 12.65369 | 4.390201 | 3.935494 | 13.9678 | 12.09281 | 15.98551 | 6.721618 | 5.479123 | 5.201907 | 6.968898 | 0.56941 | 0.08490756 | 0.05879871 | 0.04260102 | 0.03225011 | 0.02509595 | 0.02037938 | 0.07877018 | 0.07127429 | 0.07205139 | 0.04759298 | 0.03841158 | 0.02897749 | 0.05958853 | 0.02499824 | 0.0224091 | 0.07953404 | 0.06885768 | 0.0910231 | 0.03827357 | 0.03119867 | 0.02962018 | 0.0396816
970 | 7.035671 | 93.445532 | 19.475577 | 15.513625 | 13.237548 | 11.825854 | 10.842314 | 10.092901 | 18.528929 | 17.573261 | 13.949693 | 12.574851 | 11.263764 | 15.828755 | 17.687049 | 10.715484 | 10.45014 | 18.761134 | 17.123723 | 20.779107 | 12.6816 | 11.614513 | 11.507345 | 12.837017 | 14.10486 | 9.643117 | 7.067101 | 5.464646 | 4.346054 | 3.492549 | 13.04136 | 11.96609 | 7.874102 | 6.315306 | 4.82559 | 9.999035 | 12.09421 | 4.201679 | 3.899536 | 13.30237 | 11.45973 | 15.56666 | 6.436461 | 5.224434 | 5.102595 | 6.612815 | 0.59689 | 0.08419048 | 0.0575588 | 0.04218282 | 0.03261793 | 0.02594116 | 0.02084668 | 0.07784256 | 0.07142442 | 0.07218912 | 0.04699972 | 0.03769543 | 0.02880347 | 0.05968324 | 0.0250794 | 0.02327594 | 0.07940054 | 0.06840199 | 0.09291586 | 0.03841859 | 0.03118413 | 0.03045688 | 0.03947123
960 | 6.997071 | 93.441479 | 18.793135 | 15.091968 | 13.036106 | 11.590288 | 10.663323 | 10.086693 | 18.19747 | 17.124439 | 13.811707 | 12.363993 | 11.146457 | 15.48711 | 17.103655 | 10.72645 | 10.326714 | 18.409107 | 16.638024 | 20.412472 | 12.394329 | 11.673632 | 11.483107 | 12.793976 | 13.38356 | 9.211359 | 6.883216 | 5.241335 | 4.186671 | 3.529815 | 12.71374 | 11.50553 | 7.762435 | 6.120431 | 4.736556 | 9.657961 | 11.48211 | 4.258544 | 3.803303 | 12.9518 | 10.95716 | 15.20128 | 6.154877 | 5.336084 | 5.119468 | 6.608516 | 0.39685 | 0.05311265 | 0.03655528 | 0.02731604 | 0.02080024 | 0.0166148 | 0.01400807 | 0.05045448 | 0.04565971 | 0.04556676 | 0.03080522 | 0.02428893 | 0.01879702 | 0.03832762 | 0.01690003 | 0.01509341 | 0.0513992 | 0.0434835 | 0.06032628 | 0.02442563 | 0.02117625 | 0.02031661 | 0.02622589
950 | 6.998089 | 93.408972 | 18.259058 | 14.79155 | 12.743022 | 11.525357 | 10.577967 | 9.93875 | 17.900659 | 16.807359 | 13.37786 | 12.147601 | 11.10839 | 15.102118 | 16.907275 | 10.629169 | 10.28955 | 18.00081 | 16.311044 | 19.875134 | 12.504269 | 11.628315 | 11.45027 | 12.585268 | 12.79068 | 8.876606 | 6.554073 | 5.169933 | 4.091154 | 3.362364 | 12.38713 | 11.15465 | 7.274637 | 5.877584 | 4.69534 | 9.228053 | 11.26738 | 4.149499 | 3.762414 | 12.49992 | 10.59445 | 14.60752 | 6.282891 | 5.287071 | 5.084492 | 6.374903 | 0.13944 | 0.01783533 | 0.01237754 | 0.009138999 | 0.007208954 | 0.005704706 | 0.00468848 | 0.01727261 | 0.01555405 | 0.01571123 | 0.01014375 | 0.008195704 | 0.006547182 | 0.0128676 | 0.005786061 | 0.00524631 | 0.01742989 | 0.0147729 | 0.02036873 | 0.008760863 | 0.007372292 | 0.007089816 | 0.008889165
940 | 6.852753 | 93.410875 | 17.78915 | 14.33024 | 12.64201 | 11.337838 | 10.461895 | 9.894118 | 17.387733 | 16.407802 | 13.134416 | 12.062642 | 11.082852 | 14.822127 | 16.402454 | 10.487841 | 10.168263 | 17.521505 | 15.94612 | 19.491276 | 12.25239 | 11.631516 | 11.32267 | 12.387706 | 12.42697 | 8.519573 | 6.604772 | 5.122108 | 4.124581 | 3.477263 | 11.97458 | 10.86904 | 7.163784 | 5.946484 | 4.83187 | 9.076525 | 10.863 | 4.154148 | 3.789885 | 12.12537 | 10.34759 | 14.34207 | 6.162144 | 5.456243 | 5.104846 | 6.315901 | 0.44411 | 0.0551894 | 0.03783628 | 0.02933245 | 0.02274779 | 0.01831768 | 0.01544287 | 0.05318032 | 0.04827049 | 0.04824368 | 0.03181508 | 0.02640893 | 0.02145882 | 0.04030976 | 0.01844899 | 0.01683126 | 0.05384998 | 0.04595469 | 0.06369459 | 0.0273667 | 0.02423172 | 0.02267113 | 0.02804955
930 | 6.95422 | 93.440323 | 17.288616 | 14.006068 | 12.430246 | 11.286219 | 10.401875 | 9.936577 | 17.069181 | 16.248847 | 13.131548 | 11.900767 | 10.879927 | 14.460218 | 16.031902 | 10.385923 | 10.177713 | 17.480012 | 15.604682 | 18.99143 | 12.287551 | 11.724637 | 11.427179 | 12.259817 | 11.73968 | 8.031595 | 6.24463 | 4.944516 | 3.937896 | 3.407694 | 11.4924 | 10.5672 | 7.04045 | 5.643204 | 4.482222 | 8.545768 | 10.32233 | 3.919725 | 3.682514 | 11.9553 | 9.839853 | 13.65568 | 6.082595 | 5.443029 | 5.104836 | 6.051098 | 0.40679 | 0.04775585 | 0.03267172 | 0.02540253 | 0.0201138 | 0.01601897 | 0.01386216 | 0.04674993 | 0.04298632 | 0.04199019 | 0.02863985 | 0.02295599 | 0.01823323 | 0.03476333 | 0.01594505 | 0.0149801 | 0.04863295 | 0.04002754 | 0.05554992 | 0.02474339 | 0.0221417 | 0.02076596 | 0.02461526
920 | 7.000854 | 93.419528 | 17.268225 | 13.64847 | 12.128905 | 11.089433 | 10.632032 | 9.852639 | 16.677803 | 16.035102 | 12.810378 | 11.929395 | 10.936873 | 14.253452 | 15.875937 | 10.265057 | 10.319318 | 16.9093 | 15.393009 | 18.735211 | 11.942381 | 11.774504 | 11.255153 | 11.906837 | 11.66868 | 7.576712 | 5.851863 | 4.66955 | 4.148671 | 3.260236 | 11.00284 | 10.27734 | 6.625917 | 5.625089 | 4.49586 | 8.262261 | 10.09755 | 3.730492 | 3.792339 | 11.26398 | 9.551779 | 13.32033 | 5.639852 | 5.448982 | 4.858174 | 5.599444 | 0.69657 | 0.08128049 | 0.05277711 | 0.04076232 | 0.03252668 | 0.0288984 | 0.02270983 | 0.07664249 | 0.07158885 | 0.07033652 | 0.04615415 | 0.03918268 | 0.03131681 | 0.05755243 | 0.02598549 | 0.0264163 | 0.07846151 | 0.06653482 | 0.09278543 | 0.03928551 | 0.03795597 | 0.03384058 | 0.03900405
910 | 6.960566 | 93.413105 | 17.003141 | 13.603876 | 12.066071 | 11.14365 | 10.488911 | 9.772533 | 16.150663 | 15.232251 | 12.414771 | 11.830072 | 10.736929 | 13.925899 | 15.433893 | 10.40174 | 10.123964 | 16.818301 | 15.060576 | 18.695962 | 11.92382 | 11.554556 | 11.065746 | 11.774805 | 11.41732 | 7.573098 | 5.827174 | 4.777869 | 4.032133 | 3.2153 | 10.4552 | 9.41721 | 6.223439 | 5.558859 | 4.314712 | 7.938162 | 9.645235 | 3.932788 | 3.616127 | 11.20882 | 9.223015 | 13.32403 | 5.665456 | 5.245487 | 4.689178 | 5.496009 | 0.58553 | 0.06685185 | 0.04434276 | 0.03411985 | 0.02797586 | 0.02360935 | 0.01882655 | 0.06121834 | 0.05514059 | 0.05647575 | 0.0364401 | 0.03254878 | 0.02526394 | 0.04648032 | 0.02302765 | 0.02117351 | 0.065631 | 0.05400352 | 0.07801619 | 0.03317294 | 0.0307139 | 0.02745655 | 0.03218078
900 | 6.992314 | 93.420205 | 16.358284 | 13.389873 | 11.845796 | 11.074059 | 10.192821 | 9.661806 | 15.955909 | 14.838908 | 12.424564 | 11.452544 | 10.864941 | 13.756897 | 15.038489 | 10.495264 | 10.174564 | 16.685309 | 15.052536 | 18.443423 | 11.800736 | 11.161138 | 11.18228 | 11.947948 | 10.65183 | 7.293102 | 5.5397 | 4.661721 | 3.657842 | 3.052243 | 10.19748 | 8.934656 | 6.197436 | 5.092446 | 4.423628 | 7.709247 | 9.160457 | 4.002535 | 3.637029 | 11.02089 | 9.176346 | 13.00168 | 5.488467 | 4.760842 | 4.784906 | 5.655834 | 0.69429 | 0.07395461 | 0.05063528 | 0.03846159 | 0.03236586 | 0.02539603 | 0.02119142 | 0.07080008 | 0.06203242 | 0.06360013 | 0.04302818 | 0.03535634 | 0.03071281 | 0.05352453 | 0.0277892 | 0.02525153 | 0.07651694 | 0.06371045 | 0.09026939 | 0.03810588 | 0.03305405 | 0.03322112 | 0.03926789
890 | 7.033247 | 93.420735 | 16.62488 | 13.432616 | 11.565773 | 11.020134 | 9.916509 | 9.556481 | 15.639639 | 14.708471 | 12.317979 | 11.681097 | 10.705482 | 12.976975 | 14.746246 | 10.202036 | 9.993578 | 16.288018 | 15.072992 | 17.766535 | 11.788199 | 11.49573 | 11.3032 | 11.451457 | 10.90591 | 7.294855 | 5.174523 | 4.553593 | 3.296018 | 2.885285 | 9.793385 | 8.740304 | 6.029631 | 5.30569 | 4.195276 | 6.77793 | 8.783055 | 3.621589 | 3.38391 | 10.52573 | 9.152737 | 12.19287 | 5.427484 | 5.094845 | 4.875786 | 5.044478 | 0.86078 | 0.0938759 | 0.06279265 | 0.04454126 | 0.03919642 | 0.02837147 | 0.02483596 | 0.0842995 | 0.07523479 | 0.07560278 | 0.05190186 | 0.04567032 | 0.0361121 | 0.05834307 | 0.03117391 | 0.02912802 | 0.09060335 | 0.07878493 | 0.1049538 | 0.0467187 | 0.04385541 | 0.04196979 | 0.04342186
880 | 7.189611 | 93.40193 | 17.000602 | 13.002804 | 11.554764 | 10.889814 | 10.057586 | 9.457274 | 15.484219 | 14.877108 | 12.067722 | 11.433094 | 10.445633 | 12.818471 | 14.324547 | 10.422151 | 9.822477 | 15.778702 | 14.750487 | 17.6653 | 11.818245 | 11.770222 | 11.589292 | 11.230413 | 11.15588 | 6.631738 | 4.985724 | 4.22855 | 3.279732 | 2.594514 | 9.443338 | 8.756499 | 5.569261 | 4.847241 | 3.722304 | 6.422421 | 8.130779 | 3.69553 | 3.011451 | 9.776247 | 8.613163 | 11.90522 | 5.285519 | 5.230887 | 5.025018 | 4.616491 | 0.87434 | 0.09754032 | 0.05798394 | 0.04359218 | 0.03697191 | 0.02867601 | 0.02268487 | 0.08256688 | 0.07656157 | 0.07109066 | 0.04869427 | 0.04238137 | 0.03254559 | 0.05615379 | 0.0323115 | 0.02633032 | 0.08547764 | 0.07530833 | 0.1040921 | 0.04621341 | 0.04573574 | 0.04393574 | 0.04036383
870 | 6.92364 | 93.385132 | 15.762108 | 12.503751 | 11.431486 | 10.829822 | 9.957564 | 9.556584 | 15.167402 | 14.60016 | 11.935744 | 11.121146 | 10.348569 | 12.687574 | 14.654927 | 9.703746 | 9.793705 | 15.435765 | 14.453043 | 17.663043 | 11.66057 | 10.923344 | 11.111168 | 11.34718 | 10.06433 | 6.370413 | 5.15065 | 4.465316 | 3.470599 | 3.012862 | 9.39154 | 8.749235 | 5.72453 | 4.797235 | 3.916668 | 6.579315 | 8.811275 | 3.180888 | 3.283581 | 9.695215 | 8.582557 | 12.21061 | 5.41142 | 4.571887 | 4.785869 | 5.05466 | 0.89933 | 0.0905115 | 0.05729104 | 0.04632135 | 0.04015793 | 0.03121213 | 0.02709557 | 0.08446094 | 0.0786845 | 0.07924244 | 0.05148242 | 0.04314297 | 0.03522377 | 0.05916975 | 0.02860668 | 0.02953023 | 0.08719198 | 0.07718551 | 0.1098137 | 0.04866653 | 0.04111635 | 0.04304075 | 0.04545807
860 | 6.656794 | 93.481548 | 15.317592 | 13.388675 | 11.504393 | 10.501633 | 10.260501 | 10.361102 | 14.979048 | 13.748109 | 12.187758 | 10.730989 | 10.219452 | 12.091139 | 13.965727 | 9.815131 | 9.574975 | 15.696859 | 14.836954 | 17.409703 | 11.776893 | 11.078734 | 11.065995 | 11.544627 | 9.845784 | 7.664137 | 5.526805 | 4.386885 | 4.112511 | 4.226993 | 9.463345 | 8.071148 | 6.302649 | 4.647766 | 4.065794 | 6.193003 | 8.317464 | 3.60548 | 3.331932 | 10.27399 | 9.302768 | 12.20482 | 5.836279 | 5.043135 | 5.028655 | 5.572506 | 0.91764 | 0.09034886 | 0.07032919 | 0.05071617 | 0.04025581 | 0.03773805 | 0.03878858 | 0.08683944 | 0.07406408 | 0.07632438 | 0.05783563 | 0.04264976 | 0.03730935 | 0.05682948 | 0.03308533 | 0.03057514 | 0.09427829 | 0.08536592 | 0.1119963 | 0.05355603 | 0.04627783 | 0.04614495 | 0.05113555
850 | 6.946384 | 93.874782 | 16.21627 | 12.877016 | 11.363425 | 10.450194 | 9.982456 | 9.554257 | 14.292841 | 13.504728 | 11.859417 | 10.902574 | 10.332898 | 12.093661 | 13.345627 | 9.901739 | 9.80857 | 15.981406 | 14.573118 | 16.990284 | 11.717387 | 11.210368 | 11.230045 | 11.273716 | 10.44275 | 6.6985 | 4.994869 | 3.965015 | 3.436973 | 2.953226 | 8.288432 | 7.403839 | 5.553582 | 4.47535 | 3.832633 | 5.817296 | 7.225128 | 3.34581 | 3.240569 | 10.18004 | 8.602757 | 11.30784 | 5.393636 | 4.822369 | 4.844548 | 4.893769 | 0.829 | 0.08657036 | 0.05553057 | 0.04140746 | 0.03286998 | 0.0284925 | 0.02448225 | 0.0687111 | 0.06137783 | 0.05989631 | 0.04603919 | 0.03710065 | 0.03177253 | 0.04822538 | 0.02773676 | 0.02686432 | 0.0843925 | 0.07131686 | 0.093742 | 0.04471324 | 0.03997744 | 0.0401613 | 0.04056935
840 | 6.935008 | 93.747064 | 16.32249 | 12.773046 | 11.26097 | 10.343354 | 9.925049 | 9.475921 | 14.015242 | 13.235323 | 11.760207 | 10.788849 | 10.259926 | 11.846714 | 13.105804 | 9.844057 | 9.746746 | 15.886478 | 14.567766 | 16.560471 | 11.691111 | 11.168104 | 11.191819 | 11.200851 | 10.60299 | 6.612344 | 4.905546 | 3.867781 | 3.394207 | 2.88539 | 8.011477 | 7.133343 | 5.469523 | 4.371794 | 3.773355 | 5.567202 | 6.98741 | 3.302478 | 3.192251 | 10.11398 | 8.63293 | 10.86976 | 5.391493 | 4.800589 | 4.827393 | 4.837601 | 0.94124 | 0.09979962 | 0.06223803 | 0.04617296 | 0.0364051 | 0.03194763 | 0.02715845 | 0.07540723 | 0.06714188 | 0.0657683 | 0.05148133 | 0.04114908 | 0.03551632 | 0.05240074 | 0.03108424 | 0.03004674 | 0.09519683 | 0.08125659 | 0.1023106 | 0.05074689 | 0.04518506 | 0.04543735 | 0.04553344
830 | 6.922583 | 93.447341 | 16.460005 | 12.717218 | 11.16112 | 10.256174 | 9.876122 | 9.452599 | 13.761845 | 12.978665 | 11.675339 | 10.675226 | 10.184729 | 11.62174 | 12.888297 | 9.798148 | 9.707172 | 15.805509 | 14.60515 | 16.069493 | 11.700688 | 11.12939 | 11.162621 | 11.144412 | 10.83991 | 6.60544 | 4.837548 | 3.807433 | 3.374373 | 2.891473 | 7.789813 | 6.902046 | 5.422236 | 4.28463 | 3.726043 | 5.361314 | 6.799539 | 3.285492 | 3.181776 | 10.10124 | 8.74451 | 10.39927 | 5.451046 | 4.801454 | 4.839255 | 4.818542 | 0.8493 | 0.09206339 | 0.0561 | 0.04108529 | 0.03233653 | 0.02865855 | 0.02455728 | 0.06615888 | 0.05861907 | 0.05774848 | 0.04605105 | 0.03638936 | 0.03164528 | 0.04553364 | 0.02790368 | 0.02702282 | 0.08578981 | 0.07426712 | 0.08832097 | 0.04629574 | 0.04077875 | 0.04109979 | 0.04092388
820 | 6.952388 | 93.240774 | 16.545181 | 12.591798 | 11.019252 | 10.137581 | 9.77464 | 9.401667 | 13.503264 | 12.690629 | 11.524147 | 10.550874 | 10.09635 | 11.408765 | 12.643491 | 9.736956 | 9.637695 | 15.729021 | 14.611098 | 15.522196 | 11.642887 | 11.078612 | 11.074594 | 11.018268 | 10.95001 | 6.45755 | 4.662703 | 3.654426 | 3.238956 | 2.81175 | 7.495808 | 6.570202 | 5.239462 | 4.127244 | 3.60724 | 5.107698 | 6.516474 | 3.195804 | 3.082127 | 10.02487 | 8.755725 | 9.790237 | 5.375036 | 4.730536 | 4.725945 | 4.661579 | 0.79899 | 0.08748947 | 0.05159518 | 0.03725453 | 0.0291985 | 0.02587893 | 0.0224656 | 0.05989076 | 0.05249525 | 0.05206597 | 0.04186278 | 0.03297626 | 0.02882149 | 0.04081 | 0.02553415 | 0.02462589 | 0.0800977 | 0.06995737 | 0.07822301 | 0.042946 | 0.03779651 | 0.03775983 | 0.03724555
810 | 6.953115 | 93.297683 | 16.748805 | 12.492826 | 10.878635 | 10.053205 | 9.738891 | 9.373808 | 13.25204 | 12.453539 | 11.416493 | 10.477393 | 10.00521 | 11.218931 | 12.424333 | 9.68732 | 9.592414 | 15.633303 | 14.641289 | 14.952708 | 11.626476 | 11.036344 | 11.037772 | 10.914677 | 11.16627 | 6.336185 | 4.495684 | 3.552699 | 3.193296 | 2.775614 | 7.200208 | 6.291446 | 5.109475 | 4.037454 | 3.497831 | 4.884083 | 6.258185 | 3.134309 | 3.025744 | 9.90345 | 8.778544 | 9.131872 | 5.34896 | 4.675712 | 4.677342 | 4.536831 | 0.97488 | 0.1088578 | 0.0617702 | 0.04382753 | 0.03463455 | 0.0311308 | 0.0270589 | 0.07019338 | 0.06133405 | 0.06100979 | 0.04981125 | 0.03936033 | 0.03409965 | 0.04761395 | 0.03055575 | 0.02949738 | 0.09654676 | 0.08558027 | 0.0890248 | 0.05214594 | 0.04558259 | 0.04559848 | 0.04422866
800 | 6.962479 | 93.198938 | 16.898741 | 12.371198 | 10.755903 | 9.959506 | 9.679506 | 9.305639 | 13.015292 | 12.211975 | 11.304323 | 10.361393 | 9.933766 | 11.042237 | 12.21041 | 9.630515 | 9.551848 | 15.554499 | 14.654925 | 14.439699 | 11.598905 | 11.007914 | 10.981144 | 10.828681 | 11.34895 | 6.200029 | 4.354025 | 3.442125 | 3.12124 | 2.692558 | 6.93479 | 6.018276 | 4.981308 | 3.902444 | 3.412633 | 4.681603 | 6.016489 | 3.065081 | 2.974894 | 9.824095 | 8.801828 | 8.55703 | 5.318025 | 4.642344 | 4.611722 | 4.4373 | 0.98859 | 0.1121946 | 0.06129286 | 0.04304345 | 0.03402851 | 0.03085627 | 0.02661836 | 0.06855664 | 0.05949607 | 0.05947841 | 0.04924472 | 0.03857917 | 0.03373695 | 0.04628186 | 0.03030108 | 0.02940951 | 0.09712002 | 0.08701399 | 0.08459394 | 0.05257346 | 0.04589375 | 0.04559103 | 0.04386671
790 | 6.960397 | 93.204596 | 17.005134 | 12.206184 | 10.624068 | 9.856369 | 9.607025 | 9.288714 | 12.747433 | 11.991687 | 11.152711 | 10.232769 | 9.84305 | 10.873292 | 11.968519 | 9.571054 | 9.488567 | 15.407957 | 14.64718 | 13.886368 | 11.543478 | 10.962858 | 10.915265 | 10.702616 | 11.47051 | 6.013322 | 4.205027 | 3.32593 | 3.040173 | 2.675211 | 6.6309 | 5.768428 | 4.809753 | 3.757083 | 3.310669 | 4.490184 | 5.741972 | 2.998939 | 2.904376 | 9.658886 | 8.794343 | 7.928712 | 5.256432 | 4.592635 | 4.538197 | 4.294912 | 1.0045 | 0.1152212 | 0.06040382 | 0.0422395 | 0.03340897 | 0.03053854 | 0.02687249 | 0.06660739 | 0.05794386 | 0.05767811 | 0.04831397 | 0.0377399 | 0.03325567 | 0.04510389 | 0.03012435 | 0.02917445 | 0.09702351 | 0.08833917 | 0.07964391 | 0.05280086 | 0.04613302 | 0.04558619 | 0.04314239
780 | 6.963274 | 93.149958 | 17.125636 | 12.066814 | 10.496036 | 9.791185 | 9.564873 | 9.298206 | 12.52368 | 11.853943 | 11.012284 | 10.133431 | 9.770402 | 10.751551 | 11.794597 | 9.534731 | 9.468025 | 15.276997 | 14.633308 | 13.405024 | 11.521579 | 10.948103 | 10.907969 | 10.601785 | 11.61721 | 5.857754 | 4.059939 | 3.251741 | 2.992053 | 2.685937 | 6.379807 | 5.61438 | 4.651303 | 3.644282 | 3.227897 | 4.352694 | 5.546515 | 2.957458 | 2.880893 | 9.517926 | 8.78551 | 7.385829 | 5.234224 | 4.57781 | 4.531849 | 4.181115 | 1.0687 | 0.1241531 | 0.06260182 | 0.04338857 | 0.03475135 | 0.03197607 | 0.02870461 | 0.068181 | 0.06000087 | 0.0592756 | 0.04970848 | 0.03894644 | 0.03449653 | 0.04651724 | 0.03160636 | 0.0307881 | 0.1017181 | 0.09389074 | 0.07893235 | 0.05593815 | 0.04892306 | 0.04843187 | 0.04468358
770 | 6.971113 | 93.303735 | 17.138732 | 11.880059 | 10.360145 | 9.696064 | 9.505454 | 9.307452 | 12.269088 | 11.683925 | 10.854707 | 9.99835 | 9.688668 | 10.600012 | 11.561203 | 9.487925 | 9.428264 | 15.094652 | 14.57033 | 12.936398 | 11.473929 | 10.898744 | 10.84645 | 10.494801 | 11.58509 | 5.616767 | 3.882403 | 3.123302 | 2.90527 | 2.678712 | 6.060009 | 5.393196 | 4.447206 | 3.468941 | 3.114844 | 4.156393 | 5.253271 | 2.885216 | 2.816956 | 9.2711 | 8.67633 | 6.819673 | 5.153746 | 4.497476 | 4.43778 | 4.036228 | 1.0646 | 0.1233349 | 0.0597961 | 0.04133206 | 0.03325068 | 0.03092951 | 0.02851757 | 0.06451486 | 0.05741596 | 0.05592632 | 0.04734496 | 0.03693034 | 0.03316062 | 0.04424896 | 0.03071601 | 0.02998932 | 0.09870013 | 0.0923682 | 0.07260224 | 0.05486678 | 0.04788013 | 0.04724461 | 0.04296968
760 | 6.974806 | 93.205884 | 17.094862 | 11.669169 | 10.210227 | 9.594853 | 9.448451 | 9.188919 | 12.006236 | 11.506636 | 10.679112 | 9.888774 | 9.606795 | 10.456199 | 11.349174 | 9.434313 | 9.368642 | 14.89767 | 14.449386 | 12.510952 | 11.416887 | 10.841471 | 10.788312 | 10.376306 | 11.55532 | 5.383395 | 3.714646 | 3.009607 | 2.841771 | 2.544145 | 5.768381 | 5.197681 | 4.251385 | 3.346442 | 3.023296 | 3.996264 | 5.017716 | 2.825561 | 2.750261 | 9.062369 | 8.552669 | 6.344462 | 5.095112 | 4.437146 | 4.37633 | 3.904805 | 0.24716 | 0.02856012 | 0.0133056 | 0.00918112 | 0.007438545 | 0.007023721 | 0.006288108 | 0.01425713 | 0.01284659 | 0.01240179 | 0.01050772 | 0.008271065 | 0.007472378 | 0.009877166 | 0.006983656 | 0.006797544 | 0.02239855 | 0.02113878 | 0.01568097 | 0.01259308 | 0.01096685 | 0.01081654 | 0.009651117
750 | 6.975147 | 93.320913 | 17.003402 | 11.493044 | 10.09557 | 9.524805 | 9.423257 | 9.182655 | 11.795212 | 11.415173 | 10.551068 | 9.797103 | 9.564557 | 10.351192 | 11.156811 | 9.414887 | 9.355829 | 14.729107 | 14.318194 | 12.172706 | 11.386386 | 10.833395 | 10.788945 | 10.30447 | 11.42334 | 5.169038 | 3.574139 | 2.921716 | 2.805577 | 2.53033 | 5.513426 | 5.080259 | 4.094378 | 3.233045 | 2.967175 | 3.86614 | 4.785629 | 2.796004 | 2.728451 | 8.848646 | 8.382463 | 5.943432 | 5.047437 | 4.416642 | 4.365914 | 3.812777 | 1.1273 | 0.1287753 | 0.05827056 | 0.04029127 | 0.0329365 | 0.03162727 | 0.02852441 | 0.06215285 | 0.05726976 | 0.0539484 | 0.04615592 | 0.03644612 | 0.03344896 | 0.04358299 | 0.03151935 | 0.03075783 | 0.09975078 | 0.0944955 | 0.06700031 | 0.05689976 | 0.04978881 | 0.04921695 | 0.04298144
740 | 6.978855 | 93.158267 | 16.757125 | 11.263236 | 9.943233 | 9.434378 | 9.353912 | 9.110986 | 11.53877 | 11.270634 | 10.370068 | 9.662863 | 9.458994 | 10.197794 | 10.926011 | 9.349926 | 9.300361 | 14.467115 | 14.080016 | 11.797668 | 11.273016 | 10.758529 | 10.730653 | 10.186859 | 11.17938 | 4.919847 | 3.407664 | 2.823869 | 2.731509 | 2.452602 | 5.235092 | 4.928313 | 3.896992 | 3.086062 | 2.852121 | 3.699536 | 4.533829 | 2.726933 | 2.670035 | 8.576908 | 8.13605 | 5.531177 | 4.931039 | 4.342037 | 4.31011 | 3.687 | 1.1119 | 0.1243035 | 0.05470378 | 0.03788981 | 0.03139859 | 0.03037164 | 0.02727048 | 0.05820899 | 0.05479791 | 0.05041165 | 0.04333066 | 0.03431392 | 0.03171273 | 0.04113514 | 0.03032077 | 0.02968812 | 0.09536664 | 0.09046474 | 0.06150116 | 0.05482822 | 0.04827911 | 0.04792411 | 0.04099576
730 | 6.979959 | 93.199927 | 16.472411 | 11.072068 | 9.817647 | 9.35186 | 9.317858 | 9.086456 | 11.319914 | 11.171481 | 10.210146 | 9.558576 | 9.38426 | 10.079121 | 10.744381 | 9.316205 | 9.262051 | 14.223236 | 13.837435 | 11.501646 | 11.17438 | 10.72168 | 10.692001 | 10.094784 | 10.84544 | 4.695592 | 3.25945 | 2.725451 | 2.686454 | 2.421002 | 4.979 | 4.809282 | 3.709118 | 2.962489 | 2.762609 | 3.55904 | 4.320713 | 2.684559 | 2.622445 | 8.290553 | 7.85139 | 5.186737 | 4.812598 | 4.294735 | 4.260771 | 3.576983 | 1.0294 | 0.1116429 | 0.04833642 | 0.03355278 | 0.0280558 | 0.02765436 | 0.0249218 | 0.05125383 | 0.04950675 | 0.04447742 | 0.03818166 | 0.03049586 | 0.0284383 | 0.03663676 | 0.02763485 | 0.02699544 | 0.08534295 | 0.08082221 | 0.05339227 | 0.04954088 | 0.04421001 | 0.04386038 | 0.03682146
720 | 6.975444 | 93.188974 | 16.121532 | 10.87313 | 9.685922 | 9.271815 | 9.260291 | 9.06399 | 11.121168 | 11.092187 | 10.051999 | 9.451573 | 9.318553 | 9.979289 | 10.552469 | 9.274793 | 9.224465 | 13.965609 | 13.558321 | 11.22811 | 11.080144 | 10.656952 | 10.651307 | 10.01154 | 10.45508 | 4.47425 | 3.114385 | 2.639445 | 2.626224 | 2.400972 | 4.758034 | 4.724882 | 3.533977 | 2.845649 | 2.693065 | 3.450658 | 4.10721 | 2.642862 | 2.585119 | 8.004362 | 7.540434 | 4.880353 | 4.711106 | 4.226826 | 4.220363 | 3.487616 | 0.8994 | 0.09403301 | 0.0402414 | 0.02801078 | 0.02373917 | 0.02362026 | 0.02159434 | 0.04279376 | 0.04249559 | 0.03694025 | 0.03178459 | 0.02559376 | 0.02422143 | 0.03103521 | 0.0237699 | 0.02325056 | 0.07199123 | 0.06781867 | 0.0438939 | 0.04237168 | 0.03801607 | 0.03795795 | 0.03136761
710 | 6.983635 | 93.2532 | 15.733729 | 10.686619 | 9.571732 | 9.18759 | 9.20321 | 9.018213 | 10.938798 | 11.028378 | 9.891789 | 9.339764 | 9.245734 | 9.894881 | 10.396339 | 9.238734 | 9.18177 | 13.709225 | 13.256398 | 10.972569 | 10.944905 | 10.590279 | 10.61409 | 9.933827 | 9.991809 | 4.245558 | 2.969965 | 2.529923 | 2.547821 | 2.335812 | 4.533772 | 4.636124 | 3.33639 | 2.704273 | 2.596545 | 3.339929 | 3.913655 | 2.588525 | 2.523254 | 7.69243 | 7.177102 | 4.572359 | 4.54075 | 4.135421 | 4.162644 | 3.384504 | 1.1954 | 0.1194421 | 0.0507514 | 0.03550296 | 0.0302427 | 0.03045665 | 0.02792229 | 0.05419671 | 0.05542023 | 0.04678383 | 0.03988321 | 0.03232689 | 0.0310391 | 0.03992551 | 0.03094323 | 0.03016297 | 0.0919553 | 0.08579508 | 0.05465799 | 0.05428012 | 0.04943482 | 0.04976024 | 0.04045836
700 | 6.980407 | 93.188091 | 15.408371 | 10.547243 | 9.498199 | 9.163535 | 9.186281 | 9.011407 | 10.823265 | 11.006777 | 9.803835 | 9.280333 | 9.213329 | 9.859564 | 10.28574 | 9.241869 | 9.180836 | 13.512464 | 12.998225 | 10.781507 | 10.850627 | 10.562577 | 10.592732 | 9.906883 | 9.639835 | 4.095613 | 2.893483 | 2.509556 | 2.535657 | 2.334967 | 4.411579 | 4.62157 | 3.243929 | 2.64357 | 2.566693 | 3.30781 | 3.796138 | 2.59944 | 2.529409 | 7.482639 | 6.896401 | 4.363787 | 4.442893 | 4.11317 | 4.147695 | 3.362047 | 1.1636 | 0.1121691 | 0.04765655 | 0.03366857 | 0.0292012 | 0.0295049 | 0.02716967 | 0.05133313 | 0.05377659 | 0.04417187 | 0.03774636 | 0.03076059 | 0.02986604 | 0.03848968 | 0.03024708 | 0.0294322 | 0.08706799 | 0.08024652 | 0.05077703 | 0.0516975 | 0.04786084 | 0.04826257 | 0.03912077
690 | 6.980937 | 93.244495 | 15.034113 | 10.386321 | 9.401878 | 9.100638 | 9.128991 | 8.972593 | 10.685341 | 10.949691 | 9.674654 | 9.201946 | 9.151047 | 9.777039 | 10.146118 | 9.203329 | 9.145244 | 13.253964 | 12.678571 | 10.560528 | 10.726521 | 10.480597 | 10.524871 | 9.811502 | 9.202836 | 3.906015 | 2.779038 | 2.433827 | 2.466326 | 2.287041 | 4.247977 | 4.550154 | 3.091486 | 2.549941 | 2.491606 | 3.208726 | 3.631197 | 2.551526 | 2.484954 | 7.17875 | 6.523278 | 4.105259 | 4.295058 | 4.013847 | 4.064482 | 3.248186 | 1.0746 | 0.09889368 | 0.04197403 | 0.02986354 | 0.0261539 | 0.02650313 | 0.02457654 | 0.04564876 | 0.04889595 | 0.03902085 | 0.03322111 | 0.02740167 | 0.02677479 | 0.03448097 | 0.0274187 | 0.02670332 | 0.07714285 | 0.07009915 | 0.04411512 | 0.04615469 | 0.0431328 | 0.04367692 | 0.034905
680 | 6.991164 | 93.299873 | 14.77962 | 10.299923 | 9.364408 | 9.081067 | 9.131481 | 8.976392 | 10.624387 | 10.957486 | 9.619126 | 9.176005 | 9.141408 | 9.761837 | 10.096216 | 9.219336 | 9.152749 | 13.094928 | 12.453364 | 10.416604 | 10.637157 | 10.445051 | 10.517367 | 9.774748 | 8.891625 | 3.790971 | 2.721155 | 2.396821 | 2.45454 | 2.276965 | 4.16164 | 4.541974 | 3.012599 | 2.505511 | 2.465905 | 3.175834 | 3.558157 | 2.555113 | 2.478888 | 6.977693 | 6.247474 | 3.92429 | 4.176225 | 3.95679 | 4.039401 | 3.1906 | 1.265 | 0.1124791 | 0.04795578 | 0.03442261 | 0.03031979 | 0.03104993 | 0.02880361 | 0.05264475 | 0.05745597 | 0.04501068 | 0.03810938 | 0.03169472 | 0.03119369 | 0.0401743 | 0.03232218 | 0.03135793 | 0.08826782 | 0.07903055 | 0.04964227 | 0.05282924 | 0.05005339 | 0.05109843 | 0.04036109
670 | 6.993384 | 93.284889 | 14.503727 | 10.199816 | 9.313281 | 9.035064 | 9.10247 | 8.947442 | 10.545269 | 10.922856 | 9.5528 | 9.128017 | 9.106311 | 9.718507 | 10.012936 | 9.208806 | 9.123808 | 12.9203 | 12.208948 | 10.257726 | 10.502735 | 10.361581 | 10.45778 | 9.717143 | 8.578746 | 3.675207 | 2.660953 | 2.342357 | 2.419559 | 2.241989 | 4.070037 | 4.501345 | 2.93512 | 2.448816 | 2.423958 | 3.124737 | 3.461524 | 2.541332 | 2.443996 | 6.778639 | 5.968458 | 3.741409 | 4.021435 | 3.860121 | 3.970064 | 3.123176 | 1.2853 | 0.1102626 | 0.04723743 | 0.03420123 | 0.03010631 | 0.03109859 | 0.02881628 | 0.05231219 | 0.05785579 | 0.04449096 | 0.0377251 | 0.03147464 | 0.03115513 | 0.04016224 | 0.03266373 | 0.03141268 | 0.08712584 | 0.07671259 | 0.04808833 | 0.05168751 | 0.04961413 | 0.05102723 | 0.04014218
660 | 6.998512 | 93.219255 | 14.304394 | 10.131772 | 9.276116 | 9.009536 | 9.088868 | 8.943687 | 10.489654 | 10.917452 | 9.492018 | 9.105879 | 9.089713 | 9.689868 | 9.956245 | 9.203861 | 9.121954 | 12.785885 | 11.993267 | 10.119485 | 10.414176 | 10.297561 | 10.419909 | 9.661462 | 8.358215 | 3.596588 | 2.616201 | 2.310485 | 2.401477 | 2.234949 | 4.006239 | 4.495612 | 2.863702 | 2.420987 | 2.402446 | 3.090435 | 3.395584 | 2.533351 | 2.439423 | 6.629041 | 5.724788 | 3.582519 | 3.919863 | 3.786388 | 3.926424 | 3.057886 | 1.2668 | 0.1058819 | 0.04556157 | 0.03314203 | 0.02926923 | 0.03042191 | 0.02831233 | 0.05075104 | 0.05695041 | 0.04301525 | 0.03627738 | 0.03066906 | 0.03043419 | 0.03914963 | 0.03209249 | 0.03090261 | 0.08397669 | 0.07252162 | 0.04538335 | 0.04965682 | 0.04796597 | 0.04973994 | 0.0387373
650 | 7.013103 | 93.235096 | 14.165198 | 10.075525 | 9.25624 | 9.008933 | 9.088414 | 8.945381 | 10.454522 | 10.928709 | 9.45933 | 9.089014 | 9.086503 | 9.687427 | 9.920653 | 9.213124 | 9.128535 | 12.685977 | 11.815929 | 10.014382 | 10.341789 | 10.255916 | 10.400188 | 9.625839 | 8.180422 | 3.514265 | 2.575798 | 2.292271 | 2.383405 | 2.219393 | 3.947977 | 4.490248 | 2.808547 | 2.384093 | 2.381214 | 3.069864 | 3.336958 | 2.526375 | 2.429404 | 6.496227 | 5.503747 | 3.44427 | 3.818996 | 3.720732 | 3.885815 | 2.999316 | 1.2299 | 0.100611 | 0.04322195 | 0.03167973 | 0.02819264 | 0.0293135 | 0.02729632 | 0.04855617 | 0.05522556 | 0.04104125 | 0.03454232 | 0.02932196 | 0.02928655 | 0.03775626 | 0.03107189 | 0.02987923 | 0.07989709 | 0.06769058 | 0.04236108 | 0.04696984 | 0.04576128 | 0.04779164 | 0.03688859
640 | 7.017594 | 93.299698 | 14.035324 | 10.019901 | 9.223925 | 8.991147 | 9.079958 | 8.930316 | 10.403829 | 10.912736 | 9.415378 | 9.060008 | 9.059604 | 9.664249 | 9.868688 | 9.209307 | 9.113545 | 12.571766 | 11.621464 | 9.887809 | 10.234529 | 10.191044 | 10.349082 | 9.578009 | 8.016524 | 3.440684 | 2.530104 | 2.263591 | 2.365284 | 2.193927 | 3.879472 | 4.460681 | 2.749229 | 2.342442 | 2.341979 | 3.033969 | 3.267789 | 2.513371 | 2.40374 | 6.352118 | 5.269309 | 3.289654 | 3.686014 | 3.636315 | 3.816919 | 2.935313 | 1.2962 | 0.1039102 | 0.04459814 | 0.03279521 | 0.02934066 | 0.03065882 | 0.02843768 | 0.05028572 | 0.05781935 | 0.04235708 | 0.0356355 | 0.03036273 | 0.03035673 | 0.03932631 | 0.03257831 | 0.03115727 | 0.08233616 | 0.06830078 | 0.04264049 | 0.04777811 | 0.04713392 | 0.0494749 | 0.03804752
630 | 7.024096 | 93.292817 | 13.900662 | 9.963162 | 9.187713 | 8.972918 | 9.06034 | 8.921356 | 10.356241 | 10.883866 | 9.373517 | 9.02908 | 9.044936 | 9.650159 | 9.827482 | 9.191084 | 9.094459 | 12.466235 | 11.431027 | 9.772505 | 10.127396 | 10.12652 | 10.288605 | 9.523683 | 7.85727 | 3.368868 | 2.481569 | 2.235596 | 2.335717 | 2.176537 | 3.818222 | 4.420937 | 2.694274 | 2.299918 | 2.318077 | 3.010851 | 3.213698 | 2.485428 | 2.374789 | 6.225439 | 5.045428 | 3.150814 | 3.556649 | 3.555648 | 3.740923 | 2.866135 | 1.2589 | 0.09891517 | 0.04241068 | 0.03124047 | 0.02814391 | 0.02940435 | 0.02740042 | 0.04806759 | 0.05565517 | 0.04045724 | 0.03391822 | 0.02895367 | 0.02918227 | 0.03790361 | 0.03128906 | 0.02989622 | 0.07837205 | 0.06351689 | 0.03966559 | 0.04477466 | 0.04476205 | 0.04709448 | 0.03608177
620 | 7.036135 | 93.262819 | 13.804955 | 9.934355 | 9.186058 | 8.986066 | 9.070867 | 8.93438 | 10.342278 | 10.894828 | 9.363928 | 9.026658 | 9.053349 | 9.655963 | 9.822576 | 9.212099 | 9.118772 | 12.402989 | 11.277608 | 9.708652 | 10.062801 | 10.082015 | 10.274184 | 9.503727 | 7.739704 | 3.324277 | 2.467466 | 2.238297 | 2.335479 | 2.179058 | 3.79092 | 4.422518 | 2.671224 | 2.284817 | 2.315404 | 3.005635 | 3.196355 | 2.497301 | 2.390372 | 6.143577 | 4.859729 | 3.065953 | 3.471246 | 3.493228 | 3.713045 | 2.831328 | 1.3299 | 0.1029303 | 0.04420957 | 0.03281483 | 0.02976711 | 0.03105953 | 0.02897929 | 0.05041544 | 0.05881507 | 0.04250832 | 0.0355246 | 0.03038578 | 0.03079256 | 0.03997194 | 0.0332116 | 0.03178955 | 0.08170343 | 0.06462954 | 0.04077411 | 0.0461641 | 0.04645644 | 0.04937979 | 0.03765384
610 | 7.041706 | 93.246198 | 13.604939 | 9.877568 | 9.163743 | 8.983177 | 9.072273 | 8.941314 | 10.283585 | 10.840346 | 9.325864 | 9.012845 | 9.039903 | 9.620018 | 9.767176 | 9.218999 | 9.125511 | 12.286681 | 11.084051 | 9.613888 | 9.959872 | 10.00592 | 10.229929 | 9.464386 | 7.508501 | 3.254067 | 2.43638 | 2.229391 | 2.331532 | 2.181394 | 3.71874 | 4.355438 | 2.622172 | 2.263405 | 2.294425 | 2.959152 | 3.127675 | 2.499709 | 2.392558 | 6.00676 | 4.633953 | 2.952131 | 3.348286 | 3.400995 | 3.65735 | 2.780882 | 1.3237 | 0.09939003 | 0.04307409 | 0.03225036 | 0.02951045 | 0.03086249 | 0.02887511 | 0.04922496 | 0.05765294 | 0.04140103 | 0.03470969 | 0.02996069 | 0.0303713 | 0.0391703 | 0.03308865 | 0.03167029 | 0.07951148 | 0.06133964 | 0.03907736 | 0.04432126 | 0.04501897 | 0.04841234 | 0.03681053
600 | 7.052071 | 93.252147 | 13.229009 | 9.811231 | 9.14711 | 8.976396 | 9.070874 | 8.941168 | 10.192208 | 10.724844 | 9.285409 | 8.996828 | 9.02919 | 9.573302 | 9.685755 | 9.224083 | 9.118765 | 12.105567 | 10.87117 | 9.514108 | 9.848323 | 9.937114 | 10.179115 | 9.4171 | 7.06782 | 3.165837 | 2.405122 | 2.209447 | 2.317746 | 2.169061 | 3.601856 | 4.210996 | 2.563604 | 2.232869 | 2.269966 | 2.893396 | 3.022174 | 2.493333 | 2.372637 | 5.787594 | 4.378247 | 2.8256 | 3.2083 | 3.309937 | 3.586876 | 2.71448 | 1.3278 | 0.09384652 | 0.04203598 | 0.03193522 | 0.02933703 | 0.03077503 | 0.02880079 | 0.04782545 | 0.0559136 | 0.04012842 | 0.03403953 | 0.02964804 | 0.03014061 | 0.03841851 | 0.03310647 | 0.03150387 | 0.07684767 | 0.05813436 | 0.03751831 | 0.0425998 | 0.04394934 | 0.04762654 | 0.03604286
590 | 7.069216 | 93.300063 | 12.64299 | 9.725986 | 9.137029 | 8.980062 | 9.073401 | 8.950334 | 10.09211 | 10.609585 | 9.243002 | 8.985354 | 9.022579 | 9.523466 | 9.607519 | 9.230587 | 9.121532 | 11.859756 | 10.637308 | 9.401129 | 9.732592 | 9.86697 | 10.129765 | 9.378181 | 6.374177 | 3.045468 | 2.371476 | 2.191737 | 2.298623 | 2.157691 | 3.46413 | 4.055438 | 2.492797 | 2.197797 | 2.240426 | 2.81378 | 2.909948 | 2.478585 | 2.353733 | 5.48194 | 4.087103 | 2.673787 | 3.053024 | 3.206713 | 3.507175 | 2.647524 | 1.2316 | 0.07850436 | 0.03750799 | 0.0292071 | 0.02699343 | 0.02830983 | 0.02657412 | 0.04266423 | 0.04994678 | 0.03583892 | 0.03070129 | 0.02706807 | 0.02759309 | 0.03465452 | 0.03052625 | 0.02898857 | 0.06751558 | 0.05033676 | 0.03293036 | 0.03760105 | 0.03949387 | 0.04319436 | 0.0326069
580 | 7.076039 | 93.255078 | 11.876152 | 9.607582 | 9.094461 | 8.965145 | 9.064902 | 8.945425 | 10.006716 | 10.546849 | 9.178713 | 8.955089 | 9.007943 | 9.486031 | 9.539831 | 9.222398 | 9.110431 | 11.513853 | 10.371606 | 9.253674 | 9.608287 | 9.779649 | 10.077233 | 9.31362 | 5.498112 | 2.905004 | 2.317151 | 2.168924 | 2.283272 | 2.146317 | 3.361929 | 3.979799 | 2.413707 | 2.157396 | 2.217984 | 2.765794 | 2.827413 | 2.463767 | 2.335454 | 5.084623 | 3.779394 | 2.499604 | 2.905811 | 3.102021 | 3.442626 | 2.568289 | 1.3455 | 0.07397709 | 0.03908682 | 0.03117727 | 0.02918287 | 0.03072142 | 0.0288787 | 0.04523476 | 0.05354819 | 0.03804285 | 0.03247643 | 0.02902776 | 0.02984298 | 0.03721376 | 0.03314998 | 0.03142354 | 0.0684136 | 0.05085175 | 0.03363218 | 0.03909769 | 0.04173769 | 0.04632053 | 0.03455632
570 | 7.083348 | 93.227002 | 11.165897 | 9.504382 | 9.074629 | 8.969219 | 9.07331 | 8.95877 | 9.981387 | 10.568343 | 9.134805 | 8.943274 | 9.00303 | 9.493566 | 9.519277 | 9.234282 | 9.128368 | 11.200439 | 10.180803 | 9.129179 | 9.515578 | 9.72722 | 10.047472 | 9.260554 | 4.681719 | 2.780106 | 2.287415 | 2.166514 | 2.285902 | 2.154529 | 3.326567 | 3.998407 | 2.356424 | 2.136753 | 2.205296 | 2.76771 | 2.797176 | 2.470489 | 2.349043 | 4.721198 | 3.554894 | 2.349973 | 2.792937 | 3.035444 | 3.402241 | 2.500611 | 1.324 | 0.06198596 | 0.03680861 | 0.03028537 | 0.02868465 | 0.03026534 | 0.02852596 | 0.04404374 | 0.0529389 | 0.03703462 | 0.03119906 | 0.02829062 | 0.02919812 | 0.03664448 | 0.03270928 | 0.03110132 | 0.06250866 | 0.04706679 | 0.03111364 | 0.03697849 | 0.04018928 | 0.04504567 | 0.03310809
560 | 7.096303 | 92.969519 | 10.652867 | 9.439747 | 9.073199 | 8.987137 | 9.090452 | 8.969395 | 9.990202 | 10.63009 | 9.109998 | 8.939959 | 9.010179 | 9.532093 | 9.525573 | 9.249472 | 9.137611 | 10.981654 | 10.064034 | 9.044896 | 9.457162 | 9.700501 | 10.0231 | 9.220436 | 4.102827 | 2.706068 | 2.283486 | 2.184231 | 2.303382 | 2.163767 | 3.340193 | 4.076627 | 2.325922 | 2.129815 | 2.210807 | 2.81249 | 2.804977 | 2.486737 | 2.357763 | 4.480907 | 3.425204 | 2.250846 | 2.726138 | 3.006528 | 3.378074 | 2.453261 | 1.3118 | 0.05382088 | 0.03549819 | 0.02995477 | 0.02865274 | 0.03021577 | 0.0283843 | 0.04381665 | 0.0534772 | 0.03679569 | 0.03051144 | 0.02793891 | 0.02900136 | 0.03689425 | 0.03262102 | 0.03092913 | 0.05878054 | 0.04493183 | 0.02952659 | 0.03576148 | 0.03943964 | 0.04431357 | 0.03218188
550 | 7.111216 | 93.043721 | 10.375478 | 9.406173 | 9.071883 | 9.00325 | 9.11202 | 8.987029 | 10.017252 | 10.703073 | 9.09848 | 8.941606 | 9.01229 | 9.564683 | 9.54864 | 9.274479 | 9.151683 | 10.862848 | 9.989227 | 8.990668 | 9.427883 | 9.686048 | 10.023562 | 9.200535 | 3.76052 | 2.645955 | 2.261157 | 2.182129 | 2.30737 | 2.163449 | 3.348817 | 4.136809 | 2.291781 | 2.11114 | 2.192538 | 2.828341 | 2.809883 | 2.494389 | 2.353034 | 4.320259 | 3.316598 | 2.16764 | 2.670938 | 2.967954 | 3.356071 | 2.409272 | 1.3648 | 0.05132358 | 0.036112 | 0.03086028 | 0.02978169 | 0.03149098 | 0.02952676 | 0.04570465 | 0.05645916 | 0.03834929 | 0.03127822 | 0.02881284 | 0.02992376 | 0.03860119 | 0.03404342 | 0.0321142 | 0.05896289 | 0.04526493 | 0.02958395 | 0.03645296 | 0.04050664 | 0.04580365 | 0.03288175
540 | 7.123255 | 93.058382 | 10.246739 | 9.376639 | 9.066238 | 9.006831 | 9.111764 | 8.983947 | 10.015864 | 10.742584 | 9.077784 | 8.935188 | 9.008896 | 9.583304 | 9.550221 | 9.277584 | 9.149163 | 10.789705 | 9.952433 | 8.944918 | 9.397339 | 9.664699 | 10.011454 | 9.162381 | 3.597609 | 2.597287 | 2.240085 | 2.1717 | 2.292486 | 2.145356 | 3.332319 | 4.167024 | 2.253375 | 2.089221 | 2.174077 | 2.835012 | 2.796962 | 2.483317 | 2.335531 | 4.221113 | 3.259416 | 2.100423 | 2.621102 | 2.928617 | 3.327251 | 2.350743 | 1.3096 | 0.04711428 | 0.03401407 | 0.02933615 | 0.02844058 | 0.0300224 | 0.02809558 | 0.04364006 | 0.05457135 | 0.03662901 | 0.0295102 | 0.02736044 | 0.02847171 | 0.03712731 | 0.03252152 | 0.03058611 | 0.05527969 | 0.04268531 | 0.02750714 | 0.03432595 | 0.03835317 | 0.04357368 | 0.03078534
530 | 7.132799 | 93.083307 | 10.205752 | 9.374963 | 9.076764 | 9.022824 | 9.129813 | 8.998961 | 10.030816 | 10.771863 | 9.083014 | 8.944069 | 9.017218 | 9.60637 | 9.568688 | 9.289814 | 9.163725 | 10.768349 | 9.946621 | 8.913462 | 9.398403 | 9.672955 | 10.021172 | 9.145372 | 3.537652 | 2.582991 | 2.240012 | 2.177954 | 2.30104 | 2.150498 | 3.336741 | 4.187425 | 2.247202 | 2.087337 | 2.171504 | 2.849032 | 2.805717 | 2.485073 | 2.340049 | 4.183393 | 3.240024 | 2.052116 | 2.609944 | 2.925564 | 3.325663 | 2.318938 | 1.3598 | 0.04810499 | 0.03512351 | 0.03045969 | 0.02961582 | 0.03128954 | 0.02924247 | 0.045373 | 0.0569406 | 0.03815214 | 0.03055746 | 0.0283836 | 0.02952811 | 0.03874114 | 0.03379202 | 0.03181999 | 0.05688578 | 0.04405784 | 0.02790468 | 0.03549002 | 0.03978182 | 0.04522237 | 0.03153292
520 | 7.145912 | 92.995395 | 10.182793 | 9.383094 | 9.085461 | 9.037449 | 9.133646 | 9.015555 | 10.038692 | 10.793661 | 9.089818 | 8.943312 | 9.016898 | 9.617345 | 9.578581 | 9.300157 | 9.164258 | 10.747915 | 9.947705 | 8.886769 | 9.397905 | 9.673938 | 10.023578 | 9.134669 | 3.502809 | 2.58212 | 2.239146 | 2.183804 | 2.294683 | 2.158566 | 3.336996 | 4.205281 | 2.244168 | 2.075283 | 2.160114 | 2.851937 | 2.807295 | 2.486565 | 2.329963 | 4.1527 | 3.232279 | 2.010092 | 2.599182 | 2.917107 | 3.319602 | 2.295862 | 1.3349 | 0.046759 | 0.03446871 | 0.02989036 | 0.0291516 | 0.03063172 | 0.0288147 | 0.04454556 | 0.0561363 | 0.03747458 | 0.0299574 | 0.02770295 | 0.02883537 | 0.03807051 | 0.03319316 | 0.03110268 | 0.05543439 | 0.0431477 | 0.02683272 | 0.03469649 | 0.03894047 | 0.04431337 | 0.03064746
510 | 7.161775 | 92.81906 | 10.196572 | 9.406698 | 9.1021 | 9.052712 | 9.147415 | 9.030327 | 10.069195 | 10.857941 | 9.094611 | 8.957033 | 9.029253 | 9.658181 | 9.612723 | 9.310751 | 9.179638 | 10.747905 | 9.963818 | 8.870322 | 9.410776 | 9.687281 | 10.045964 | 9.132224 | 3.513671 | 2.600863 | 2.248538 | 2.191395 | 2.300964 | 2.165493 | 3.36655 | 4.277055 | 2.239873 | 2.080678 | 2.16425 | 2.891616 | 2.839068 | 2.489901 | 2.338242 | 4.150104 | 3.244816 | 1.980324 | 2.605578 | 2.925252 | 3.339715 | 2.28339 | 1.3497 | 0.04742402 | 0.03510384 | 0.03034852 | 0.02957725 | 0.03105612 | 0.02922766 | 0.04543833 | 0.05772741 | 0.0383189 | 0.03023157 | 0.02808291 | 0.02921089 | 0.03902814 | 0.0336062 | 0.03155925 | 0.05601395 | 0.04379528 | 0.02672843 | 0.03516749 | 0.03948213 | 0.04507613 | 0.03081891
500 | 7.171702 | 92.717857 | 10.228999 | 9.420121 | 9.112927 | 9.067666 | 9.168922 | 9.041909 | 10.104336 | 10.88926 | 9.117282 | 8.968946 | 9.04808 | 9.692305 | 9.640814 | 9.334046 | 9.199782 | 10.758889 | 9.985342 | 8.863189 | 9.435598 | 9.720683 | 10.071857 | 9.151114 | 3.547354 | 2.610578 | 2.25448 | 2.201998 | 2.319403 | 2.17213 | 3.403062 | 4.311081 | 2.259529 | 2.087515 | 2.179286 | 2.92594 | 2.866292 | 2.510818 | 2.35518 | 4.160347 | 3.265303 | 1.96485 | 2.628514 | 2.958811 | 3.365464 | 2.298756 | 1.3391 | 0.04750262 | 0.03495825 | 0.03018974 | 0.02948696 | 0.03105912 | 0.02908699 | 0.0455704 | 0.05772968 | 0.03838251 | 0.03025736 | 0.02795391 | 0.02918282 | 0.03918126 | 0.03362237 | 0.03153822 | 0.0557112 | 0.04372568 | 0.02631131 | 0.03519843 | 0.03962144 | 0.04506693 | 0.03078264
490 | 7.194081 | 92.855203 | 10.257281 | 9.441429 | 9.137653 | 9.095414 | 9.191752 | 9.062212 | 10.110783 | 10.907971 | 9.133542 | 8.980422 | 9.056799 | 9.714808 | 9.660841 | 9.346753 | 9.215868 | 10.774171 | 10.017399 | 8.856189 | 9.450074 | 9.741655 | 10.097353 | 9.1618 | 3.543678 | 2.601622 | 2.250528 | 2.201696 | 2.313067 | 2.163308 | 3.374613 | 4.294107 | 2.245775 | 2.068736 | 2.15705 | 2.917433 | 2.855101 | 2.492218 | 2.340943 | 4.139864 | 3.266822 | 1.925063 | 2.611611 | 2.948439 | 3.359112 | 2.278443 | 1.3968 | 0.0494981 | 0.03633946 | 0.03143538 | 0.03075328 | 0.03230892 | 0.03021709 | 0.04713659 | 0.05998008 | 0.03988005 | 0.03136899 | 0.0288961 | 0.03012967 | 0.0407507 | 0.0348113 | 0.0326983 | 0.05782562 | 0.04563097 | 0.02688928 | 0.03647899 | 0.0411838 | 0.04692007 | 0.03182529
480 | 7.211549 | 93.149933 | 10.264574 | 9.439135 | 9.135434 | 9.096852 | 9.193199 | 9.062503 | 10.16679 | 11.05239 | 9.136579 | 8.97135 | 9.051299 | 9.7665 | 9.719471 | 9.349248 | 9.217527 | 10.750442 | 10.032795 | 8.82297 | 9.449852 | 9.737681 | 10.09724 | 9.148727 | 3.509657 | 2.562513 | 2.213707 | 2.169382 | 2.280065 | 2.129918 | 3.397523 | 4.412422 | 2.215022 | 2.02518 | 2.117045 | 2.938301 | 2.884328 | 2.459295 | 2.30801 | 4.066557 | 3.243835 | 1.854653 | 2.574818 | 2.905227 | 3.317756 | 2.228978 | 1.3825 | 0.04852101 | 0.03542674 | 0.0306045 | 0.02999171 | 0.03152189 | 0.02944612 | 0.04697076 | 0.06100174 | 0.03987583 | 0.03062268 | 0.02799812 | 0.02926815 | 0.04062201 | 0.03399975 | 0.03190823 | 0.05622015 | 0.04484602 | 0.02564058 | 0.03559687 | 0.04016477 | 0.04586797 | 0.03081562
470 | 7.227305 | 92.912133 | 10.303255 | 9.471578 | 9.155822 | 9.119385 | 9.221716 | 9.087096 | 10.262655 | 11.22885 | 9.15954 | 8.993873 | 9.073255 | 9.840059 | 9.796353 | 9.371658 | 9.237231 | 10.755338 | 10.076016 | 8.824397 | 9.489355 | 9.76657 | 10.129094 | 9.168481 | 3.554 | 2.59487 | 2.230375 | 2.188302 | 2.306456 | 2.151016 | 3.507209 | 4.619876 | 2.234668 | 2.043354 | 2.135032 | 3.019985 | 2.969575 | 2.479548 | 2.324369 | 4.074806 | 3.292069 | 1.847586 | 2.615385 | 2.935222 | 3.35326 | 2.244992 | 1.2749 | 0.04530995 | 0.033082 | 0.02843506 | 0.02789866 | 0.02940501 | 0.0274233 | 0.04471341 | 0.0588988 | 0.03785911 | 0.02848979 | 0.02605072 | 0.02721952 | 0.03850178 | 0.03161175 | 0.02963338 | 0.0519497 | 0.04197059 | 0.02355488 | 0.03334355 | 0.03742114 | 0.04275071 | 0.0286214
460 | 7.248411 | 92.734379 | 10.348325 | 9.493656 | 9.185655 | 9.142104 | 9.236628 | 9.113365 | 10.326676 | 11.329874 | 9.178782 | 9.013288 | 9.091573 | 9.896908 | 9.860578 | 9.404903 | 9.256715 | 10.768472 | 10.109417 | 8.828262 | 9.5126 | 9.787473 | 10.153494 | 9.19831 | 3.595298 | 2.60592 | 2.249025 | 2.198545 | 2.308102 | 2.165232 | 3.570254 | 4.729801 | 2.241059 | 2.049214 | 2.139971 | 3.072908 | 3.030849 | 2.503097 | 2.331382 | 4.081145 | 3.318877 | 1.834665 | 2.627865 | 2.946207 | 3.369884 | 2.263692 | 1.2791 | 0.04598745 | 0.03333232 | 0.02876728 | 0.02812159 | 0.02952294 | 0.02769548 | 0.04566712 | 0.06049888 | 0.03876759 | 0.02866538 | 0.0262115 | 0.02737236 | 0.03930556 | 0.03201711 | 0.0298207 | 0.05220193 | 0.04245176 | 0.02346719 | 0.03361303 | 0.03768494 | 0.04310418 | 0.02895489
450 | 7.266088 | 92.709888 | 10.422138 | 9.538954 | 9.217463 | 9.167432 | 9.268151 | 9.143517 | 10.397242 | 11.443832 | 9.213255 | 9.063305 | 9.121059 | 9.957859 | 9.920284 | 9.43634 | 9.291222 | 10.799796 | 10.16069 | 8.851089 | 9.548785 | 9.826415 | 10.20027 | 9.231882 | 3.662137 | 2.639296 | 2.266589 | 2.20857 | 2.325365 | 2.180834 | 3.633325 | 4.843492 | 2.261709 | 2.087801 | 2.154788 | 3.124632 | 3.081112 | 2.520357 | 2.352116 | 4.099049 | 3.359505 | 1.841603 | 2.65069 | 2.97238 | 3.405328 | 2.283309 | 1.2881 | 0.04717199 | 0.03399677 | 0.02919593 | 0.02844858 | 0.02995303 | 0.02809133 | 0.04680086 | 0.06238902 | 0.03968781 | 0.02913308 | 0.02689296 | 0.02775582 | 0.04024838 | 0.03246471 | 0.03029761 | 0.05279985 | 0.04327379 | 0.02372168 | 0.03414353 | 0.03828723 | 0.04386404 | 0.02941131
440 | 7.283145 | 92.7473 | 10.507535 | 9.585199 | 9.265793 | 9.214592 | 9.316997 | 9.180396 | 10.464241 | 11.544716 | 9.252083 | 9.098067 | 9.156053 | 10.004803 | 9.976029 | 9.474685 | 9.336226 | 10.825548 | 10.224462 | 8.877497 | 9.598351 | 9.878302 | 10.24994 | 9.266252 | 3.738187 | 2.670959 | 2.30099 | 2.241665 | 2.360313 | 2.20204 | 3.688129 | 4.936316 | 2.285105 | 2.106631 | 2.173831 | 3.156686 | 3.123389 | 2.542973 | 2.38259 | 4.105772 | 3.410822 | 1.850955 | 2.686189 | 3.010287 | 3.440293 | 2.301521 | 1.0993 | 0.04109389 | 0.02936186 | 0.02529478 | 0.02464262 | 0.02594692 | 0.02420702 | 0.0405436 | 0.05426493 | 0.03433541 | 0.02512016 | 0.0231582 | 0.02389692 | 0.03470145 | 0.0279549 | 0.02619181 | 0.04513475 | 0.03749517 | 0.02034755 | 0.02952928 | 0.03309208 | 0.03781914 | 0.02530062
430 | 7.305202 | 92.837037 | 10.563517 | 9.617152 | 9.30206 | 9.26316 | 9.361511 | 9.222721 | 10.510323 | 11.610758 | 9.282629 | 9.115181 | 9.180159 | 10.03557 | 10.025976 | 9.515466 | 9.380579 | 10.849811 | 10.286169 | 8.905211 | 9.634476 | 9.928807 | 10.299546 | 9.311089 | 3.770099 | 2.67723 | 2.312971 | 2.267988 | 2.381714 | 2.221221 | 3.708717 | 4.977424 | 2.290502 | 2.09684 | 2.171997 | 3.160638 | 3.149558 | 2.559698 | 2.40376 | 4.100369 | 3.449997 | 1.853921 | 2.697252 | 3.037325 | 3.465439 | 2.323412 | 0.70134 | 0.02644121 | 0.01877648 | 0.01622179 | 0.0159063 | 0.01670391 | 0.01557831 | 0.02601071 | 0.03490867 | 0.02208911 | 0.0160642 | 0.01470598 | 0.01523308 | 0.02216682 | 0.01795219 | 0.01685853 | 0.02875753 | 0.02419621 | 0.01300229 | 0.0189169 | 0.02130197 | 0.02430451 | 0.01629502
420 | 7.332359 | 92.778348 | 10.566956 | 9.635845 | 9.309921 | 9.277933 | 9.387568 | 9.243623 | 10.517306 | 11.638258 | 9.307405 | 9.134011 | 9.195877 | 10.039207 | 10.032956 | 9.544836 | 9.40454 | 10.836588 | 10.306174 | 8.924826 | 9.655958 | 9.952826 | 10.331533 | 9.309155 | 3.747416 | 2.670798 | 2.293538 | 2.2565 | 2.383434 | 2.216771 | 3.69005 | 4.984029 | 2.290625 | 2.089833 | 2.161481 | 3.137403 | 3.130175 | 2.565475 | 2.403082 | 4.058867 | 3.446053 | 1.847517 | 2.694072 | 3.037506 | 3.475364 | 2.292651 | 0.88467 | 0.03315227 | 0.02362775 | 0.02029024 | 0.01996258 | 0.02108552 | 0.01961111 | 0.03264477 | 0.04409221 | 0.02769172 | 0.02026447 | 0.01848813 | 0.01912198 | 0.02775567 | 0.02269599 | 0.02125934 | 0.03590757 | 0.0304862 | 0.01634443 | 0.02383364 | 0.0268719 | 0.0307455 | 0.02028239
410 | 7.366051 | 92.725022 | 10.592208 | 9.682956 | 9.341388 | 9.319609 | 9.424684 | 9.285658 | 10.534536 | 11.667313 | 9.343467 | 9.174406 | 9.247241 | 10.069412 | 10.053533 | 9.587241 | 9.443991 | 10.865986 | 10.353226 | 8.96706 | 9.709597 | 9.996712 | 10.388127 | 9.334275 | 3.741906 | 2.689386 | 2.293575 | 2.26833 | 2.39012 | 2.228973 | 3.675196 | 4.984305 | 2.295985 | 2.099991 | 2.184436 | 3.136935 | 3.118551 | 2.578494 | 2.412496 | 4.058502 | 3.465427 | 1.859536 | 2.720248 | 3.052765 | 3.505811 | 2.28533 | 0.8091 | 0.03027576 | 0.02175982 | 0.01855732 | 0.01835306 | 0.01933846 | 0.01803462 | 0.02973601 | 0.04032801 | 0.0252322 | 0.01857681 | 0.01699103 | 0.01767427 | 0.02538094 | 0.0208626 | 0.01951951 | 0.03283734 | 0.02803877 | 0.01504551 | 0.02200953 | 0.02469992 | 0.02836552 | 0.01849061
400 | 7.395113 | 92.621402 | 10.600532 | 9.693533 | 9.379869 | 9.35511 | 9.461238 | 9.318132 | 10.555413 | 11.698783 | 9.384585 | 9.193498 | 9.280884 | 10.089504 | 10.0727 | 9.631003 | 9.466196 | 10.900419 | 10.389969 | 9.001545 | 9.763666 | 10.04452 | 10.437093 | 9.37415 | 3.726179 | 2.673912 | 2.309628 | 2.280865 | 2.404147 | 2.237904 | 3.673873 | 4.998136 | 2.315106 | 2.093087 | 2.194628 | 3.133505 | 3.114007 | 2.601306 | 2.409906 | 4.073736 | 3.482038 | 1.869987 | 2.755336 | 3.081309 | 3.536684 | 2.302984 | 0.83989 | 0.03129581 | 0.02245792 | 0.01939833 | 0.01915676 | 0.02019219 | 0.01879594 | 0.03085649 | 0.04197884 | 0.02615424 | 0.01944435 | 0.01757963 | 0.01843246 | 0.02631799 | 0.02184811 | 0.02024056 | 0.0342149 | 0.02924529 | 0.01570584 | 0.02314179 | 0.02587961 | 0.02970426 | 0.01934253
390 | 7.42392 | 92.642205 | 10.575066 | 9.693931 | 9.402529 | 9.390868 | 9.498646 | 9.355446 | 10.565834 | 11.709477 | 9.412773 | 9.214649 | 9.304137 | 10.105572 | 10.094874 | 9.662163 | 9.510586 | 10.955066 | 10.43325 | 9.034094 | 9.783931 | 10.064647 | 10.481393 | 9.403951 | 3.661581 | 2.639722 | 2.301439 | 2.287899 | 2.413039 | 2.246766 | 3.650882 | 4.974879 | 2.313334 | 2.083243 | 2.18718 | 3.117299 | 3.104891 | 2.602852 | 2.426901 | 4.10179 | 3.497221 | 1.873487 | 2.744167 | 3.069834 | 3.553021 | 2.303091 | 0.58457 | 0.0214045 | 0.01543103 | 0.01345352 | 0.01337437 | 0.0141059 | 0.01313392 | 0.02134196 | 0.02908165 | 0.01815026 | 0.01352306 | 0.01217801 | 0.0127856 | 0.01822279 | 0.01521549 | 0.01418693 | 0.02397783 | 0.0204437 | 0.01095184 | 0.01604158 | 0.01794533 | 0.0207699 | 0.01346318
380 | 7.462977 | 92.65141 | 10.522859 | 9.726876 | 9.442349 | 9.427861 | 9.556998 | 9.423925 | 10.599263 | 11.760925 | 9.44843 | 9.26606 | 9.374804 | 10.159304 | 10.12784 | 9.722209 | 9.577909 | 10.992991 | 10.490842 | 9.084363 | 9.810074 | 10.10182 | 10.536678 | 9.450607 | 3.555059 | 2.63208 | 2.301848 | 2.285028 | 2.434933 | 2.280459 | 3.643586 | 4.988125 | 2.308908 | 2.097159 | 2.223429 | 3.133658 | 3.097176 | 2.626664 | 2.459204 | 4.099601 | 3.517959 | 1.886126 | 2.728611 | 3.067004 | 3.571072 | 2.311435 | 0.49751 | 0.01768678 | 0.01309486 | 0.01145192 | 0.01136825 | 0.01211404 | 0.01134551 | 0.01812721 | 0.02481642 | 0.01540876 | 0.01148705 | 0.01043358 | 0.01106178 | 0.01559026 | 0.01306792 | 0.01223479 | 0.02039592 | 0.0175022 | 0.009383663 | 0.01357511 | 0.01525865 | 0.01776644 | 0.01149962
370 | 7.506707 | 92.803552 | 10.475333 | 9.727784 | 9.464818 | 9.416564 | 9.572363 | 9.448049 | 10.577655 | 11.743168 | 9.430761 | 9.262449 | 9.39934 | 10.150491 | 10.139218 | 9.777282 | 9.613782 | 10.973307 | 10.486007 | 9.090416 | 9.831356 | 10.102707 | 10.558639 | 9.442818 | 3.437985 | 2.573917 | 2.269695 | 2.213856 | 2.394129 | 2.250291 | 3.556169 | 4.900872 | 2.230285 | 2.035483 | 2.193923 | 3.062649 | 3.049619 | 2.631165 | 2.442046 | 4.012955 | 3.450315 | 1.836315 | 2.693699 | 3.007419 | 3.534207 | 2.244237 | 0.51666 | 0.01776269 | 0.0132984 | 0.01172661 | 0.01143811 | 0.01236951 | 0.01162635 | 0.0183733 | 0.02532084 | 0.01575616 | 0.01152299 | 0.01051652 | 0.01133512 | 0.01582348 | 0.01359417 | 0.01261708 | 0.02073333 | 0.0178264 | 0.009487504 | 0.01391727 | 0.01553813 | 0.01825983 | 0.01159508
360 | 7.561794 | 92.82757 | 10.461188 | 9.753335 | 9.499098 | 9.474405 | 9.602431 | 9.473569 | 10.588659 | 11.771397 | 9.484436 | 9.318097 | 9.417406 | 10.195197 | 10.179737 | 9.836082 | 9.668368 | 10.987066 | 10.480411 | 9.132074 | 9.869011 | 10.140284 | 10.571343 | 9.454718 | 3.356214 | 2.538407 | 2.24443 | 2.21587 | 2.363931 | 2.214904 | 3.503378 | 4.867274 | 2.227472 | 2.035057 | 2.149941 | 3.049024 | 3.031165 | 2.63406 | 2.440173 | 3.963124 | 3.378409 | 1.819806 | 2.672121 | 2.985588 | 3.483389 | 2.1931 | 0.3924 | 0.01316978 | 0.009960708 | 0.008807144 | 0.008695076 | 0.009276065 | 0.008691282 | 0.01374726 | 0.01909918 | 0.01189429 | 0.008740602 | 0.007985565 | 0.008436369 | 0.01196437 | 0.01033605 | 0.00957524 | 0.0155513 | 0.01325688 | 0.007140919 | 0.0104854 | 0.01171545 | 0.01366882 | 0.008605724
350 | 7.627293 | 92.62348 | 10.376036 | 9.723899 | 9.466532 | 9.480276 | 9.594519 | 9.41548 | 10.565042 | 11.743317 | 9.505182 | 9.317552 | 9.413629 | 10.175054 | 10.133962 | 9.826932 | 9.687096 | 10.93777 | 10.430415 | 9.125908 | 9.803992 | 10.075052 | 10.525379 | 9.470572 | 3.196185 | 2.439304 | 2.140358 | 2.156326 | 2.289039 | 2.081042 | 3.415385 | 4.780236 | 2.185261 | 1.967247 | 2.078891 | 2.963015 | 2.915332 | 2.558944 | 2.396563 | 3.847442 | 3.259259 | 1.744495 | 2.532308 | 2.846967 | 3.369392 | 2.145052 | 0.32913 | 0.0105196 | 0.00802848 | 0.00704456 | 0.007097115 | 0.007533914 | 0.006849334 | 0.01124106 | 0.01573319 | 0.009595232 | 0.007192349 | 0.006474801 | 0.006842255 | 0.009752172 | 0.008422252 | 0.007887809 | 0.01266308 | 0.0107272 | 0.005741655 | 0.008334586 | 0.009370221 | 0.01108968 | 0.007060009
340 | 7.688151 | 92.707602 | 10.410921 | 9.757208 | 9.501139 | 9.535918 | 9.632382 | 9.371351 | 10.550463 | 11.677798 | 9.542867 | 9.35187 | 9.495086 | 10.193145 | 10.154469 | 9.895041 | 9.751154 | 10.906174 | 10.472607 | 9.174594 | 9.821076 | 10.073334 | 10.50865 | 9.54407 | 3.160267 | 2.402917 | 2.10601 | 2.146344 | 2.258201 | 1.955472 | 3.321817 | 4.625478 | 2.154402 | 1.932873 | 2.09899 | 2.908064 | 2.863263 | 2.562675 | 2.395899 | 3.733448 | 3.231687 | 1.727191 | 2.476949 | 2.769271 | 3.273414 | 2.155797 | 0.29659 | 0.009373036 | 0.00712681 | 0.006246216 | 0.006365841 | 0.006697597 | 0.005799735 | 0.009852178 | 0.0137187 | 0.008492153 | 0.006389742 | 0.005732709 | 0.006225395 | 0.008625026 | 0.007600637 | 0.007105996 | 0.01107303 | 0.00958486 | 0.005122677 | 0.007346383 | 0.00821338 | 0.009708618 | 0.006393879
330 | 7.729749 | 92.497075 | 10.483785 | 9.795904 | 9.515507 | 9.583977 | 9.693234 | 9.709141 | 10.441469 | 11.528222 | 9.589843 | 9.352075 | 9.530342 | 10.17569 | 10.124478 | 9.972726 | 9.789147 | 10.897651 | 10.540554 | 9.219255 | 9.867105 | 10.088501 | 10.501299 | 9.646716 | 3.210956 | 2.410444 | 2.08385 | 2.163616 | 2.290877 | 2.309404 | 3.16174 | 4.42451 | 2.170449 | 1.893416 | 2.101133 | 2.852537 | 2.792941 | 2.616313 | 2.402575 | 3.692109 | 3.276976 | 1.73861 | 2.493349 | 2.751071 | 3.231325 | 2.236697 | 0.26192 | 0.008410136 | 0.006313434 | 0.00545802 | 0.005666943 | 0.006000266 | 0.00604879 | 0.008281229 | 0.01158868 | 0.007315271 | 0.005684841 | 0.004959235 | 0.005503289 | 0.007471366 | 0.006852646 | 0.006292825 | 0.009670372 | 0.008583055 | 0.004553768 | 0.006530579 | 0.007205605 | 0.008463486 | 0.005858356
320 | 7.787895 | 92.574339 | 10.599933 | 9.897921 | 9.586446 | 9.657653 | 9.805633 | 10.13413 | 10.309742 | 11.321593 | 9.635422 | 9.454439 | 9.604834 | 10.111066 | 10.053078 | 10.077215 | 9.941323 | 10.93035 | 10.64186 | 9.306608 | 9.917597 | 10.122281 | 10.569207 | 9.76185 | 3.272891 | 2.457393 | 2.095233 | 2.178045 | 2.350109 | 2.731903 | 2.935914 | 4.110132 | 2.152192 | 1.941683 | 2.116619 | 2.705104 | 2.637722 | 2.66577 | 2.507841 | 3.656364 | 3.321563 | 1.769683 | 2.480264 | 2.718136 | 3.23722 | 2.299205 | 0.11277 | 0.003690839 | 0.002771202 | 0.002362794 | 0.002456181 | 0.002650218 | 0.003080767 | 0.00331083 | 0.004634996 | 0.002974559 | 0.002427027 | 0.002189636 | 0.002386911 | 0.003050546 | 0.003006189 | 0.002828093 | 0.004123281 | 0.003745727 | 0.001995672 | 0.002796994 | 0.003065242 | 0.003650613 | 0.002592813
310 | 7.891709 | 92.574339 | 10.568608 | 9.863049 | 9.599643 | 9.679522 | 9.793483 | 9.806693 | 10.116625 | 10.88807 | 9.607448 | 9.502307 | 9.618703 | 9.938962 | 9.897616 | 10.127806 | 9.983182 | 10.861403 | 10.601583 | 9.314115 | 9.888407 | 10.079369 | 10.531452 | 9.789366 | 3.115886 | 2.29611 | 1.98979 | 2.082699 | 2.215225 | 2.230585 | 2.590857 | 3.486713 | 1.998869 | 1.876559 | 2.011961 | 2.384363 | 2.336297 | 2.603851 | 2.435765 | 3.455767 | 3.154173 | 1.657578 | 2.325591 | 2.547561 | 3.072741 | 2.210437 | 0.02783 | 0.000867151 | 0.0006390073 | 0.0005537587 | 0.0005796151 | 0.000616497 | 0.0006207718 | 0.0007210356 | 0.0009703523 | 0.0006501915 | 0.0005562853 | 0.0005222464 | 0.0005599286 | 0.0006635681 | 0.0007246516 | 0.0006778734 | 0.0009617399 | 0.0008778063 | 0.0004613038 | 0.000647212 | 0.0007089862 | 0.0008551439 | 0.0006151647
300 | 7.992699 | 92.574339 | 10.612854 | 9.866254 | 9.648679 | 9.751358 | 9.851841 | 9.74741 | 10.010246 | 10.574594 | 9.686911 | 9.586616 | 9.69656 | 9.863467 | 9.840398 | 10.241967 | 10.046503 | 10.866532 | 10.673768 | 9.399493 | 9.947767 | 10.110054 | 10.52056 | 9.848287 | 3.049901 | 2.182363 | 1.929317 | 2.048749 | 2.165604 | 2.044157 | 2.349774 | 3.005473 | 1.973789 | 1.857117 | 1.985013 | 2.179122 | 2.152297 | 2.619087 | 2.39192 | 3.344397 | 3.120629 | 1.639381 | 2.277139 | 2.465788 | 2.942722 | 2.161471 | 0.00045631 | 1.3917e-05 | 9.958341e-06 | 8.803667e-06 | 9.348644e-06 | 9.881865e-06 | 9.327692e-06 | 1.072225e-05 | 1.371427e-05 | 9.821147e-06 | 9.006599e-06 | 8.474212e-06 | 9.057813e-06 | 9.943553e-06 | 1.195115e-05 | 1.091457e-05 | 1.526082e-05 | 1.423974e-05 | 7.480658e-06 | 1.039081e-05 | 1.125164e-05 | 1.342794e-05 | 9.863008e-06
[47 empty] | 88.62208 | 13.20296 | 8.525639 | 5.757196 | 4.256336 | 3.438652 | 2.921686 | 8.412738 | 7.369845 | 7.4501 | 6.622403 | 5.149046 | 3.933156 | 5.899867 | 3.4213 | 3.094096 | 11.17229 | 10.10579 | 10.34294 | 5.76046 | 4.829543 | 4.558539 | 7.376811
[48 empty] | 0.8510195 | 0.9037978 | 0.9350366 | 0.9519721 | 0.9611987 | 0.9670321 | 0.9050718 | 0.9168396 | 0.915934 | 0.9252737 | 0.9418988 | 0.9556188 | 0.9334267 | 0.9613945 | 0.9650866 | 0.8739333 | 0.8859676 | 0.8832916 | 0.9349997 | 0.9455041 | 0.948562 | 0.916761