## Hoja1
| ρw | τw | REF | MEZCLA ENSAYADA | MED CENTRO | FONDO | CENTRO 2 | BORDE | ARRIBA VERTICAL | Centro 1000h | Borde 1000h | Center (250h 700C 20 mm/s) | Lateral (250h 700C 20 mm/s) |  | REF | MEZCLA ENSAYADA | MED CENTRO | FONDO | CENTRO 2 | BORDE | ARRIBA VERTICAL | Centre 1000h | Edge 1000h | Center (250h 700C 20 mm/s) | Lateral (250h 700C 20 mm/s) |  | REF | MEZCLA ENSAYADA | MED CENTRO | FONDO | CENTRO 2 | BORDE | ARRIBA VERTICAL | Centre 1000h | Borde 1000h | Center (250h 700C 20 mm/s) | Lateral (250h 700C 20 mm/s)
2500 | 6.269817 | 93.708718 | 69.062288 | 75.492876 | 73.641207 | 71.876471 | 71.296291 | 71.612823 | 75.443278 | 60.976394 | 58.661094 | 58.777727 | 57.694376 | 2500 | 68.4385 | 75.11721 | 73.20009 | 71.36848 | 70.76535 | 71.09446 | 75.06592 | 59.95685 | 57.51085 | 57.63425 | 56.48725 | 0.00703 | 0.004811227 | 0.00528074 | 0.005145967 | 0.005017204 | 0.004974804 | 0.00499794 | 0.005277134 | 0.004214967 | 0.004043013 | 0.004051688 | 0.003971054
2490 | 4.583008 | 93.14678 | 52.356808 | 56.4143 | 57.445375 | 56.282077 | 55.990677 | 57.59502 | 57.985772 | 52.102466 | 50.264774 | 67.374541 | 66.655932 | 2490 | 53.70697 | 58.14682 | 59.2721 | 58.00243 | 57.68414 | 59.43532 | 59.8614 | 53.42804 | 51.41053 | 70.04781 | 69.27161 | 0.0035 | 0.001879744 | 0.002035139 | 0.002074524 | 0.002030085 | 0.002018945 | 0.002080236 | 0.002095149 | 0.001869981 | 0.001799369 | 0.002451673 | 0.002424506
2480 | 7.431283 | 92.960365 | 71.346732 | 75.941374 | 76.132664 | 77.626773 | 74.344147 | 76.121858 | 77.946126 | 68.79258 | 66.514757 | 66.243733 | 65.493642 | 2480 | 70.10884 | 74.8683 | 75.06568 | 76.60527 | 73.21781 | 75.05453 | 76.93386 | 67.44762 | 65.06492 | 64.78083 | 63.99391 | 0.008 | 0.005608707 | 0.005989464 | 0.006005255 | 0.006128421 | 0.005857425 | 0.006004363 | 0.006154708 | 0.005395809 | 0.005205194 | 0.005182466 | 0.005119513
2470 | 8.395701 | 94.339445 | 69.94203 | 73.059224 | 74.418338 | 74.077264 | 71.642217 | 74.078256 | 78.155928 | 58.594491 | 54.536411 | 64.240626 | 63.70533 | 2470 | 65.35901 | 68.47899 | 69.83391 | 69.4942 | 67.06286 | 69.49519 | 73.54316 | 53.85336 | 49.68143 | 59.60742 | 59.06439 | 0.01664 | 0.01087574 | 0.0113949 | 0.01162036 | 0.01156383 | 0.01115926 | 0.011564 | 0.01223758 | 0.008961199 | 0.008266991 | 0.009918674 | 0.009828314
2460 | 6.453799 | 95.551879 | 65.606413 | 69.277431 | 72.17632 | 68.823535 | 68.389455 | 70.767722 | 69.83579 | 81.850324 | 75.410848 | 59.362609 | 59.946004 | 2460 | 62.18788 | 65.88316 | 68.78827 | 65.42726 | 64.991 | 67.37807 | 66.4436 | 78.40121 | 72.01633 | 55.86033 | 56.45383 | 0.03316 | 0.0206215 | 0.02184686 | 0.02281019 | 0.02169568 | 0.02155102 | 0.02234257 | 0.0220327 | 0.02599784 | 0.02388061 | 0.01852329 | 0.01872009
2450 | 4.595183 | 94.573595 | 68.246568 | 72.549761 | 75.843346 | 71.739031 | 72.170228 | 72.941627 | 74.79063 | 58.021919 | 54.158603 | 53.22227 | 54.104684 | 2450 | 68.91173 | 73.41339 | 76.8459 | 72.56674 | 73.01712 | 73.82237 | 75.75 | 58.13781 | 54.03823 | 53.04224 | 53.9809 | 0.01352 | 0.009316866 | 0.00992549 | 0.01038957 | 0.009811023 | 0.009871915 | 0.009980785 | 0.0102414 | 0.007860233 | 0.007305969 | 0.007171311 | 0.007298218
2440 | 7.144991 | 93.44007 | 79.434172 | 82.165312 | 84.419941 | 81.833259 | 82.170782 | 84.38563 | 84.337643 | 71.532728 | 68.493283 | 66.433175 | 66.742296 | 2440 | 78.17115 | 80.95369 | 83.24194 | 80.61601 | 80.95925 | 83.20717 | 83.15855 | 70.05447 | 66.90561 | 64.76284 | 65.08481 | 0.04293 | 0.03355888 | 0.03475342 | 0.03573576 | 0.03460846 | 0.03475581 | 0.03572084 | 0.03569997 | 0.03007438 | 0.02872258 | 0.02780269 | 0.02794091 |  | α
2430 | 7.101266 | 94.802974 | 56.685237 | 58.555174 | 62.429105 | 59.272417 | 57.679527 | 61.432626 | 62.428102 | 51.801158 | 48.750662 | 55.969671 | 53.135327 | 2430 | 53.0894 | 55.01331 | 58.98175 | 55.74981 | 54.11307 | 57.96319 | 58.98072 | 48.03842 | 44.86454 | 52.35172 | 49.42191 | 0.04473 | 0.02374689 | 0.02460746 | 0.02638254 | 0.02493689 | 0.02420478 | 0.02592693 | 0.02638208 | 0.02148759 | 0.02006791 | 0.02341693 | 0.02210642 | REF | 0.8247099
2420 | 6.009287 | 95.562477 | 65.996295 | 67.796053 | 70.146963 | 67.46275 | 70.04236 | 69.638818 | 71.334978 | 62.092951 | 58.382296 | 66.76097 | 66.614414 | 2420 | 63.193 | 65.01488 | 67.38844 | 64.67779 | 67.28297 | 66.87599 | 68.58522 | 59.2274 | 55.43929 | 63.96758 | 63.81918 | 0.02636 | 0.01665768 | 0.01713792 | 0.01776359 | 0.01704907 | 0.01773579 | 0.01762851 | 0.01807906 | 0.01561234 | 0.0146138 | 0.01686185 | 0.01682274 | MEZCLA ENSAYADA | 0.813724
2410 | 5.553852 | 93.736997 | 67.086767 | 71.780836 | 73.303547 | 72.597476 | 71.847456 | 71.845522 | 74.017785 | 54.927613 | 54.625565 | 69.251135 | 67.081503 | 2410 | 67.40844 | 72.34412 | 73.93917 | 73.19992 | 72.41396 | 72.41194 | 74.68633 | 54.49138 | 54.16805 | 69.68771 | 67.40289 | 0.0335 | 0.02258183 | 0.02423528 | 0.02476962 | 0.02452197 | 0.02425868 | 0.024258 | 0.02501992 | 0.01825461 | 0.0181463 | 0.02334538 | 0.02257997 | MED CENTRO | 0.8032098951
2400 | 5.51573 | 93.496301 | 51.754127 | 54.562722 | 55.476431 | 53.763864 | 53.916606 | 54.713268 | 55.605717 | 56.977691 | 52.610315 | 55.665423 | 55.878483 | 2400 | 51.39543 | 54.42356 | 55.40645 | 53.56332 | 53.72786 | 54.58558 | 55.54543 | 57.01898 | 52.31965 | 55.60961 | 55.83859 | 0.04373 | 0.02247522 | 0.02379942 | 0.02422924 | 0.02342324 | 0.02349519 | 0.02387027 | 0.02429002 | 0.0249344 | 0.02287938 | 0.02431808 | 0.02441821 | FONDO | 0.813697
2390 | 6.023294 | 93.780945 | 61.498446 | 64.938223 | 65.87103 | 64.661184 | 63.082086 | 65.273216 | 66.060494 | 70.910931 | 67.254419 | 61.709757 | 60.836224 | 2390 | 60.76799 | 64.38982 | 65.36917 | 64.09872 | 62.43748 | 64.74166 | 65.56794 | 70.63982 | 66.81937 | 60.99096 | 60.06883 | 0.03675 | 0.02233224 | 0.02366326 | 0.02402317 | 0.02355628 | 0.02294578 | 0.02379256 | 0.02409622 | 0.02596013 | 0.02455612 | 0.02241418 | 0.0220753 | CENTRO 2 | 0.8086184
2380 | 6.95455 | 93.77601 | 67.381174 | 69.745238 | 70.337161 | 69.466134 | 69.528548 | 69.778206 | 71.993329 | 58.513869 | 55.151254 | 63.865482 | 63.854111 | 2380 | 65.58003 | 68.02434 | 68.63499 | 67.73621 | 67.80066 | 68.05836 | 70.34067 | 56.33352 | 52.79443 | 61.92884 | 61.917 | 0.04213 | 0.02762887 | 0.02865865 | 0.02891592 | 0.02853727 | 0.02856442 | 0.02867299 | 0.02963452 | 0.02373331 | 0.02224229 | 0.02609062 | 0.02608563 | BORDE | 0.8088336
2370 | 5.757559 | 93.705342 | 57.83886 | 60.801168 | 61.914671 | 60.341832 | 60.175197 | 60.824817 | 61.584859 | 53.931985 | 52.264628 | 64.438924 | 63.643807 | 2370 | 57.35477 | 60.50339 | 61.68387 | 60.01594 | 59.83903 | 60.52848 | 61.33439 | 53.18405 | 51.39778 | 64.35382 | 63.51373 | 0.03051 | 0.01749894 | 0.01845958 | 0.01881975 | 0.01831086 | 0.01825689 | 0.01846724 | 0.01871312 | 0.01622645 | 0.01568146 | 0.01963435 | 0.01937804 | ARRIBA VERTICAL | 0.8071049
2360 | 5.48215 | 93.692254 | 66.18998 | 70.383778 | 71.683328 | 70.466578 | 69.926454 | 69.373279 | 73.371845 | 72.68428 | 70.253589 | 60.86307 | 58.850873 | 2360 | 66.63101 | 71.05469 | 72.42096 | 71.1418 | 70.57338 | 69.99084 | 74.19298 | 73.47185 | 70.9177 | 60.97981 | 58.83565 | 0.04972 | 0.03312894 | 0.03532839 | 0.0360077 | 0.0353717 | 0.03508908 | 0.03479944 | 0.03688875 | 0.0365302 | 0.03526028 | 0.03031916 | 0.02925309 | 1000h centro | 0.8104394
2350 | 5.130315 | 93.483122 | 61.300914 | 62.749143 | 63.703598 | 63.333101 | 63.759641 | 64.78745 | 65.66664 | 67.947353 | 63.564068 | 62.744352 | 62.359122 | 2350 | 62.22326 | 63.77505 | 64.79637 | 64.40005 | 64.8563 | 65.9548 | 66.89345 | 69.32403 | 64.64713 | 63.76992 | 63.35739 | 0.04112 | 0.0255862 | 0.0262243 | 0.02664427 | 0.0264813 | 0.02666891 | 0.02712062 | 0.02750659 | 0.02850604 | 0.0265829 | 0.02622219 | 0.02605256 | 1000h borde | 0.8154201
2340 | 6.417377 | 93.874656 | 67.411001 | 71.59157 | 70.948507 | 70.399256 | 71.276519 | 72.203435 | 73.247671 | 61.232137 | 57.676658 | 63.050994 | 62.013912 | 2340 | 66.26954 | 70.60592 | 69.94053 | 69.37174 | 70.28 | 71.23847 | 72.31678 | 59.8139 | 56.07377 | 61.72002 | 60.63378 | 0.04537 | 0.03006649 | 0.0320339 | 0.03173202 | 0.03147396 | 0.03188604 | 0.0323209 | 0.03281012 | 0.02713757 | 0.02544067 | 0.02800237 | 0.02750954 | Center (250h 700C 20 mm/s) | 0.8011657
2330 | 5.948607 | 93.590351 | 51.935091 | 54.30218 | 55.575792 | 53.983489 | 55.183305 | 55.833999 | 56.280561 | 59.607003 | 56.401636 | 63.187079 | 63.228624 | 2330 | 50.91106 | 53.44832 | 54.81022 | 53.10718 | 54.39077 | 55.08605 | 55.56287 | 59.10591 | 55.6921 | 62.90189 | 62.94583 | 0.05623 | 0.02862729 | 0.03005399 | 0.03081979 | 0.02986217 | 0.03058393 | 0.03097489 | 0.031243 | 0.03323525 | 0.03131567 | 0.03536973 | 0.03539444 | Lateral (250h 700C 20 mm/s) | 0.8146294
2320 | 6.74909 | 93.542757 | 63.344154 | 66.653812 | 67.727302 | 66.0806 | 65.289601 | 66.896789 | 68.368064 | 71.728943 | 68.224913 | 62.619643 | 62.371195 | 2320 | 61.973 | 65.4371 | 66.55706 | 64.83835 | 64.01128 | 65.69075 | 67.22471 | 70.71635 | 67.07561 | 61.21242 | 60.95142 | 0.05149 | 0.0319099 | 0.03369356 | 0.03427023 | 0.03338527 | 0.03295941 | 0.03382417 | 0.034614 | 0.03641185 | 0.03453723 | 0.03151828 | 0.03138388
2310 | 6.447213 | 94.018586 | 72.041348 | 76.23583 | 77.645909 | 76.378493 | 75.856793 | 77.690424 | 78.550246 | 67.706412 | 64.455074 | 63.287099 | 63.197112 | 2310 | 70.81769 | 75.12686 | 76.56986 | 75.27298 | 74.73849 | 76.61537 | 77.49383 | 66.33771 | 62.95975 | 61.74253 | 61.64867 | 0.06319 | 0.0447497 | 0.04747266 | 0.04838449 | 0.047565 | 0.04722725 | 0.04841325 | 0.04896835 | 0.0419188 | 0.03978427 | 0.03901511 | 0.03895579 | Ferox Gen 4
2300 | 6.403615 | 94.122754 | 57.47453 | 60.115294 | 61.831289 | 60.186573 | 59.942068 | 60.723257 | 62.088618 | 60.76802 | 57.079334 | 66.703477 | 65.521297 | 2300 | 55.59567 | 58.36296 | 60.15573 | 58.43752 | 58.18175 | 58.99862 | 60.42421 | 59.0454 | 55.18067 | 65.22267 | 63.99638 | 0.05819 | 0.03235112 | 0.03396141 | 0.03500462 | 0.03400479 | 0.03385596 | 0.03433129 | 0.03516085 | 0.03435852 | 0.03210963 | 0.03795307 | 0.0372395 |  | Solar absorptance (α)
2290 | 6.251105 | 93.959513 | 57.519335 | 61.315094 | 63.038822 | 61.226259 | 60.648259 | 61.553637 | 62.310639 | 60.769002 | 57.733731 | 60.195174 | 59.445242 | 2290 | 56.03775 | 60.03094 | 61.83752 | 59.93772 | 59.33092 | 60.2812 | 61.07485 | 59.45772 | 56.26385 | 58.85492 | 58.06642 | 0.06253 | 0.03504041 | 0.03753735 | 0.038667 | 0.03747906 | 0.03709962 | 0.03769384 | 0.03819011 | 0.03717891 | 0.03518179 | 0.03680198 | 0.03630893 | REF | 0.8247099
2280 | 5.631673 | 93.731219 | 58.488034 | 61.907938 | 63.239989 | 61.275501 | 60.941066 | 63.189776 | 63.96389 | 66.327229 | 63.382321 | 63.529544 | 63.497877 | 2280 | 58.19127 | 61.82526 | 63.23654 | 61.15439 | 60.79942 | 63.18338 | 64.00252 | 66.49849 | 63.3872 | 63.54301 | 63.5095 | 0.06555 | 0.03814438 | 0.04052646 | 0.04145155 | 0.04008671 | 0.03985402 | 0.04141671 | 0.04195365 | 0.04358976 | 0.04155031 | 0.04165244 | 0.04163048 | 1000h centre | 0.8104394
2270 | 7.392754 | 93.797006 | 61.195192 | 64.530003 | 65.469904 | 63.753344 | 64.695166 | 64.040786 | 66.177383 | 66.581537 | 64.270748 | 60.428666 | 59.447889 | 2270 | 58.50872 | 61.9691 | 62.94106 | 61.16486 | 62.14001 | 61.46262 | 63.67169 | 64.08871 | 61.70075 | 57.71071 | 56.68821 | 0.06414 | 0.0375275 | 0.03974698 | 0.04037039 | 0.03923114 | 0.0398566 | 0.03942213 | 0.04083903 | 0.0411065 | 0.03957486 | 0.03701565 | 0.03635982 | 1000h edge | 0.8154201
2260 | 5.574582 | 93.816103 | 59.08594 | 62.312192 | 64.299275 | 62.311309 | 61.608901 | 62.448908 | 64.316929 | 64.266475 | 61.008239 | 59.28958 | 58.539865 | 2260 | 58.80521 | 62.22765 | 64.32885 | 62.22671 | 61.48274 | 62.37238 | 64.3475 | 64.29421 | 60.84603 | 59.02163 | 58.22459 | 0.06614 | 0.03889377 | 0.04115737 | 0.0425471 | 0.04115675 | 0.04066468 | 0.04125309 | 0.04255943 | 0.04252419 | 0.04024356 | 0.03903691 | 0.03850974
2250 | 5.812504 | 93.925828 | 55.094499 | 57.999733 | 59.128317 | 57.890823 | 57.67552 | 58.450033 | 60.548558 | 59.933739 | 57.219839 | 62.48288 | 61.630493 | 2250 | 54.10542 | 57.18898 | 58.38376 | 57.07359 | 56.84543 | 57.6659 | 59.88487 | 59.23537 | 56.36234 | 61.92497 | 61.02659 | 0.07103 | 0.03843108 | 0.04062133 | 0.04146998 | 0.04053937 | 0.04037731 | 0.04096009 | 0.04253622 | 0.04207489 | 0.04003417 | 0.04398531 | 0.04334718
2240 | 6.774416 | 93.900698 | 62.158254 | 64.979279 | 66.814469 | 64.815025 | 65.150086 | 66.106794 | 67.116139 | 63.129217 | 59.567601 | 62.770963 | 62.833369 | 2240 | 60.24872 | 63.18618 | 65.09058 | 63.01548 | 63.36364 | 64.35682 | 65.40313 | 61.26113 | 57.54036 | 60.88775 | 60.95281 | 0.07214 | 0.04346342 | 0.04558251 | 0.04695634 | 0.04545937 | 0.04571053 | 0.04642701 | 0.04718182 | 0.04419378 | 0.04150961 | 0.04392442 | 0.04397135
2230 | 6.652028 | 93.821673 | 61.787262 | 64.705148 | 66.05583 | 63.56193 | 64.46115 | 65.440639 | 66.384934 | 58.429298 | 55.462933 | 59.19505 | 57.928853 | 2230 | 60.13047 | 63.17897 | 64.58576 | 61.98611 | 62.92455 | 63.94536 | 64.92812 | 56.60617 | 53.47852 | 57.41137 | 56.07946 | 0.07473 | 0.0449355 | 0.04721365 | 0.04826494 | 0.04632222 | 0.04702351 | 0.04778637 | 0.04852079 | 0.04230179 | 0.0399645 | 0.04290352 | 0.04190818
2220 | 7.000127 | 93.826909 | 59.006531 | 61.718503 | 63.640559 | 61.498497 | 62.000455 | 62.563176 | 63.992924 | 58.697652 | 55.523982 | 63.295855 | 62.9659 | 2220 | 56.72885 | 59.56374 | 61.56583 | 59.3342 | 59.8578 | 60.44431 | 61.93223 | 56.40523 | 53.0712 | 61.2072 | 60.86374 | 0.07663 | 0.04347132 | 0.04564369 | 0.04717789 | 0.0454678 | 0.04586903 | 0.04631847 | 0.04745867 | 0.04322333 | 0.04066846 | 0.04690308 | 0.04663989
2210 | 6.526875 | 93.982041 | 56.195789 | 59.339616 | 60.587957 | 58.838039 | 58.767232 | 59.974803 | 61.356283 | 58.051548 | 54.950357 | 60.626598 | 59.973037 | 2210 | 54.24261 | 57.54698 | 58.85497 | 57.02078 | 56.94647 | 58.21281 | 59.65886 | 56.19493 | 52.92949 | 58.89542 | 58.21096 | 0.07817 | 0.04240145 | 0.04498447 | 0.04600693 | 0.04457314 | 0.04451505 | 0.04550495 | 0.04663533 | 0.04392757 | 0.04137498 | 0.04603855 | 0.04550351
2200 | 7.078973 | 93.735801 | 60.05234 | 62.102075 | 63.723104 | 61.858474 | 61.604662 | 62.624373 | 64.195036 | 56.776667 | 54.218135 | 60.219175 | 59.860198 | 2200 | 57.82237 | 59.96475 | 61.65426 | 59.7105 | 59.44548 | 60.50958 | 62.14534 | 54.3845 | 51.68713 | 57.997 | 57.62119 | 0.07018 | 0.04057974 | 0.04208326 | 0.04326896 | 0.04190483 | 0.04171884 | 0.04246562 | 0.0436136 | 0.03816704 | 0.03627403 | 0.04070229 | 0.04043855
2190 | 6.938763 | 93.683735 | 57.903568 | 61.172844 | 62.041905 | 59.976989 | 60.618441 | 61.700874 | 62.171954 | 58.566404 | 55.764589 | 63.413295 | 63.067753 | 2190 | 55.81957 | 59.25305 | 60.1629 | 57.99911 | 58.672 | 59.80601 | 60.29895 | 56.51708 | 53.56391 | 61.59622 | 61.23536 | 0.07791 | 0.04348903 | 0.04616405 | 0.04687292 | 0.04518711 | 0.04571136 | 0.04659486 | 0.04697891 | 0.04403246 | 0.04173164 | 0.04798962 | 0.04770847
2180 | 6.289942 | 93.832841 | 61.190295 | 64.221002 | 65.52905 | 63.300151 | 64.532369 | 65.126362 | 65.601107 | 61.532023 | 58.544065 | 55.152553 | 55.209605 | 2180 | 60.0009 | 63.18154 | 64.55022 | 62.21653 | 63.50756 | 64.12913 | 64.62554 | 60.36019 | 57.21289 | 53.62479 | 53.68528 | 0.0806 | 0.04836072 | 0.05092432 | 0.05202748 | 0.05014652 | 0.0511871 | 0.05168808 | 0.05208819 | 0.04865032 | 0.04611359 | 0.04322158 | 0.04327034
2170 | 7.299495 | 93.774818 | 58.002428 | 60.712482 | 62.029739 | 60.325917 | 60.166446 | 61.62677 | 62.792472 | 63.781958 | 59.728047 | 61.293422 | 60.596335 | 2170 | 55.32946 | 58.16125 | 59.53327 | 57.75806 | 57.59166 | 59.11385 | 60.32641 | 61.3539 | 57.134 | 58.76669 | 58.04013 | 0.08078 | 0.04469514 | 0.04698265 | 0.04809098 | 0.04665696 | 0.04652255 | 0.04775217 | 0.04873167 | 0.04956168 | 0.04615285 | 0.04747174 | 0.04688482
2160 | 6.520654 | 93.716834 | 58.804273 | 61.469958 | 62.821041 | 61.606376 | 61.365364 | 62.420033 | 62.962698 | 61.989638 | 59.141635 | 61.240056 | 60.302152 | 2160 | 57.30485 | 60.11202 | 61.53074 | 60.25539 | 60.00208 | 61.10995 | 61.67933 | 60.65804 | 57.66071 | 59.87034 | 58.88355 | 0.08291 | 0.04751145 | 0.04983888 | 0.05101514 | 0.04995775 | 0.04974772 | 0.05066626 | 0.05113834 | 0.05029158 | 0.0478065 | 0.0496385 | 0.04882035
2150 | 6.304409 | 93.839696 | 54.14723 | 56.515121 | 57.439808 | 56.116134 | 56.138656 | 56.873972 | 57.632597 | 60.342398 | 57.442728 | 60.961496 | 60.714869 | 2150 | 52.53118 | 55.0409 | 56.01874 | 54.61859 | 54.64243 | 55.42052 | 56.22245 | 59.08008 | 56.02182 | 59.73146 | 59.47204 | 0.08337 | 0.04379524 | 0.04588759 | 0.04670282 | 0.04553552 | 0.04555539 | 0.04620409 | 0.04687266 | 0.04925507 | 0.04670539 | 0.04979812 | 0.04958184
2140 | 6.750169 | 93.807712 | 56.872068 | 59.76759 | 60.536253 | 58.954239 | 59.105285 | 60.435587 | 61.364158 | 58.137792 | 54.083095 | 61.751153 | 61.196149 | 2140 | 54.84866 | 57.89342 | 58.69952 | 57.03946 | 57.19812 | 58.594 | 59.56672 | 56.18122 | 51.9036 | 59.97172 | 59.39082 | 0.08939 | 0.04902921 | 0.05175093 | 0.0524715 | 0.05098757 | 0.0511294 | 0.05237718 | 0.05324669 | 0.05022039 | 0.04639663 | 0.05360872 | 0.05308946
2130 | 5.932626 | 93.815327 | 51.073702 | 52.865955 | 54.374175 | 53.067493 | 52.985488 | 53.898334 | 54.843394 | 60.55467 | 57.052052 | 58.630599 | 58.369727 | 2130 | 49.77448 | 51.69009 | 53.29865 | 51.90522 | 51.81769 | 52.79149 | 53.79844 | 59.85736 | 56.14689 | 57.8212 | 57.54474 | 0.08842 | 0.04401059 | 0.04570438 | 0.04712667 | 0.0458946 | 0.0458172 | 0.04667824 | 0.04756858 | 0.05292588 | 0.04964508 | 0.05112551 | 0.05088106
2120 | 6.361835 | 93.813634 | 58.501469 | 61.187545 | 62.874457 | 60.687048 | 61.422767 | 62.448419 | 63.425235 | 62.149484 | 58.991438 | 58.713456 | 58.037168 | 2120 | 57.09114 | 59.92018 | 61.69149 | 59.39385 | 60.16742 | 61.24453 | 62.26892 | 60.93075 | 57.60798 | 57.31479 | 56.60105 | 0.08628 | 0.04925823 | 0.05169913 | 0.05322742 | 0.05124501 | 0.05191245 | 0.05284178 | 0.05372562 | 0.05257106 | 0.04970416 | 0.0494512 | 0.04883539
2110 | 6.048038 | 93.774609 | 54.680516 | 57.006758 | 58.477655 | 56.926379 | 57.322634 | 58.110937 | 58.759339 | 58.947252 | 55.885518 | 57.814437 | 57.101651 | 2110 | 53.51398 | 55.98704 | 57.54683 | 55.90172 | 56.32226 | 57.15824 | 57.84519 | 58.04417 | 54.79599 | 56.84391 | 56.08776 | 0.08832 | 0.04726355 | 0.04944776 | 0.05082536 | 0.0493724 | 0.04974382 | 0.05048216 | 0.05108887 | 0.05126461 | 0.04839582 | 0.05020454 | 0.04953671
2100 | 6.519731 | 93.746488 | 60.919406 | 63.45073 | 65.353051 | 63.557524 | 63.245051 | 64.60407 | 65.809032 | 56.071388 | 53.418391 | 56.139048 | 55.819945 | 2100 | 59.49823 | 62.1546 | 64.14461 | 62.26646 | 61.93912 | 63.36175 | 64.62081 | 54.38384 | 51.57002 | 54.45546 | 54.11761 | 0.08487 | 0.05049614 | 0.05275061 | 0.05443953 | 0.05284555 | 0.05256773 | 0.05377512 | 0.05484368 | 0.04615556 | 0.04376748 | 0.04621635 | 0.04592962
2090 | 6.188268 | 93.719012 | 56.45322 | 58.582648 | 60.64107 | 58.924299 | 58.641492 | 59.720239 | 60.884866 | 60.296761 | 56.915939 | 59.496494 | 59.096965 | 2090 | 55.27079 | 57.52893 | 59.70557 | 57.89062 | 57.59124 | 58.73261 | 59.96296 | 59.34191 | 55.76204 | 58.49601 | 58.07336 | 0.08778 | 0.0485167 | 0.0504989 | 0.05240955 | 0.05081639 | 0.05055359 | 0.05155548 | 0.05263549 | 0.05209033 | 0.04894792 | 0.0513478 | 0.05097679
2080 | 6.799134 | 93.725516 | 55.65248 | 58.013777 | 59.496965 | 58.125325 | 57.850996 | 58.662029 | 60.240829 | 61.22905 | 58.155648 | 58.127141 | 57.413756 | 2080 | 53.58705 | 56.07839 | 57.63879 | 56.19587 | 55.90693 | 56.76081 | 58.42008 | 59.45669 | 56.2278 | 56.19778 | 55.44616 | 0.08553 | 0.045833 | 0.04796385 | 0.04929846 | 0.04806432 | 0.04781719 | 0.04854752 | 0.0499667 | 0.05085331 | 0.04809163 | 0.04806596 | 0.0474231
2070 | 6.365223 | 93.732802 | 54.845101 | 57.323629 | 58.552903 | 57.13773 | 57.248797 | 58.199814 | 59.047301 | 60.150524 | 56.954464 | 60.667208 | 59.855332 | 2070 | 53.30726 | 55.93555 | 57.23573 | 55.73874 | 55.85633 | 56.86251 | 57.75802 | 58.92217 | 55.54466 | 59.46678 | 58.61085 | 0.06471 | 0.03449513 | 0.0361959 | 0.03703724 | 0.03606854 | 0.03614463 | 0.03679573 | 0.03737521 | 0.03812854 | 0.03594295 | 0.03848095 | 0.03792708
2060 | 6.369774 | 93.735435 | 56.216944 | 58.728533 | 60.148143 | 58.515733 | 58.657882 | 59.591415 | 60.343422 | 59.783323 | 56.830137 | 58.751393 | 58.259679 | 2060 | 54.75396 | 57.41189 | 58.9101 | 57.18706 | 57.33725 | 58.3229 | 59.11596 | 58.52537 | 55.40375 | 57.43604 | 56.91643 | 0.06816 | 0.0373203 | 0.03913195 | 0.04015312 | 0.0389787 | 0.03908107 | 0.03975289 | 0.04029344 | 0.03989089 | 0.03776319 | 0.03914841 | 0.03879424
2050 | 6.423182 | 93.698202 | 54.030349 | 56.717093 | 58.057079 | 56.217949 | 56.661843 | 57.443374 | 58.481834 | 58.64312 | 55.259834 | 57.889227 | 57.156335 | 2050 | 52.40112 | 55.25346 | 56.672 | 54.72437 | 55.19492 | 56.02265 | 57.12109 | 57.29155 | 53.70773 | 56.49445 | 55.71875 | 0.06689 | 0.03505111 | 0.03695904 | 0.0379079 | 0.03660513 | 0.03691988 | 0.03747355 | 0.0382083 | 0.03832232 | 0.0359251 | 0.03778914 | 0.03727027
2040 | 6.323181 | 93.730843 | 56.589626 | 58.728093 | 60.235304 | 58.374045 | 58.422908 | 59.714344 | 60.576309 | 60.951585 | 57.561746 | 58.481919 | 58.050757 | 2040 | 55.21774 | 57.48146 | 59.07293 | 57.10714 | 57.15881 | 58.52322 | 59.43254 | 59.82809 | 56.24763 | 57.22121 | 56.76518 | 0.08834 | 0.04877935 | 0.05077913 | 0.05218503 | 0.05044845 | 0.0504941 | 0.05169942 | 0.0525027 | 0.05285213 | 0.04968916 | 0.05054922 | 0.05014636
2030 | 6.518704 | 93.706982 | 55.663487 | 58.236174 | 59.636848 | 57.95941 | 58.431981 | 59.133118 | 59.9347 | 57.578398 | 54.854585 | 58.173223 | 57.38598 | 2030 | 53.99719 | 56.71939 | 58.19725 | 56.42702 | 56.92616 | 57.6661 | 58.51114 | 56.02434 | 53.13921 | 56.6529 | 55.82089 | 0.08346 | 0.04506606 | 0.047338 | 0.04857143 | 0.04709399 | 0.04751057 | 0.04812813 | 0.04883339 | 0.04675791 | 0.04434998 | 0.04728251 | 0.04658812
2020 | 6.307602 | 93.696276 | 57.294146 | 59.669686 | 61.103044 | 59.584387 | 59.581566 | 60.720316 | 61.538391 | 57.200663 | 54.63074 | 57.115928 | 56.542571 | 2020 | 56.02551 | 58.53944 | 60.0523 | 58.44931 | 58.44633 | 59.64864 | 60.5112 | 55.92641 | 53.19708 | 55.83657 | 55.22842 | 0.04424 | 0.02478568 | 0.02589785 | 0.02656714 | 0.02585797 | 0.02585666 | 0.02638856 | 0.02677016 | 0.02474184 | 0.02353439 | 0.0247021 | 0.02443305
2010 | 6.408972 | 93.725393 | 56.158642 | 58.599063 | 60.064386 | 58.133384 | 58.370044 | 59.542455 | 60.539616 | 58.671068 | 55.769959 | 58.82175 | 58.387413 | 2010 | 54.65019 | 57.23267 | 58.77903 | 56.74056 | 56.99069 | 58.2286 | 59.27986 | 57.30873 | 54.23806 | 57.46787 | 57.00905 | 0.03907 | 0.02135183 | 0.0223608 | 0.02296497 | 0.02216854 | 0.02226626 | 0.02274991 | 0.02316064 | 0.02239052 | 0.02119081 | 0.0224527 | 0.02227343
2000 | 6.654817 | 93.67265 | 55.347795 | 57.682746 | 59.12062 | 57.621966 | 57.548633 | 58.584921 | 59.560618 | 59.997139 | 57.051994 | 58.227083 | 57.789857 | 2000 | 53.51695 | 55.98761 | 57.50486 | 55.9234 | 55.84593 | 56.93996 | 57.96852 | 58.42821 | 55.32103 | 56.56237 | 56.10074 | 0.03749 | 0.02006351 | 0.02098975 | 0.02155857 | 0.02096568 | 0.02093664 | 0.02134679 | 0.0217324 | 0.02190474 | 0.02073985 | 0.02120523 | 0.02103217
1990 | 6.553507 | 93.673395 | 55.732946 | 58.174906 | 59.587118 | 58.199931 | 58.205204 | 59.090462 | 60.110334 | 59.989346 | 56.867348 | 57.837617 | 57.365103 | 1990 | 54.06115 | 56.64585 | 58.13648 | 56.67229 | 56.67786 | 57.61259 | 58.68798 | 58.56048 | 55.26299 | 56.28939 | 55.78972 | 0.08412 | 0.04547624 | 0.04765049 | 0.0489044 | 0.04767273 | 0.04767742 | 0.04846371 | 0.04936833 | 0.04926108 | 0.04648723 | 0.04735063 | 0.04693031
1980 | 6.572463 | 93.678825 | 54.772231 | 57.139855 | 58.434374 | 56.779346 | 57.078634 | 57.975837 | 58.83046 | 56.697781 | 53.970313 | 57.515919 | 56.965525 | 1980 | 53.01039 | 55.5193 | 56.88745 | 55.13783 | 55.45453 | 56.40312 | 57.30555 | 55.0515 | 52.15867 | 55.91702 | 55.33486 | 0.07423 | 0.03934961 | 0.04121198 | 0.04222755 | 0.04092881 | 0.0411639 | 0.04186804 | 0.04253791 | 0.04086473 | 0.03871738 | 0.0415072 | 0.04107507
1970 | 6.551074 | 93.716736 | 56.123897 | 58.362902 | 60.177553 | 58.305451 | 58.564465 | 59.349587 | 60.39119 | 57.943459 | 55.018469 | 58.004194 | 57.462806 | 1970 | 54.43028 | 56.7972 | 58.70995 | 56.73657 | 57.00991 | 57.83785 | 58.93481 | 56.35438 | 53.25888 | 56.41851 | 55.8466 | 0.04806 | 0.02615919 | 0.02729674 | 0.028216 | 0.02726759 | 0.02739896 | 0.02779687 | 0.02832407 | 0.02708391 | 0.02559622 | 0.02711474 | 0.02683988
1960 | 6.549567 | 93.677041 | 55.311216 | 57.888026 | 59.155978 | 57.531266 | 57.784317 | 58.639748 | 59.617026 | 58.793084 | 55.715027 | 57.479372 | 56.953099 | 1960 | 53.61513 | 56.34386 | 57.68287 | 55.96667 | 56.23424 | 57.138 | 58.16914 | 57.29989 | 54.04342 | 55.91179 | 55.35498 | 0.02157 | 0.01156478 | 0.01215337 | 0.01244219 | 0.01207201 | 0.01212972 | 0.01232467 | 0.01254708 | 0.01235959 | 0.01165716 | 0.01206017 | 0.01194007
1950 | 6.383812 | 93.608547 | 54.721412 | 57.000318 | 58.416092 | 56.930544 | 57.091628 | 58.004147 | 58.779607 | 57.691156 | 54.725264 | 58.17966 | 57.507113 | 1950 | 53.28725 | 55.71016 | 57.2115 | 55.63609 | 55.80708 | 56.77496 | 57.5965 | 56.44312 | 53.29135 | 56.96098 | 56.24793 | 0.01648 | 0.008781739 | 0.009181035 | 0.009428455 | 0.009168828 | 0.009197007 | 0.009356514 | 0.009491903 | 0.009301827 | 0.008782415 | 0.00938717 | 0.009269659
1940 | 6.713143 | 93.685723 | 55.515257 | 57.808745 | 59.318783 | 57.727904 | 57.763235 | 58.843917 | 59.794921 | 59.384568 | 56.219245 | 57.568015 | 56.864377 | 1940 | 53.60142 | 56.02571 | 57.61741 | 55.9404 | 55.97769 | 57.11725 | 58.11856 | 57.68667 | 54.34643 | 55.77164 | 55.02848 | 0.00324 | 0.001736686 | 0.001815233 | 0.001866804 | 0.001812469 | 0.001813677 | 0.001850599 | 0.001883041 | 0.001869048 | 0.001760824 | 0.001807001 | 0.001782923
1930 | 6.465707 | 93.633932 | 55.248447 | 57.523177 | 59.055038 | 57.275358 | 57.624415 | 58.387219 | 59.438297 | 58.076561 | 55.043388 | 56.580295 | 56.118968 | 1930 | 53.70935 | 56.12292 | 57.7439 | 55.86036 | 56.23016 | 57.03766 | 58.1489 | 56.70891 | 53.49139 | 55.12344 | 54.63393 | 0.00054474 | 0.0002925763 | 0.000305724 | 0.0003145541 | 0.0003042937 | 0.0003063082 | 0.000310707 | 0.0003167603 | 0.0003089161 | 0.000291389 | 0.0003002794 | 0.0002976129
1920 | 6.598343 | 93.637327 | 53.274259 | 55.427385 | 56.747594 | 55.290295 | 55.601505 | 56.175578 | 57.239283 | 58.940328 | 56.036017 | 57.006501 | 56.64008 | 1920 | 51.42823 | 53.71649 | 55.11603 | 53.57101 | 53.90123 | 54.50997 | 55.63657 | 57.4346 | 54.36203 | 55.39018 | 55.00215 | 0.00044451 | 0.0002286036 | 0.0002387752 | 0.0002449962 | 0.0002381285 | 0.0002395963 | 0.0002423023 | 0.0002473101 | 0.0002553025 | 0.0002416446 | 0.0002462149 | 0.0002444901
1910 | 6.622623 | 93.696093 | 53.098537 | 55.639566 | 56.810248 | 55.364991 | 55.582799 | 56.260912 | 57.39643 | 58.715338 | 55.847106 | 56.8218 | 56.470857 | 1910 | 51.1469 | 53.8436 | 55.08265 | 53.55268 | 53.78346 | 54.50149 | 55.70227 | 57.09449 | 54.06341 | 55.09486 | 54.72365 | 2.2726e-05 | 1.162365e-05 | 1.22365e-05 | 1.251808e-05 | 1.217038e-05 | 1.222283e-05 | 1.238601e-05 | 1.26589e-05 | 1.297529e-05 | 1.228645e-05 | 1.252086e-05 | 1.24365e-05
1900 | 6.649422 | 93.735955 | 55.427763 | 57.947017 | 59.248809 | 57.759506 | 57.880756 | 58.672966 | 59.575253 | 57.187957 | 54.337096 | 57.121754 | 56.621905 | 1900 | 53.53917 | 56.20097 | 57.5726 | 56.00318 | 56.13108 | 56.96618 | 57.91614 | 55.39999 | 52.38375 | 55.33009 | 54.8021 | 8.4916e-07 | 4.546332e-07 | 4.772361e-07 | 4.888835e-07 | 4.755566e-07 | 4.766427e-07 | 4.83734e-07 | 4.918007e-07 | 4.704345e-07 | 4.448218e-07 | 4.69841e-07 | 4.653575e-07
1890 | 6.522632 | 93.742823 | 55.019939 | 57.413751 | 58.830869 | 57.311472 | 57.425659 | 58.401393 | 59.133385 | 57.177464 | 54.264836 | 56.736445 | 56.226718 | 1890 | 53.27005 | 55.80374 | 57.29958 | 55.69566 | 55.81632 | 56.84657 | 57.61851 | 55.55403 | 52.46902 | 55.08774 | 54.54843 | 0.00021956 | 0.0001169597 | 0.0001225227 | 0.000125807 | 0.0001222854 | 0.0001225503 | 0.0001248123 | 0.0001265072 | 0.0001219744 | 0.000115201 | 0.0001209506 | 0.0001197665
1880 | 6.518696 | 93.679672 | 55.640509 | 58.000587 | 59.342544 | 57.625361 | 58.028963 | 58.730072 | 59.570526 | 60.016367 | 57.177058 | 57.937779 | 57.465845 | 1880 | 54.00321 | 56.50225 | 57.91947 | 56.1055 | 56.53225 | 57.27298 | 58.15996 | 58.63005 | 55.63119 | 56.43586 | 55.93676 | 7.6123e-05 | 4.110886e-05 | 4.301121e-05 | 4.409004e-05 | 4.270919e-05 | 4.303404e-05 | 4.359791e-05 | 4.427311e-05 | 4.463095e-05 | 4.234813e-05 | 4.296067e-05 | 4.258074e-05
1870 | 6.769609 | 93.665618 | 54.656391 | 57.103794 | 58.646958 | 56.705775 | 57.152705 | 57.817287 | 58.852886 | 57.750405 | 54.645645 | 57.258162 | 56.699136 | 1870 | 52.63774 | 55.22738 | 56.85539 | 54.80687 | 55.27904 | 55.98057 | 57.07236 | 55.91 | 52.62635 | 55.39041 | 54.79986 | 2.6148e-10 | 1.376372e-10 | 1.444086e-10 | 1.486655e-10 | 1.43309e-10 | 1.445436e-10 | 1.46378e-10 | 1.492328e-10 | 1.461935e-10 | 1.376074e-10 | 1.448348e-10 | 1.432907e-10
1860 | 6.857198 | 93.658943 | 54.925652 | 57.540072 | 59.002727 | 57.369537 | 57.662436 | 58.381914 | 59.425728 | 58.283095 | 55.493951 | 57.510741 | 56.93746 | 1860 | 52.81312 | 55.57613 | 57.11718 | 55.39623 | 55.70518 | 56.46351 | 57.56222 | 56.3594 | 53.41464 | 55.54519 | 54.94023 | 1.092e-05 | 5.767193e-06 | 6.068913e-06 | 6.237196e-06 | 6.049269e-06 | 6.083006e-06 | 6.165815e-06 | 6.285795e-06 | 6.154447e-06 | 5.832879e-06 | 6.065535e-06 | 5.999473e-06
1850 | 6.697041 | 93.672359 | 53.599013 | 56.02591 | 57.446033 | 55.798467 | 56.054728 | 56.721327 | 57.803913 | 57.465538 | 54.839517 | 56.683361 | 56.10853 | 1850 | 51.60519 | 54.17856 | 55.68014 | 53.93778 | 54.20907 | 54.91426 | 56.05806 | 55.70074 | 52.92171 | 54.87412 | 54.26601 | 2.9348e-06 | 1.514509e-06 | 1.590032e-06 | 1.634101e-06 | 1.582966e-06 | 1.590928e-06 | 1.611624e-06 | 1.645192e-06 | 1.634705e-06 | 1.553146e-06 | 1.610446e-06 | 1.592599e-06
1840 | 6.694527 | 93.550607 | 54.800958 | 57.363915 | 58.795269 | 57.013122 | 57.383866 | 58.145015 | 59.231 | 58.04229 | 55.222596 | 56.720823 | 56.174374 | 1840 | 53.01705 | 55.73624 | 57.25038 | 55.36467 | 55.75736 | 56.56291 | 57.71068 | 56.45425 | 53.4651 | 55.05491 | 54.47546 | 6.1337e-08 | 3.251907e-08 | 3.418694e-08 | 3.511567e-08 | 3.395903e-08 | 3.419989e-08 | 3.469399e-08 | 3.5398e-08 | 3.462734e-08 | 3.279389e-08 | 3.376903e-08 | 3.341362e-08
1830 | 6.668467 | 93.573083 | 54.882826 | 57.512238 | 58.959385 | 57.226884 | 57.5396 | 58.292815 | 59.371553 | 58.780298 | 56.039398 | 57.104269 | 56.673276 | 1830 | 53.1145 | 55.90316 | 57.43338 | 55.60105 | 55.93213 | 56.72895 | 57.86861 | 57.24418 | 54.34245 | 55.47119 | 55.01456 | 5.0896e-06 | 2.703316e-06 | 2.845247e-06 | 2.923129e-06 | 2.829871e-06 | 2.846722e-06 | 2.887277e-06 | 2.945281e-06 | 2.9135e-06 | 2.765813e-06 | 2.823262e-06 | 2.800021e-06
1820 | 6.671583 | 93.483634 | 54.304718 | 56.850981 | 58.418502 | 56.641024 | 57.037705 | 57.738328 | 58.669548 | 57.479566 | 54.740811 | 57.391395 | 56.892632 | 1820 | 52.59275 | 55.3004 | 56.96225 | 55.07752 | 55.49856 | 56.24162 | 57.22804 | 55.96727 | 53.0572 | 55.87377 | 55.34461 | 0.00096578 | 0.0005079302 | 0.0005340802 | 0.00055013 | 0.0005319277 | 0.000535994 | 0.0005431703 | 0.000552697 | 0.0005405207 | 0.0005124158 | 0.0005396177 | 0.0005345072
1810 | 6.664595 | 93.6395 | 54.708564 | 57.285955 | 58.644796 | 57.113011 | 57.365402 | 58.164333 | 59.013549 | 58.863407 | 56.038888 | 57.908263 | 57.440251 | 1810 | 52.86209 | 55.59288 | 57.02846 | 55.40997 | 55.67689 | 56.52119 | 57.41754 | 57.25915 | 54.27288 | 56.25069 | 55.75604 | 0.00948 | 0.005011326 | 0.005270205 | 0.005406298 | 0.005252865 | 0.00527817 | 0.005358209 | 0.005443183 | 0.005428167 | 0.005145069 | 0.005332565 | 0.005285672
1800 | 6.787932 | 93.582817 | 53.952685 | 56.379379 | 57.834632 | 56.137856 | 56.562815 | 57.279072 | 58.1887 | 57.558779 | 54.780869 | 57.230369 | 56.689807 | 1800 | 51.95561 | 54.52985 | 56.06912 | 54.27406 | 54.72406 | 55.48188 | 56.44312 | 55.7776 | 52.8352 | 55.43038 | 54.85848 | 0.03111 | 0.01616339 | 0.01696424 | 0.0174431 | 0.01688466 | 0.01702466 | 0.01726041 | 0.01755946 | 0.01735241 | 0.01643703 | 0.01724439 | 0.01706647
1790 | 6.681152 | 93.569783 | 54.341378 | 57.051387 | 58.48973 | 56.830934 | 57.271452 | 58.000688 | 58.920134 | 57.705469 | 54.96 | 57.099997 | 56.575753 | 1790 | 52.52551 | 55.40161 | 56.92346 | 55.16808 | 55.63466 | 56.40639 | 57.37823 | 56.09407 | 53.18306 | 55.4531 | 54.89766 | 0.08683 | 0.0456079 | 0.04810522 | 0.04942664 | 0.04790244 | 0.04830758 | 0.04897767 | 0.04982152 | 0.04870648 | 0.04617885 | 0.04814992 | 0.04766764
1780 | 6.739106 | 93.586457 | 53.659537 | 56.25249 | 57.704064 | 55.886116 | 56.328742 | 57.131117 | 57.972771 | 57.592941 | 54.748909 | 56.73269 | 56.129026 | 1780 | 51.70508 | 54.45758 | 55.99386 | 54.06931 | 54.53837 | 55.38788 | 56.27789 | 55.87637 | 52.86277 | 54.96617 | 54.32676 | 0.09814 | 0.05074337 | 0.05344467 | 0.05495237 | 0.05306362 | 0.05352395 | 0.05435766 | 0.05523112 | 0.05483707 | 0.05187953 | 0.0539438 | 0.05331628
1770 | 6.838819 | 93.54604 | 54.481031 | 57.084294 | 58.680835 | 56.931749 | 57.339549 | 58.023263 | 59.023915 | 57.50013 | 54.746207 | 56.688296 | 56.139229 | 1770 | 52.4886 | 55.24831 | 56.93546 | 55.0869 | 55.51833 | 56.24106 | 57.29749 | 55.68814 | 52.77021 | 54.82921 | 54.2477 | 0.13831 | 0.07259698 | 0.07641394 | 0.07874744 | 0.07619069 | 0.0767874 | 0.07778701 | 0.07924815 | 0.07702227 | 0.07298647 | 0.07583429 | 0.07503
1760 | 6.710457 | 93.567269 | 54.665124 | 57.32614 | 58.882199 | 57.092529 | 57.519652 | 58.319057 | 59.210354 | 57.723026 | 54.863583 | 57.188978 | 56.715662 | 1760 | 52.83311 | 55.65534 | 57.30054 | 55.40802 | 55.86014 | 56.70557 | 57.64701 | 56.07532 | 53.04398 | 55.51014 | 55.00886 | 0.15608 | 0.08246192 | 0.08686685 | 0.08943468 | 0.08648084 | 0.08718651 | 0.08850606 | 0.08997546 | 0.08752236 | 0.08279104 | 0.08664022 | 0.08585782
1750 | 6.66831 | 93.540922 | 54.03844 | 56.638447 | 58.146792 | 56.438819 | 56.879124 | 57.533966 | 58.452236 | 57.891946 | 55.237206 | 56.981782 | 56.479084 | 1750 | 52.25156 | 55.01428 | 56.6122 | 54.80254 | 55.26949 | 55.96341 | 56.93535 | 56.34247 | 53.52666 | 55.37832 | 54.84525 | 0.16162 | 0.08444897 | 0.08891409 | 0.09149663 | 0.08857186 | 0.08932655 | 0.09044806 | 0.09201891 | 0.09106069 | 0.08650979 | 0.08950244 | 0.0886409
1740 | 6.701364 | 93.51833 | 54.527338 | 57.234804 | 58.708429 | 56.979661 | 57.341342 | 58.066268 | 58.989399 | 57.746414 | 55.091457 | 56.955462 | 56.425026 | 1740 | 52.75208 | 55.6271 | 57.18709 | 55.35665 | 55.73999 | 56.50771 | 57.48415 | 56.16908 | 53.35206 | 55.331 | 54.76841 | 0.16405 | 0.08653979 | 0.09125625 | 0.09381543 | 0.09081259 | 0.09144146 | 0.0927009 | 0.09430274 | 0.09214537 | 0.08752406 | 0.0907705 | 0.08984758
1730 | 6.628318 | 93.479197 | 53.74169 | 56.530828 | 57.942068 | 56.289149 | 56.69638 | 57.396459 | 58.183554 | 56.930486 | 54.329178 | 56.467331 | 56.01071 | 1730 | 52.05528 | 55.02458 | 56.52238 | 54.76777 | 55.20045 | 55.94367 | 56.77836 | 55.44907 | 52.68172 | 54.95712 | 54.47179 | 0.16979 | 0.08838466 | 0.09342624 | 0.09596934 | 0.0929902 | 0.09372484 | 0.09498676 | 0.09640398 | 0.09414697 | 0.0894483 | 0.09331169 | 0.09248765
1720 | 6.791853 | 93.693335 | 53.990079 | 56.875145 | 58.270126 | 56.53544 | 56.990804 | 57.742245 | 58.567852 | 57.017415 | 54.358278 | 56.650626 | 56.232733 | 1720 | 51.87186 | 54.92433 | 56.39555 | 54.56559 | 55.04642 | 55.83918 | 56.70915 | 55.07451 | 52.26215 | 54.68725 | 54.24577 | 0.18231 | 0.09456758 | 0.1001325 | 0.1028147 | 0.09947853 | 0.1003551 | 0.1018004 | 0.1033865 | 0.1004063 | 0.09527913 | 0.09970033 | 0.09889547
1710 | 6.691922 | 93.519848 | 54.576438 | 57.428989 | 58.958641 | 57.196316 | 57.705938 | 58.425555 | 59.265338 | 57.776703 | 54.996613 | 56.579957 | 56.116375 | 1710 | 52.81535 | 55.84406 | 57.46294 | 55.59749 | 56.13743 | 56.89917 | 57.78709 | 56.21238 | 53.26227 | 54.94393 | 54.45197 | 0.18316 | 0.09673659 | 0.102284 | 0.1052491 | 0.1018324 | 0.1028213 | 0.1042165 | 0.1058428 | 0.1029586 | 0.09755518 | 0.1006353 | 0.09973422
1700 | 6.753851 | 93.304189 | 53.688351 | 56.655231 | 58.099603 | 56.302358 | 56.846996 | 57.469093 | 58.453927 | 57.066253 | 54.445675 | 56.415106 | 55.868602 | 1700 | 52.01847 | 55.18417 | 56.72026 | 54.80839 | 55.3883 | 56.05012 | 57.09658 | 55.62163 | 52.82788 | 54.92848 | 54.3462 | 0.19464 | 0.1012488 | 0.1074105 | 0.1104003 | 0.106679 | 0.1078078 | 0.109096 | 0.1111328 | 0.1082619 | 0.1028242 | 0.1069128 | 0.1057794
1690 | 6.604759 | 93.664991 | 53.898609 | 56.774476 | 58.129998 | 56.495344 | 56.967319 | 57.661417 | 58.591114 | 56.629397 | 54.064756 | 56.486987 | 56.033736 | 1690 | 52.05424 | 55.10437 | 56.53763 | 54.80888 | 55.30845 | 56.04249 | 57.02454 | 54.95081 | 52.2308 | 54.80003 | 54.31996 | 0.19991 | 0.1040616 | 0.1101591 | 0.1130244 | 0.1095684 | 0.1105671 | 0.1120345 | 0.1139978 | 0.1098522 | 0.1044146 | 0.1095507 | 0.108591
1680 | 6.649129 | 93.575117 | 52.831788 | 55.742874 | 57.192703 | 55.490569 | 55.95251 | 56.70857 | 57.543683 | 58.292929 | 55.60715 | 56.095261 | 55.59321 | 1680 | 50.95524 | 54.05173 | 55.58898 | 53.78388 | 54.27421 | 55.07602 | 55.96063 | 56.75337 | 53.90766 | 54.42567 | 53.89286 | 0.20017 | 0.1019971 | 0.1081953 | 0.1112725 | 0.1076592 | 0.1086407 | 0.1102457 | 0.1120164 | 0.1136032 | 0.107907 | 0.1089439 | 0.1078773
1670 | 6.708065 | 93.308101 | 53.347527 | 56.415792 | 57.865557 | 56.094233 | 56.560518 | 57.28704 | 58.05184 | 58.0594 | 55.361544 | 57.664807 | 57.000984 | 1670 | 51.71095 | 54.98737 | 56.5303 | 54.6447 | 55.14155 | 55.91501 | 56.72832 | 56.73635 | 53.86328 | 56.31685 | 55.61057 | 0.21573 | 0.111556 | 0.1186243 | 0.1219528 | 0.117885 | 0.1189569 | 0.1206254 | 0.12238 | 0.1223973 | 0.1161993 | 0.1214923 | 0.1199687
1660 | 6.764153 | 93.358492 | 53.521184 | 56.677424 | 58.238523 | 56.391895 | 56.908253 | 57.636333 | 58.522404 | 57.727268 | 55.213766 | 56.338129 | 55.787454 | 1660 | 51.76773 | 55.1319 | 56.78998 | 54.82821 | 55.37731 | 56.15083 | 57.09108 | 56.24739 | 53.57379 | 54.77101 | 54.18491 | 0.21721 | 0.1124447 | 0.119752 | 0.1233535 | 0.1190924 | 0.1202851 | 0.1219652 | 0.1240075 | 0.1221749 | 0.1163676 | 0.1189681 | 0.117695
1650 | 6.791024 | 93.306621 | 53.944605 | 57.113289 | 58.641079 | 56.863026 | 57.409893 | 58.160583 | 58.994333 | 57.933374 | 55.286574 | 56.848644 | 56.304974 | 1650 | 52.23994 | 55.61783 | 57.24076 | 55.35163 | 55.9332 | 56.73074 | 57.61548 | 56.48945 | 53.67248 | 55.33633 | 54.75768 | 0.21902 | 0.1144159 | 0.1218142 | 0.1253687 | 0.1212311 | 0.1225049 | 0.1242517 | 0.1261894 | 0.1237232 | 0.1175535 | 0.1211976 | 0.1199303
1640 | 6.745351 | 93.263433 | 53.572395 | 56.830551 | 58.369167 | 56.470951 | 57.124963 | 57.773999 | 58.705054 | 57.316547 | 54.59845 | 56.148648 | 55.632883 | 1640 | 51.94963 | 55.42906 | 57.06629 | 55.04587 | 55.74263 | 56.43342 | 57.42321 | 55.94661 | 53.04719 | 54.70225 | 54.15202 | 0.20913 | 0.1086423 | 0.1159188 | 0.1193427 | 0.1151174 | 0.1165746 | 0.1180192 | 0.1200892 | 0.1170011 | 0.1109376 | 0.1143988 | 0.1132481
1630 | 6.752104 | 93.319668 | 53.428384 | 56.600061 | 58.130884 | 56.273077 | 56.928116 | 57.593077 | 58.512155 | 58.283987 | 55.531994 | 56.870709 | 56.358956 | 1630 | 51.72619 | 55.11022 | 56.73781 | 54.76208 | 55.45932 | 56.16643 | 57.1426 | 56.90038 | 53.97243 | 55.39824 | 54.85353 | 0.22984 | 0.1188875 | 0.1266653 | 0.1304062 | 0.1258652 | 0.1274677 | 0.1290929 | 0.1313366 | 0.1307798 | 0.1240502 | 0.1273273 | 0.1260754
1620 | 6.720657 | 93.284142 | 53.228522 | 56.537715 | 58.084839 | 56.213552 | 56.818383 | 57.540588 | 58.338033 | 57.800759 | 55.097634 | 56.903018 | 56.358687 | 1620 | 51.59232 | 55.12728 | 56.77399 | 54.78177 | 55.42629 | 56.19514 | 57.04313 | 56.47191 | 53.59109 | 55.51644 | 54.93648 | 0.22783 | 0.1175428 | 0.1255965 | 0.1293482 | 0.1248093 | 0.1262777 | 0.1280294 | 0.1299614 | 0.12866 | 0.1220966 | 0.1264831 | 0.1251618
1610 | 6.758799 | 93.311744 | 52.987104 | 56.349034 | 57.919396 | 55.91667 | 56.601922 | 57.305528 | 58.178757 | 57.93045 | 55.213007 | 56.67246 | 56.125316 | 1610 | 51.25357 | 54.84279 | 56.51315 | 54.38221 | 55.11205 | 55.86066 | 56.78865 | 56.5249 | 53.63198 | 55.18713 | 54.60451 | 0.21146 | 0.1083808 | 0.1159706 | 0.1195027 | 0.1149966 | 0.1165399 | 0.118123 | 0.1200853 | 0.1195275 | 0.1134102 | 0.1166987 | 0.1154667
1600 | 6.748029 | 93.260964 | 53.369188 | 56.881376 | 58.406207 | 56.435934 | 57.206159 | 57.760448 | 58.70805 | 58.04122 | 55.334069 | 56.225921 | 55.702384 | 1600 | 51.73112 | 55.48235 | 57.10485 | 55.00768 | 55.82825 | 56.41818 | 57.42559 | 56.71682 | 53.83216 | 54.78378 | 54.22531 | 0.23133 | 0.1196696 | 0.1283473 | 0.1321006 | 0.1272493 | 0.1291475 | 0.1305122 | 0.1328426 | 0.131203 | 0.1245299 | 0.1267313 | 0.1254394
1590 | 6.780144 | 93.298251 | 53.28832 | 56.855416 | 58.396678 | 56.424425 | 57.160019 | 57.802699 | 58.643991 | 57.332045 | 54.755985 | 56.993617 | 56.399922 | 1590 | 51.56177 | 55.368 | 57.0063 | 54.9092 | 55.69208 | 56.37537 | 57.26883 | 55.87504 | 53.13029 | 55.51506 | 54.88311 | 0.23486 | 0.121098 | 0.1300373 | 0.133885 | 0.1289597 | 0.1307984 | 0.1324032 | 0.1345016 | 0.1312281 | 0.1247818 | 0.1303827 | 0.1288985
1580 | 6.879976 | 93.249347 | 52.85142 | 56.497716 | 57.984279 | 56.128936 | 56.77515 | 57.380248 | 58.289058 | 57.830937 | 55.222931 | 56.461657 | 55.945356 | 1580 | 51.01293 | 54.90626 | 56.48734 | 54.51348 | 55.2016 | 55.84533 | 56.81105 | 56.32441 | 53.54757 | 54.86786 | 54.31787 | 0.23772 | 0.1212679 | 0.1305232 | 0.1342817 | 0.1295894 | 0.1312253 | 0.1327555 | 0.1350512 | 0.1338944 | 0.1272933 | 0.1304319 | 0.1291244
1570 | 6.832139 | 93.200423 | 52.86431 | 56.608923 | 58.167931 | 56.231877 | 56.961189 | 57.579623 | 58.468791 | 57.948306 | 55.382365 | 56.498856 | 55.966884 | 1570 | 51.14221 | 55.14577 | 56.8059 | 54.74368 | 55.52123 | 56.1799 | 57.12583 | 56.57227 | 53.8369 | 55.02842 | 54.46095 | 0.23497 | 0.1201689 | 0.129576 | 0.1334768 | 0.1286312 | 0.1304582 | 0.1320059 | 0.1342286 | 0.1329279 | 0.1265006 | 0.1293003 | 0.1279669
1560 | 6.779394 | 93.203389 | 52.935786 | 56.757495 | 58.329152 | 56.299809 | 57.065476 | 57.673158 | 58.622717 | 58.287375 | 55.603013 | 56.833323 | 56.336017 | 1560 | 51.28611 | 55.37315 | 57.04712 | 54.88492 | 55.70149 | 56.3489 | 57.35935 | 57.00267 | 54.14099 | 55.454 | 54.92356 | 0.25821 | 0.1324259 | 0.142979 | 0.1473014 | 0.1417184 | 0.1438268 | 0.1454985 | 0.1481076 | 0.1471866 | 0.1397974 | 0.1431878 | 0.1418181
1550 | 6.720312 | 93.19508 | 52.544388 | 56.304063 | 57.875072 | 55.92361 | 56.680069 | 57.302944 | 58.209611 | 58.382735 | 55.724784 | 56.838039 | 56.307271 | 1550 | 50.95371 | 54.97979 | 56.65544 | 54.57341 | 55.3812 | 56.04566 | 57.01176 | 57.19608 | 54.36094 | 55.54977 | 54.98322 | 0.26226 | 0.1336312 | 0.14419 | 0.1485846 | 0.1431242 | 0.1452427 | 0.1469853 | 0.149519 | 0.1500024 | 0.142567 | 0.1456848 | 0.144199
1540 | 6.779425 | 93.172256 | 52.809753 | 56.801605 | 58.408974 | 56.338164 | 57.173197 | 57.747793 | 58.693689 | 57.594163 | 54.970845 | 56.948615 | 56.448689 | 1540 | 51.18389 | 55.45579 | 57.16869 | 54.96115 | 55.85215 | 56.4646 | 57.47167 | 56.3009 | 53.49978 | 55.61262 | 55.07915 | 0.25737 | 0.131732 | 0.1427266 | 0.1471351 | 0.1414535 | 0.1437467 | 0.1453229 | 0.1479148 | 0.1449016 | 0.1376924 | 0.1431302 | 0.1417572
1530 | 6.725926 | 93.141207 | 52.242476 | 56.295224 | 57.797954 | 55.833114 | 56.654955 | 57.261596 | 58.141637 | 57.513451 | 54.903625 | 56.214954 | 55.757 | 1530 | 50.67854 | 55.02391 | 56.62846 | 54.52976 | 55.40834 | 56.05617 | 56.99493 | 56.32496 | 53.5348 | 54.9381 | 54.44834 | 0.24789 | 0.125627 | 0.1363988 | 0.1403763 | 0.1351738 | 0.1373517 | 0.1389576 | 0.1412847 | 0.1396239 | 0.1327074 | 0.136186 | 0.134972
1520 | 6.745365 | 93.103651 | 52.341782 | 56.42722 | 57.971666 | 55.944096 | 56.777789 | 57.380069 | 58.317476 | 57.697898 | 55.050773 | 56.183776 | 55.718451 | 1520 | 50.79897 | 55.18114 | 56.83078 | 54.66433 | 55.55592 | 56.19934 | 57.19962 | 56.53865 | 53.70772 | 54.92077 | 54.42282 | 0.25688 | 0.1304924 | 0.1417493 | 0.1459869 | 0.1404217 | 0.1427121 | 0.1443649 | 0.1469344 | 0.1452365 | 0.1379644 | 0.1410805 | 0.1398013
1510 | 6.889317 | 93.077509 | 52.070068 | 56.313981 | 57.892193 | 55.851362 | 56.718735 | 57.265871 | 58.199636 | 57.234745 | 54.69264 | 56.293462 | 55.786346 | 1510 | 50.34242 | 54.89236 | 56.57684 | 54.39781 | 55.32475 | 55.90883 | 56.90451 | 55.87561 | 53.1576 | 54.87043 | 54.32828 | 0.26269 | 0.1322445 | 0.1441967 | 0.1486217 | 0.1428976 | 0.1453326 | 0.1468669 | 0.1494825 | 0.1467797 | 0.1396397 | 0.1441391 | 0.142715
1500 | 6.782545 | 93.066573 | 52.11455 | 56.520049 | 58.111131 | 55.983632 | 56.901788 | 57.445978 | 58.371907 | 57.262993 | 54.748514 | 56.53154 | 56.029073 | 1500 | 50.54381 | 55.27167 | 56.97146 | 54.69768 | 55.67986 | 56.26136 | 57.24967 | 56.06588 | 53.37429 | 55.28396 | 54.74632 | 0.24339 | 0.1230186 | 0.1345257 | 0.1386628 | 0.1331287 | 0.1355192 | 0.1369345 | 0.13934 | 0.1364588 | 0.1299077 | 0.1345556 | 0.1332471
1490 | 6.800525 | 93.035283 | 51.770209 | 56.297335 | 57.970623 | 55.763474 | 56.699981 | 57.203845 | 58.12932 | 57.352507 | 54.863587 | 56.293535 | 55.813579 | 1490 | 50.18164 | 55.04436 | 56.83326 | 54.47265 | 55.47524 | 56.01406 | 57.00269 | 56.17296 | 53.50793 | 55.04029 | 54.52633 | 0.16993 | 0.08527367 | 0.09353687 | 0.09657676 | 0.09256538 | 0.09426907 | 0.0951847 | 0.09686467 | 0.09545472 | 0.09092603 | 0.09352996 | 0.09265659
1480 | 6.816984 | 92.963706 | 52.266847 | 56.882385 | 58.548944 | 56.328693 | 57.356196 | 57.935341 | 58.819134 | 58.087821 | 55.526152 | 56.187746 | 55.641252 | 1480 | 50.77016 | 55.73011 | 57.5125 | 55.13694 | 56.23731 | 56.85678 | 57.80105 | 57.01978 | 54.27629 | 54.98586 | 54.39978 | 0.05906 | 0.02998486 | 0.0329142 | 0.03396688 | 0.03256388 | 0.03321376 | 0.03357961 | 0.0341373 | 0.03367588 | 0.03205557 | 0.03247465 | 0.03212851
1470 | 6.786429 | 92.914234 | 51.817612 | 56.466441 | 58.083964 | 55.970764 | 56.96367 | 57.458377 | 58.405005 | 57.865455 | 55.303529 | 56.25686 | 55.75708 | 1470 | 50.37803 | 55.38336 | 57.11669 | 54.85135 | 55.91664 | 56.44682 | 57.46021 | 56.88278 | 54.13458 | 55.15847 | 54.62188 | 0.0484 | 0.02438296 | 0.02680555 | 0.02764448 | 0.02654805 | 0.02706365 | 0.02732026 | 0.02781074 | 0.02753127 | 0.02620113 | 0.0266967 | 0.02643699
1460 | 6.804194 | 92.854546 | 51.371635 | 56.217682 | 57.805781 | 55.614641 | 56.613404 | 57.211812 | 58.113672 | 57.488691 | 54.981076 | 56.39414 | 55.846104 | 1460 | 49.93432 | 55.16015 | 56.86435 | 54.51195 | 55.58519 | 56.22744 | 57.19427 | 56.52441 | 53.83029 | 55.34971 | 54.76082 | 0.08316 | 0.04152538 | 0.04587118 | 0.04728839 | 0.04533214 | 0.04622464 | 0.04675874 | 0.04756276 | 0.0470057 | 0.04476527 | 0.04602882 | 0.04553909
1450 | 6.811487 | 92.808314 | 51.155921 | 56.109744 | 57.704087 | 55.47951 | 56.542566 | 57.072503 | 57.956567 | 57.607642 | 55.075881 | 56.561932 | 56.083685 | 1450 | 49.73895 | 55.08691 | 56.79954 | 54.40878 | 55.55226 | 56.1216 | 57.07037 | 56.69606 | 53.97413 | 55.57307 | 55.05889 | 0.0267 | 0.0132803 | 0.01470821 | 0.01516548 | 0.01452714 | 0.01483245 | 0.01498447 | 0.01523779 | 0.01513785 | 0.01441109 | 0.01483801 | 0.01470072
1440 | 6.717309 | 92.694664 | 51.287605 | 56.332305 | 58.029122 | 55.722013 | 56.844113 | 57.296985 | 58.287353 | 57.742279 | 55.236605 | 56.410511 | 55.938151 | 1440 | 50.12577 | 55.58742 | 57.41517 | 54.92889 | 56.13921 | 56.62711 | 57.69292 | 57.10652 | 54.40469 | 55.67176 | 55.16218 | 0.03855 | 0.01932348 | 0.02142895 | 0.02213355 | 0.02117509 | 0.02164167 | 0.02182975 | 0.02224062 | 0.02201456 | 0.02097301 | 0.02146146 | 0.02126502
1430 | 6.753295 | 92.585872 | 51.315546 | 56.461898 | 58.244675 | 55.936327 | 57.045455 | 57.511386 | 58.418341 | 58.132202 | 55.618642 | 56.140529 | 55.655597 | 1430 | 50.22182 | 55.8032 | 57.72654 | 55.2352 | 56.43334 | 56.93606 | 57.91362 | 57.60535 | 54.89165 | 55.45594 | 54.93162 | 0.05991 | 0.03008789 | 0.0334317 | 0.03458397 | 0.03309141 | 0.03380921 | 0.0341104 | 0.03469605 | 0.03451137 | 0.03288559 | 0.03322366 | 0.03290953
1420 | 6.808884 | 92.436854 | 50.69785 | 55.971415 | 57.704662 | 55.356818 | 56.551798 | 56.968051 | 57.888839 | 57.866551 | 55.399263 | 56.242057 | 55.734145 | 1420 | 49.62903 | 55.36749 | 57.24341 | 54.7011 | 55.9962 | 56.44677 | 57.44246 | 57.41837 | 54.74714 | 55.66074 | 55.1103 | 0.00804 | 0.003990174 | 0.004451546 | 0.00460237 | 0.004397969 | 0.004502095 | 0.004538321 | 0.004618374 | 0.004616437 | 0.00440167 | 0.004475123 | 0.004430868
1410 | 6.835931 | 92.124714 | 50.340377 | 55.712206 | 57.434538 | 55.118442 | 56.240862 | 56.721021 | 57.64552 | 57.94515 | 55.549731 | 55.906111 | 55.46594 | 1410 | 49.52491 | 55.40851 | 57.28457 | 54.76059 | 55.98488 | 56.50797 | 57.51404 | 57.83979 | 55.23127 | 55.61997 | 55.13985 | 0.00045332 | 0.0002245063 | 0.0002511778 | 0.0002596824 | 0.0002482407 | 0.0002537907 | 0.0002561619 | 0.0002607226 | 0.0002621993 | 0.0002503744 | 0.0002521364 | 0.00024996
1400 | 6.771061 | 91.924633 | 50.280695 | 55.805207 | 57.501483 | 55.144698 | 56.365396 | 56.820159 | 57.692678 | 57.711983 | 55.251679 | 55.80812 | 55.292476 | 1400 | 49.75518 | 55.83387 | 57.68992 | 55.10983 | 56.44736 | 56.945 | 57.89882 | 57.91991 | 55.22715 | 55.83706 | 55.27188 | 3.1513e-09 | 1.567935e-09 | 1.759493e-09 | 1.817982e-09 | 1.736676e-09 | 1.778826e-09 | 1.794508e-09 | 1.824566e-09 | 1.82523e-09 | 1.740373e-09 | 1.759593e-09 | 1.741783e-09
1390 | 6.796579 | 92.610684 | 50.109854 | 55.750839 | 57.537101 | 55.045295 | 56.338167 | 56.709389 | 57.636242 | 57.494685 | 55.040956 | 55.898661 | 55.399475 | 1390 | 48.82503 | 54.94638 | 56.87379 | 54.18364 | 55.5807 | 55.98132 | 56.98061 | 56.82808 | 54.17895 | 55.10608 | 54.56664 | 0.00047836 | 0.0002335594 | 0.0002628415 | 0.0002720614 | 0.0002591929 | 0.0002658758 | 0.0002677923 | 0.0002725724 | 0.0002718428 | 0.0002591704 | 0.0002636055 | 0.000261025
1380 | 6.817537 | 92.523888 | 49.70277 | 55.474111 | 57.236823 | 54.848023 | 56.051869 | 56.423168 | 57.332237 | 57.65855 | 55.236275 | 55.84352 | 55.416417 | 1380 | 48.44124 | 54.71711 | 56.62286 | 54.03897 | 55.34232 | 55.74382 | 56.72587 | 57.07804 | 54.45958 | 55.11692 | 54.65464 | 7.9042e-05 | 3.828893e-05 | 4.32495e-05 | 4.475584e-05 | 4.271349e-05 | 4.374367e-05 | 4.406103e-05 | 4.483726e-05 | 4.511563e-05 | 4.304594e-05 | 4.356552e-05 | 4.320012e-05
1370 | 6.814979 | 93.331869 | 49.781072 | 55.696012 | 57.566322 | 55.077298 | 56.394535 | 56.753291 | 57.703675 | 57.660408 | 55.236241 | 55.539564 | 55.051579 | 1370 | 47.72075 | 54.04826 | 56.0373 | 53.38903 | 54.79178 | 55.17334 | 56.18315 | 56.13721 | 53.55844 | 53.88162 | 53.36161 | 2.8266e-07 | 1.348875e-07 | 1.527728e-07 | 1.58395e-07 | 1.509094e-07 | 1.548744e-07 | 1.55953e-07 | 1.588073e-07 | 1.586774e-07 | 1.513883e-07 | 1.523018e-07 | 1.508319e-07
1360 | 6.824118 | 93.405213 | 49.526415 | 55.501065 | 57.3415 | 54.860624 | 56.193888 | 56.553732 | 57.523203 | 57.310581 | 54.890288 | 55.619141 | 55.185518 | 1360 | 47.36311 | 53.74683 | 55.7017 | 53.06529 | 54.48337 | 54.86561 | 55.89441 | 55.66891 | 53.09687 | 53.87241 | 53.41111 | 2.0706e-06 | 9.807007e-07 | 1.112882e-06 | 1.153359e-06 | 1.09877e-06 | 1.128133e-06 | 1.136047e-06 | 1.15735e-06 | 1.15268e-06 | 1.099424e-06 | 1.115482e-06 | 1.10593e-06
1350 | 6.751085 | 93.503953 | 49.363079 | 55.602364 | 57.422428 | 54.90819 | 56.261107 | 56.630338 | 57.529683 | 57.695331 | 55.293948 | 55.42458 | 54.937475 | 1350 | 47.18588 | 53.84373 | 55.77427 | 53.10605 | 54.54306 | 54.93474 | 55.88787 | 56.06328 | 53.51608 | 53.65488 | 53.13718 | 0.01549 | 0.007309093 | 0.008340394 | 0.008639434 | 0.008226127 | 0.00844872 | 0.008509392 | 0.008657031 | 0.008684202 | 0.008289641 | 0.008311141 | 0.00823095
1340 | 6.79637 | 93.541686 | 49.216494 | 55.560617 | 57.467454 | 54.846277 | 56.230075 | 56.579958 | 57.479712 | 57.726662 | 55.328776 | 55.532553 | 55.063011 | 1340 | 46.93348 | 53.69644 | 55.71664 | 52.93815 | 54.40635 | 54.7771 | 55.7296 | 55.99081 | 53.45043 | 53.66667 | 53.16831 | 0.16216 | 0.07610734 | 0.08707415 | 0.0903501 | 0.08584451 | 0.08822534 | 0.08882654 | 0.09037112 | 0.09079469 | 0.08667521 | 0.08702587 | 0.08621773
1330 | 6.803864 | 93.541505 | 48.763743 | 55.169192 | 56.980242 | 54.440426 | 55.874782 | 56.141297 | 57.070143 | 57.309726 | 54.924839 | 54.98848 | 54.535651 | 1330 | 46.4389 | 53.27115 | 55.191 | 52.49714 | 54.01975 | 54.3023 | 55.28616 | 55.53971 | 53.01172 | 53.0793 | 52.59832 | 0.22052 | 0.1024071 | 0.1174735 | 0.1217072 | 0.1157667 | 0.1191243 | 0.1197474 | 0.121917 | 0.1224762 | 0.1169014 | 0.1170505 | 0.1159898
1320 | 6.799424 | 93.56931 | 48.648194 | 55.162634 | 57.027395 | 54.448896 | 55.907413 | 56.194538 | 57.03855 | 57.11599 | 54.754637 | 54.889849 | 54.434638 | 1320 | 46.2941 | 53.23965 | 55.21537 | 52.48199 | 54.02941 | 54.33364 | 55.22717 | 55.3091 | 52.80665 | 52.95018 | 52.46684 | 0.24864 | 0.1151056 | 0.1323751 | 0.1372875 | 0.1304912 | 0.1343387 | 0.1350952 | 0.1373168 | 0.1375205 | 0.1312984 | 0.1316553 | 0.1304536
1310 | 6.79996 | 93.575229 | 48.072082 | 54.635494 | 56.513896 | 53.933842 | 55.38074 | 55.653203 | 56.48149 | 56.775076 | 54.454074 | 54.542918 | 54.047051 | 1310 | 45.6703 | 52.67301 | 54.66448 | 51.92768 | 53.46378 | 53.75267 | 54.63017 | 54.94094 | 52.48037 | 52.57471 | 52.04799 | 0.28908 | 0.1320237 | 0.1522671 | 0.1580241 | 0.1501125 | 0.1545531 | 0.1553882 | 0.1579249 | 0.1588233 | 0.1517102 | 0.151983 | 0.1504603
1300 | 6.818089 | 93.580998 | 47.869772 | 54.497251 | 56.42035 | 53.800722 | 55.295939 | 55.539337 | 56.376334 | 56.513452 | 54.223553 | 54.235061 | 53.737985 | 1300 | 45.42473 | 52.49573 | 54.53437 | 51.7559 | 53.34312 | 53.60116 | 54.48778 | 54.63292 | 52.20511 | 52.21733 | 51.68922 | 0.33855 | 0.1537854 | 0.1777243 | 0.1846261 | 0.1752196 | 0.1805931 | 0.1814667 | 0.1844684 | 0.1849597 | 0.1767404 | 0.1767818 | 0.1749939
1290 | 6.824034 | 93.55077 | 47.344338 | 54.066341 | 56.018402 | 53.355861 | 54.889781 | 55.137614 | 55.923207 | 56.609137 | 54.313284 | 54.008497 | 53.483426 | 1290 | 44.88164 | 52.06263 | 54.1344 | 51.30707 | 52.93731 | 53.20035 | 54.03351 | 54.76016 | 52.32505 | 52.00115 | 51.44279 | 0.39522 | 0.1773812 | 0.2057619 | 0.21395 | 0.2027758 | 0.2092188 | 0.2102584 | 0.2135512 | 0.2164231 | 0.2067991 | 0.2055189 | 0.2033122
1280 | 6.836388 | 93.552804 | 47.008737 | 53.781144 | 55.761567 | 53.071654 | 54.606772 | 54.83247 | 55.602882 | 56.221267 | 53.962016 | 53.985261 | 53.467804 | 1280 | 44.50361 | 51.74082 | 53.84323 | 50.9861 | 52.61807 | 52.85768 | 53.675 | 54.33035 | 51.93309 | 51.9578 | 51.40761 | 0.40387 | 0.1797367 | 0.2089657 | 0.2174566 | 0.2059176 | 0.2125086 | 0.2134763 | 0.2167772 | 0.219424 | 0.2097422 | 0.209842 | 0.2076199
1270 | 6.789408 | 93.527168 | 46.730333 | 53.490617 | 55.453006 | 52.81933 | 54.337128 | 54.497161 | 55.322967 | 55.63124 | 53.409201 | 53.411309 | 52.935112 | 1270 | 44.28774 | 51.52154 | 53.60768 | 50.80651 | 52.42219 | 52.59233 | 53.46963 | 53.79685 | 51.43486 | 51.4371 | 50.92989 | 0.37087 | 0.1642499 | 0.1910779 | 0.1988148 | 0.1884261 | 0.1944182 | 0.1950492 | 0.1983028 | 0.1995164 | 0.1907565 | 0.1907648 | 0.1888837
1260 | 6.764435 | 93.531792 | 46.058198 | 52.839758 | 54.780188 | 52.153152 | 53.698903 | 53.82492 | 54.617645 | 55.276662 | 53.118915 | 53.179969 | 52.692013 | 1260 | 43.59195 | 50.8565 | 52.92161 | 50.12434 | 51.77158 | 51.90571 | 52.74885 | 53.44903 | 51.15396 | 51.219 | 50.69901 | 0.41235 | 0.1797514 | 0.2097068 | 0.2182223 | 0.2066877 | 0.2134801 | 0.2140332 | 0.2175099 | 0.2203971 | 0.2109334 | 0.2112015 | 0.2090574
1250 | 6.705335 | 93.518793 | 45.733946 | 52.553068 | 54.550564 | 51.906649 | 53.478631 | 53.581322 | 54.343255 | 54.659567 | 52.539066 | 52.477632 | 51.964735 | 1250 | 43.32919 | 50.64263 | 52.77096 | 49.95253 | 51.6296 | 51.73902 | 52.55037 | 52.88692 | 50.62769 | 50.56213 | 50.01456 | 0.43684 | 0.1892792 | 0.2212273 | 0.2305247 | 0.2182126 | 0.2255387 | 0.2260167 | 0.229561 | 0.2310312 | 0.221162 | 0.2208756 | 0.2184836
1240 | 6.769661 | 93.51713 | 45.324349 | 52.061858 | 54.044187 | 51.452014 | 52.965337 | 53.09402 | 53.832835 | 54.442632 | 52.299042 | 52.0482 | 51.49133 | 1240 | 42.80784 | 50.0352 | 52.14781 | 49.38402 | 50.99883 | 51.13598 | 51.92287 | 52.57169 | 50.2883 | 50.02062 | 49.42602 | 0.44011 | 0.1884016 | 0.2202099 | 0.2295077 | 0.217344 | 0.224451 | 0.2250546 | 0.2285177 | 0.2313733 | 0.2213239 | 0.2201458 | 0.2175288
1230 | 6.760625 | 93.558026 | 44.657598 | 51.286909 | 53.281007 | 50.733889 | 52.203898 | 52.345853 | 53.054571 | 53.546612 | 51.440431 | 51.132825 | 50.531321 | 1230 | 42.06423 | 49.17787 | 51.3039 | 48.58714 | 50.15632 | 50.30766 | 51.0628 | 51.5866 | 49.34178 | 49.01333 | 48.37064 | 0.43928 | 0.1847797 | 0.2160286 | 0.2253678 | 0.2134336 | 0.2203267 | 0.2209915 | 0.2243087 | 0.2266096 | 0.2167486 | 0.2153058 | 0.2124825
1220 | 6.787544 | 93.540144 | 44.139173 | 50.683102 | 52.650042 | 50.163228 | 51.643483 | 51.69524 | 52.357493 | 52.695226 | 50.694039 | 50.546752 | 49.928458 | 1220 | 41.48667 | 48.5157 | 50.61498 | 47.95981 | 49.54147 | 49.59671 | 50.30314 | 50.66313 | 48.52739 | 48.36995 | 47.70864 | 0.43724 | 0.1813963 | 0.21213 | 0.2213089 | 0.2096995 | 0.2166151 | 0.2168567 | 0.2199454 | 0.2215195 | 0.2121812 | 0.2114928 | 0.2086012
1210 | 6.78266 | 93.516846 | 43.394374 | 49.756128 | 51.713348 | 49.269003 | 50.734882 | 50.778861 | 51.418907 | 52.121765 | 50.15415 | 49.592059 | 48.990272 | 1210 | 40.70806 | 47.55346 | 49.64635 | 47.03162 | 48.60083 | 48.64785 | 49.33189 | 50.0823 | 47.97957 | 47.37774 | 46.73285 | 0.43267 | 0.1761316 | 0.2057496 | 0.2148048 | 0.2034917 | 0.2102812 | 0.2104847 | 0.2134443 | 0.2166911 | 0.2075932 | 0.2049893 | 0.202199
1200 | 6.797735 | 93.559752 | 43.044026 | 49.295533 | 51.266454 | 48.835822 | 50.317081 | 50.2994 | 50.903652 | 51.117769 | 49.217709 | 49.129025 | 48.489923 | 1200 | 40.27446 | 46.9988 | 49.1057 | 46.50647 | 48.09161 | 48.07271 | 48.71834 | 48.94698 | 46.91548 | 46.82052 | 46.13581 | 0.42789 | 0.1723304 | 0.2011032 | 0.2101184 | 0.1989965 | 0.2057792 | 0.2056983 | 0.2084609 | 0.2094392 | 0.2007466 | 0.2003403 | 0.1974105
1190 | 6.7796 | 93.541186 | 42.135825 | 48.098968 | 50.023349 | 47.693997 | 49.072109 | 49.051073 | 49.633747 | 50.000992 | 48.14655 | 47.922338 | 47.197553 | 1190 | 39.3299 | 45.75747 | 47.81945 | 45.32278 | 46.80094 | 46.7784 | 47.40247 | 47.79553 | 45.80852 | 45.56791 | 44.78954 | 0.44124 | 0.1735393 | 0.2019002 | 0.2109986 | 0.1999822 | 0.2065045 | 0.206405 | 0.2091587 | 0.210893 | 0.2021255 | 0.2010638 | 0.1976294
1180 | 6.836418 | 93.537741 | 41.285053 | 46.996595 | 48.889609 | 46.609555 | 47.956284 | 47.936439 | 48.434787 | 48.773702 | 46.951954 | 46.820388 | 46.036285 | 1180 | 38.34095 | 44.50443 | 46.53548 | 44.08845 | 45.53482 | 45.51353 | 46.04802 | 46.41129 | 44.45646 | 44.31508 | 43.47187 | 0.42052 | 0.1612314 | 0.18715 | 0.195691 | 0.1854007 | 0.191483 | 0.1913935 | 0.1936411 | 0.1951687 | 0.1869483 | 0.1863538 | 0.1828079
1170 | 6.830803 | 93.525222 | 40.514217 | 45.914619 | 47.81285 | 45.654939 | 46.91046 | 46.872003 | 47.343484 | 47.213802 | 45.525713 | 45.738016 | 44.879336 | 1170 | 37.52169 | 43.3593 | 45.39988 | 43.07969 | 44.43055 | 44.38921 | 44.89586 | 44.75654 | 42.9405 | 43.16915 | 42.24391 | 0.43731 | 0.1640861 | 0.1896145 | 0.1985382 | 0.1883918 | 0.1942992 | 0.1941184 | 0.1963341 | 0.1957248 | 0.1877831 | 0.188783 | 0.1847368
1160 | 6.841106 | 93.527344 | 39.679607 | 44.693676 | 46.595989 | 44.547692 | 45.733654 | 45.670719 | 46.102704 | 45.847647 | 44.236897 | 44.235472 | 43.273804 | 1160 | 36.60103 | 42.02891 | 44.07742 | 41.87146 | 43.14954 | 43.08178 | 43.54679 | 43.27227 | 41.53614 | 41.53461 | 40.49606 | 0.27371 | 0.1001807 | 0.1150373 | 0.1206443 | 0.1146064 | 0.1181046 | 0.1179191 | 0.1191919 | 0.1184405 | 0.1136886 | 0.1136844 | 0.1108418
1150 | 6.862165 | 93.539445 | 38.773332 | 43.410938 | 45.282201 | 43.3382 | 44.468328 | 44.399535 | 44.772749 | 44.233576 | 42.786783 | 43.115825 | 42.14597 | 1150 | 35.58096 | 40.6078 | 42.62607 | 40.52923 | 41.74897 | 41.67478 | 42.07716 | 41.49577 | 39.93333 | 40.28898 | 39.24019 | 0.11648 | 0.0414447 | 0.04729997 | 0.04965084 | 0.04720845 | 0.04862919 | 0.04854278 | 0.04901148 | 0.04833428 | 0.04651434 | 0.0469286 | 0.04570698
1140 | 6.842956 | 93.521046 | 37.710277 | 41.999404 | 43.790043 | 41.945648 | 43.03948 | 42.982364 | 43.289828 | 42.764789 | 41.383809 | 41.878554 | 40.823986 | 1140 | 34.4601 | 39.12027 | 41.05682 | 39.06205 | 40.24574 | 40.18398 | 40.51638 | 39.94867 | 38.45329 | 38.98938 | 37.8462 | 0.24447 | 0.0842446 | 0.09563732 | 0.1003716 | 0.095495 | 0.09838876 | 0.09823778 | 0.09905038 | 0.09766251 | 0.09400676 | 0.09531734 | 0.0925226
1130 | 6.874841 | 93.503412 | 36.797066 | 40.731193 | 42.546042 | 40.746497 | 41.750361 | 41.659985 | 41.996371 | 41.267036 | 39.990072 | 40.48246 | 39.346165 | 1130 | 33.43789 | 37.72024 | 39.68705 | 37.73685 | 38.82542 | 38.72748 | 39.09193 | 38.30152 | 36.9155 | 37.45026 | 36.21557 | 0.06757 | 0.02259398 | 0.02548757 | 0.02681654 | 0.02549879 | 0.02623433 | 0.02616816 | 0.02641442 | 0.02588034 | 0.0249438 | 0.02530514 | 0.02447086
1120 | 6.921811 | 93.502178 | 35.506126 | 39.024615 | 40.735147 | 39.069662 | 40.00145 | 39.929737 | 40.203159 | 39.804871 | 38.640299 | 39.220439 | 38.020576 | 1120 | 31.97167 | 35.80957 | 37.66786 | 35.85857 | 36.87139 | 36.79349 | 37.09045 | 36.65784 | 35.39138 | 36.02256 | 34.71651 | 0.13562 | 0.04335998 | 0.04856494 | 0.05108516 | 0.0486314 | 0.05000498 | 0.04989933 | 0.05030206 | 0.04971536 | 0.04799779 | 0.0488538 | 0.04708254
1110 | 6.899266 | 93.508938 | 34.717907 | 37.882749 | 39.59249 | 38.012992 | 38.895847 | 38.815344 | 39.076693 | 38.242313 | 37.211002 | 37.908673 | 36.6548 | 1110 | 31.1315 | 34.58872 | 36.44941 | 34.73063 | 35.69185 | 35.60426 | 35.88859 | 34.98043 | 33.85632 | 34.61697 | 33.24933 | 0.45496 | 0.1416359 | 0.1573648 | 0.1658302 | 0.1580105 | 0.1623836 | 0.1619851 | 0.1632787 | 0.159147 | 0.1540327 | 0.1574934 | 0.1512712
1100 | 6.860418 | 93.50624 | 33.71874 | 36.607682 | 38.294664 | 36.783226 | 37.608405 | 37.493932 | 37.680501 | 37.155687 | 36.2437 | 36.707671 | 35.379889 | 1100 | 30.08434 | 33.24647 | 35.08651 | 33.43816 | 34.33856 | 34.21372 | 34.41717 | 33.84472 | 32.84884 | 33.35566 | 31.90428 | 0.46113 | 0.1387279 | 0.1533094 | 0.1617944 | 0.1541934 | 0.1583454 | 0.1577697 | 0.1587079 | 0.1560681 | 0.1514759 | 0.153813 | 0.1471202
1090 | 6.897581 | 93.517586 | 32.431981 | 35.037947 | 36.618943 | 35.221516 | 35.976307 | 35.872984 | 36.0651 | 35.691583 | 34.858834 | 35.38005 | 33.970918 | 1090 | 28.62067 | 31.47819 | 33.20621 | 31.67905 | 32.50432 | 32.3914 | 32.60134 | 32.19312 | 31.28215 | 31.85246 | 30.30955 | 0.52656 | 0.150705 | 0.1657516 | 0.1748506 | 0.1668092 | 0.1711547 | 0.1705602 | 0.1716656 | 0.1695161 | 0.1647193 | 0.1677223 | 0.159598
1080 | 6.930434 | 93.506034 | 31.531467 | 33.810639 | 35.416329 | 34.034117 | 34.795524 | 34.697407 | 34.862206 | 34.333632 | 33.586401 | 34.258159 | 32.754859 | 1080 | 27.59859 | 30.10213 | 31.86057 | 30.34713 | 31.18123 | 31.0738 | 31.25423 | 30.67536 | 29.85621 | 30.59266 | 28.94351 | 0.56519 | 0.1559845 | 0.1701342 | 0.1800728 | 0.1715189 | 0.1762332 | 0.175626 | 0.1766458 | 0.173374 | 0.1687443 | 0.1729067 | 0.1635858
1070 | 6.870147 | 93.502609 | 30.436991 | 32.479354 | 34.142671 | 32.730847 | 33.465938 | 33.414518 | 33.497874 | 32.700435 | 32.046477 | 32.99676 | 31.485973 | 1070 | 26.46579 | 28.71413 | 30.53998 | 28.9905 | 29.79769 | 29.74125 | 29.83273 | 28.95709 | 28.23819 | 29.2826 | 27.62145 | 0.57178 | 0.1513261 | 0.1641817 | 0.1746215 | 0.1657619 | 0.1703772 | 0.1700545 | 0.1705776 | 0.1655708 | 0.1614603 | 0.167432 | 0.1579339
1060 | 6.878034 | 93.493463 | 29.309187 | 31.193098 | 32.802425 | 31.430253 | 32.102586 | 32.04058 | 32.179905 | 31.475756 | 30.943449 | 31.985278 | 30.332537 | 1060 | 25.21683 | 27.29494 | 29.06538 | 27.55611 | 28.29602 | 28.22781 | 28.38106 | 27.60622 | 27.01991 | 28.16698 | 26.34642 | 0.60073 | 0.1514851 | 0.1639689 | 0.1746045 | 0.1655378 | 0.1699827 | 0.1695729 | 0.1704935 | 0.1658388 | 0.1623167 | 0.1692075 | 0.1582709
1050 | 6.875295 | 93.496864 | 28.317736 | 29.899067 | 31.405635 | 30.217916 | 30.855804 | 30.73937 | 30.802914 | 30.105202 | 29.627615 | 30.824448 | 29.108641 | 1050 | 24.12221 | 25.86953 | 27.53027 | 26.22133 | 26.92462 | 26.7963 | 26.86633 | 26.09698 | 25.56988 | 26.89006 | 24.99667 | 0.61802 | 0.1490801 | 0.1598788 | 0.1701426 | 0.162053 | 0.1663995 | 0.1656065 | 0.1660393 | 0.1612846 | 0.158027 | 0.166186 | 0.1544844
1040 | 6.849044 | 93.482289 | 27.296629 | 28.590342 | 29.991372 | 28.922627 | 29.539742 | 29.487023 | 29.542373 | 28.910685 | 28.508782 | 29.775879 | 28.038405 | 1040 | 23.02919 | 24.46183 | 26.01009 | 24.82934 | 25.51137 | 25.45313 | 25.51427 | 24.81613 | 24.3716 | 25.77217 | 23.85097 | 0.63366 | 0.1459268 | 0.1550048 | 0.1648156 | 0.1573336 | 0.1616553 | 0.1612863 | 0.1616737 | 0.1572499 | 0.1544331 | 0.1633079 | 0.1511341
1030 | 6.887154 | 93.4664 | 26.364266 | 27.448564 | 28.836881 | 27.795408 | 28.379913 | 28.292002 | 28.396008 | 27.552341 | 27.262978 | 28.537446 | 26.704094 | 1030 | 21.95814 | 23.16106 | 24.6983 | 23.54542 | 24.19268 | 24.09537 | 24.2105 | 23.27608 | 22.95531 | 24.36703 | 22.33536 | 0.65092 | 0.1429299 | 0.15076 | 0.1607662 | 0.1532619 | 0.157475 | 0.1568416 | 0.157591 | 0.1515087 | 0.1494207 | 0.1586099 | 0.1453853
1020 | 6.881016 | 93.461708 | 25.567667 | 26.422576 | 27.833165 | 26.742338 | 27.304738 | 27.250892 | 27.266791 | 26.406584 | 26.18267 | 27.449554 | 25.644623 | 1020 | 21.08229 | 22.03217 | 23.59672 | 22.38713 | 23.01102 | 22.95131 | 22.96894 | 22.01442 | 21.76574 | 23.17158 | 21.16784 | 0.65839 | 0.1388037 | 0.1450576 | 0.1553585 | 0.1473947 | 0.1515022 | 0.1511091 | 0.1512252 | 0.1449407 | 0.1433035 | 0.1525594 | 0.139367
1010 | 6.882558 | 93.464757 | 24.490272 | 25.350151 | 26.63836 | 25.62368 | 26.152465 | 26.033926 | 26.150287 | 25.136281 | 24.960688 | 26.51812 | 24.668921 | 1010 | 19.88034 | 20.83728 | 22.26851 | 21.14142 | 21.72901 | 21.59733 | 21.72659 | 20.59939 | 20.40402 | 22.13504 | 20.07926 | 0.67695 | 0.13458 | 0.141058 | 0.1507467 | 0.1431168 | 0.1470945 | 0.1462031 | 0.1470781 | 0.1394476 | 0.138125 | 0.1498432 | 0.1359266
1000 | 6.931179 | 93.459851 | 23.37966 | 24.112098 | 25.443428 | 24.310168 | 24.794807 | 24.730188 | 24.794807 | 24.064117 | 24.021978 | 25.427189 | 23.612377 | 1000 | 18.58848 | 19.40507 | 20.88698 | 19.62574 | 20.16539 | 20.09346 | 20.16539 | 19.35161 | 19.30465 | 20.86893 | 18.84804 | 0.69159 | 0.1285561 | 0.1342036 | 0.1444523 | 0.1357297 | 0.1394618 | 0.1389643 | 0.1394618 | 0.1338338 | 0.133509 | 0.1443274 | 0.1303511
990 | 6.96383 | 93.431339 | 22.569087 | 23.105729 | 24.437705 | 23.292245 | 23.821502 | 23.732778 | 23.708751 | 22.935449 | 23.072315 | 24.523138 | 22.680791 | 990 | 17.65683 | 18.2563 | 19.74204 | 18.46453 | 19.05509 | 18.95612 | 18.92932 | 18.06614 | 18.21899 | 19.83723 | 17.78165 | 0.68843 | 0.1215549 | 0.1256818 | 0.1359101 | 0.1271154 | 0.1311809 | 0.1304996 | 0.1303151 | 0.1243727 | 0.125425 | 0.1365654 | 0.1224142
980 | 6.971559 | 93.473996 | 21.721945 | 22.196939 | 23.342188 | 22.37764 | 22.929917 | 22.738949 | 22.789538 | 22.073671 | 22.187711 | 23.635003 | 21.855023 | 980 | 16.68554 | 17.2164 | 18.49472 | 17.41825 | 18.03481 | 17.82167 | 17.87814 | 17.07867 | 17.20609 | 18.82118 | 16.83431 | 0.56941 | 0.09500913 | 0.09803191 | 0.1053108 | 0.09918126 | 0.102692 | 0.1014784 | 0.1017999 | 0.09724767 | 0.0979732 | 0.1071697 | 0.09585624
970 | 7.035671 | 93.445532 | 20.867511 | 21.215932 | 22.354692 | 21.42276 | 22.061037 | 21.827891 | 21.771644 | 21.231292 | 21.380576 | 22.802735 | 21.041468 | 970 | 15.66569 | 16.05585 | 17.32951 | 16.28735 | 17.00129 | 16.74059 | 16.67768 | 16.07304 | 16.24014 | 17.83 | 15.86051 | 0.59689 | 0.09350694 | 0.09583576 | 0.1034381 | 0.09721756 | 0.101479 | 0.0999229 | 0.09954741 | 0.09593839 | 0.09693577 | 0.1064255 | 0.09466982
960 | 6.997071 | 93.441479 | 20.352626 | 20.497071 | 21.717451 | 20.746381 | 21.258595 | 21.060793 | 21.00947 | 20.565604 | 20.732492 | 22.008583 | 20.30003 | 960 | 15.13419 | 15.29612 | 16.66274 | 15.57552 | 16.14921 | 15.92772 | 15.87024 | 15.37293 | 15.55995 | 16.98837 | 15.07521 | 0.39685 | 0.06006001 | 0.06070263 | 0.06612608 | 0.06181144 | 0.06408813 | 0.06320915 | 0.06298105 | 0.06100748 | 0.06174968 | 0.06741834 | 0.05982598
950 | 6.998089 | 93.408972 | 19.85188 | 20.021223 | 21.213417 | 20.213351 | 20.630246 | 20.386414 | 20.534276 | 20.12386 | 20.188275 | 21.214225 | 19.423027 | 950 | 14.58141 | 14.77153 | 16.10854 | 14.98717 | 15.45485 | 15.18135 | 15.34721 | 14.88674 | 14.95903 | 16.10944 | 14.09972 | 0.13944 | 0.02033232 | 0.02059742 | 0.02246175 | 0.02089811 | 0.02155024 | 0.02116888 | 0.02140016 | 0.02075806 | 0.02085887 | 0.02246301 | 0.01966065
940 | 6.852753 | 93.410875 | 18.886027 | 19.175821 | 20.098788 | 19.292932 | 19.724415 | 19.519381 | 19.630708 | 19.358366 | 19.556568 | 20.974517 | 19.169484 | 940 | 13.66167 | 13.98753 | 15.02438 | 14.11917 | 14.60399 | 14.37365 | 14.49873 | 14.19272 | 14.41544 | 16.00678 | 13.98041 | 0.44411 | 0.06067286 | 0.06212002 | 0.06672475 | 0.06270466 | 0.06485778 | 0.06383483 | 0.0643903 | 0.06303127 | 0.06402039 | 0.07108771 | 0.06208838
930 | 6.95422 | 93.440323 | 18.32481 | 18.603972 | 19.728843 | 18.818884 | 19.18839 | 19.05989 | 19.137991 | 18.565006 | 18.843406 | 20.672034 | 19.030936 | 930 | 12.90621 | 13.22016 | 14.48381 | 13.46176 | 13.87696 | 13.7326 | 13.82035 | 13.17635 | 13.48932 | 15.54164 | 13.70007 | 0.40679 | 0.05250118 | 0.0537783 | 0.0589187 | 0.05476111 | 0.05645009 | 0.05586284 | 0.05621978 | 0.05360007 | 0.05487322 | 0.06322184 | 0.0557305
920 | 7.000854 | 93.419528 | 18.670673 | 18.779734 | 19.820468 | 18.890657 | 19.465275 | 19.321318 | 19.352398 | 18.178561 | 18.454197 | 20.127571 | 18.448289 | 920 | 13.24775 | 13.3704 | 14.53973 | 13.49512 | 14.14086 | 13.97914 | 14.01406 | 12.69406 | 13.00424 | 14.88441 | 12.99759 | 0.69657 | 0.09227985 | 0.09313418 | 0.1012794 | 0.09400295 | 0.09850101 | 0.09737451 | 0.09761774 | 0.08842302 | 0.09058363 | 0.1036803 | 0.09053733
910 | 6.960566 | 93.413105 | 18.54556 | 18.477458 | 19.498161 | 18.466995 | 19.120296 | 18.901856 | 18.922599 | 17.784201 | 17.96886 | 19.859146 | 18.07481 | 910 | 13.15483 | 13.0782 | 14.2258 | 13.06643 | 13.80118 | 13.55559 | 13.57891 | 12.2977 | 12.50568 | 14.63122 | 12.62499 | 0.58553 | 0.07702548 | 0.07657681 | 0.08329635 | 0.07650787 | 0.08081003 | 0.07937204 | 0.07950862 | 0.07200674 | 0.07322453 | 0.08567021 | 0.0739231
900 | 6.992314 | 93.420205 | 17.580249 | 17.875805 | 18.44676 | 17.821345 | 18.4045 | 17.901002 | 18.22538 | 17.40744 | 17.594267 | 19.565822 | 17.938796 | 900 | 12.02987 | 12.36278 | 13.00544 | 12.30145 | 12.95789 | 12.39115 | 12.75632 | 11.83515 | 12.04567 | 14.26336 | 12.43371 | 0.69429 | 0.08352221 | 0.08583352 | 0.09029546 | 0.08540772 | 0.08996534 | 0.08603052 | 0.08856588 | 0.08217029 | 0.08363185 | 0.09902905 | 0.08632599
890 | 7.033247 | 93.420735 | 17.597716 | 17.713036 | 18.317251 | 17.991823 | 18.134933 | 17.908453 | 18.370884 | 17.117978 | 17.550566 | 19.244207 | 17.688095 | 890 | 12.00271 | 12.13261 | 12.81284 | 12.44655 | 12.60765 | 12.35268 | 12.87318 | 11.46205 | 11.94959 | 13.85512 | 12.10452 | 0.86078 | 0.1033169 | 0.1044351 | 0.1102903 | 0.1071374 | 0.1085241 | 0.1063294 | 0.1108098 | 0.09866308 | 0.1028597 | 0.1192621 | 0.1041933
880 | 7.189611 | 93.40193 | 17.307009 | 17.225305 | 18.135345 | 17.79655 | 17.767462 | 18.009238 | 17.685073 | 17.65526 | 18.290859 | 19.464699 | 17.82785 | 880 | 11.50141 | 11.40929 | 12.43464 | 12.05309 | 12.02032 | 12.29264 | 11.9275 | 11.89391 | 12.6097 | 13.92969 | 12.08835 | 0.87434 | 0.1005614 | 0.09975598 | 0.108721 | 0.105385 | 0.1050985 | 0.1074795 | 0.1042869 | 0.1039932 | 0.1102517 | 0.1217929 | 0.1056933
870 | 6.92364 | 93.385132 | 17.225154 | 17.148042 | 18.00379 | 17.367431 | 18.079899 | 17.527251 | 17.549641 | 18.922441 | 19.011306 | 19.733028 | 17.571804 | 870 | 11.71678 | 11.62978 | 12.59466 | 11.87727 | 12.68041 | 12.05751 | 12.08275 | 13.62903 | 13.729 | 14.54047 | 12.10774 | 0.89933 | 0.1053725 | 0.1045901 | 0.1132676 | 0.1068158 | 0.1140388 | 0.1084368 | 0.1086638 | 0.1225699 | 0.1234691 | 0.1307668 | 0.1088886
860 | 6.656794 | 93.481548 | 17.493867 | 17.339434 | 18.105356 | 16.690087 | 17.800787 | 17.077912 | 17.2882 | 17.456251 | 17.515415 | 19.308895 | 17.498422 | 860 | 12.29957 | 12.12571 | 12.98758 | 11.39423 | 12.64497 | 11.83119 | 12.06802 | 12.25722 | 12.32382 | 14.33987 | 12.30469 | 0.91764 | 0.1128657 | 0.1112703 | 0.1191792 | 0.104558 | 0.1160353 | 0.1085678 | 0.110741 | 0.1124772 | 0.1130883 | 0.1315884 | 0.1129128
850 | 6.946384 | 93.874782 | 17.341429 | 17.521833 | 18.692611 | 17.605288 | 18.32088 | 17.849629 | 17.901999 | 17.656494 | 17.754313 | 19.585126 | 17.904335 | 850 | 11.69996 | 11.90133 | 13.20681 | 11.99447 | 12.79257 | 12.26708 | 12.3255 | 12.05161 | 12.16075 | 14.20041 | 12.32811 | 0.829 | 0.09699269 | 0.09866206 | 0.1094845 | 0.09943415 | 0.1060504 | 0.1016941 | 0.1021784 | 0.09990784 | 0.1008126 | 0.1177214 | 0.1022
840 | 6.935008 | 93.747064 | 17.438127 | 17.649344 | 18.822375 | 17.735955 | 18.493096 | 17.998979 | 18.038652 | 17.799209 | 17.887391 | 19.705691 | 18.060206 | 840 | 11.85273 | 12.08909 | 13.40033 | 12.18599 | 13.0325 | 12.48017 | 12.52453 | 12.25674 | 12.35538 | 14.38614 | 12.54863 | 0.94124 | 0.1115626 | 0.1137873 | 0.1261293 | 0.1146994 | 0.1226671 | 0.1174684 | 0.1178859 | 0.1153654 | 0.1162938 | 0.1354081 | 0.1181128
830 | 6.922583 | 93.447341 | 17.620084 | 17.824314 | 19.012304 | 17.943647 | 18.679893 | 18.186936 | 18.22225 | 17.983493 | 18.026871 | 19.925861 | 18.24534 | 830 | 12.14733 | 12.37726 | 13.71323 | 12.51157 | 13.33967 | 12.78531 | 12.82504 | 12.55641 | 12.60522 | 14.7389 | 12.85101 | 0.8493 | 0.1031673 | 0.10512 | 0.1164665 | 0.1062607 | 0.1132938 | 0.1085857 | 0.1089231 | 0.1066416 | 0.1070562 | 0.1251775 | 0.1091437
820 | 6.952388 | 93.240774 | 17.766914 | 18.032231 | 19.220943 | 18.124013 | 18.869416 | 18.380335 | 18.408992 | 18.15521 | 18.201342 | 20.073723 | 18.394341 | 820 | 12.33264 | 12.63254 | 13.97467 | 12.73626 | 13.57804 | 13.02583 | 13.0582 | 12.77151 | 12.82363 | 14.93595 | 13.04165 | 0.79899 | 0.09853655 | 0.1009328 | 0.1116562 | 0.1017614 | 0.1084872 | 0.1040751 | 0.1043337 | 0.1020431 | 0.1024595 | 0.1193368 | 0.1042015
810 | 6.953115 | 93.297683 | 17.950734 | 18.219322 | 19.438538 | 18.308505 | 19.071114 | 18.570154 | 18.608204 | 18.386091 | 18.415153 | 20.284923 | 18.611165 | 810 | 12.52444 | 12.82759 | 14.20207 | 12.92822 | 13.78813 | 13.22337 | 13.26628 | 13.01575 | 13.04854 | 15.15468 | 13.26962 | 0.97488 | 0.1220983 | 0.1250536 | 0.1384531 | 0.1260346 | 0.1344178 | 0.128912 | 0.1293303 | 0.126888 | 0.1272076 | 0.14774 | 0.1293629
800 | 6.962479 | 93.198938 | 18.11743 | 18.398933 | 19.644985 | 18.515445 | 19.28391 | 18.775072 | 18.812173 | 18.601077 | 18.624744 | 20.465401 | 18.784784 | 800 | 12.72857 | 13.04687 | 14.45408 | 13.17857 | 14.04659 | 13.47195 | 13.51387 | 13.27535 | 13.30209 | 15.37908 | 13.48292 | 0.98859 | 0.1258334 | 0.1289801 | 0.1428916 | 0.130282 | 0.1388632 | 0.1331824 | 0.1335967 | 0.1312388 | 0.1315032 | 0.1520361 | 0.1332908
790 | 6.960397 | 93.204596 | 18.198814 | 18.521591 | 19.795969 | 18.63661 | 19.404985 | 18.896327 | 18.944185 | 18.738045 | 18.715476 | 20.610207 | 18.930603 | 790 | 12.82146 | 13.18632 | 14.62504 | 13.31629 | 14.18394 | 13.60968 | 13.66373 | 13.43089 | 13.40539 | 15.54275 | 13.64839 | 1.0045 | 0.1287915 | 0.1324566 | 0.1469085 | 0.1337621 | 0.1424777 | 0.1367093 | 0.1372522 | 0.1349133 | 0.1346572 | 0.156127 | 0.1370981
780 | 6.963274 | 93.149958 | 18.324577 | 18.650464 | 19.930649 | 18.776779 | 19.556816 | 19.038657 | 19.080762 | 18.857067 | 18.813701 | 20.752902 | 19.049459 | 780 | 12.97541 | 13.34414 | 14.79077 | 13.48701 | 14.36863 | 13.78311 | 13.83071 | 13.5778 | 13.52876 | 15.71837 | 13.79532 | 1.0687 | 0.1386682 | 0.1426088 | 0.1580689 | 0.1441356 | 0.1535576 | 0.1473001 | 0.1478088 | 0.145106 | 0.1445819 | 0.1679823 | 0.1474306
770 | 6.971113 | 93.303735 | 18.343068 | 18.660257 | 19.962957 | 18.789759 | 19.571673 | 19.042319 | 19.070553 | 18.866628 | 18.825063 | 20.780954 | 19.047864 | 770 | 12.94494 | 13.30266 | 14.76991 | 13.44866 | 14.32952 | 13.7333 | 13.76511 | 13.5353 | 13.48845 | 15.68969 | 13.73954 | 1.0646 | 0.1378119 | 0.1416201 | 0.1572405 | 0.1431744 | 0.1525521 | 0.1462047 | 0.1465434 | 0.1440968 | 0.143598 | 0.1670324 | 0.1462712
760 | 6.974806 | 93.205884 | 18.232391 | 18.546037 | 19.824035 | 18.663439 | 19.462986 | 18.946956 | 18.947939 | 18.747019 | 18.707163 | 20.693396 | 18.955656 | 760 | 12.84254 | 13.19705 | 14.63973 | 13.3297 | 14.23245 | 13.64995 | 13.65106 | 13.42412 | 13.3791 | 15.61944 | 13.65977 | 0.24716 | 0.03174162 | 0.03261783 | 0.03618356 | 0.03294569 | 0.03517693 | 0.03373721 | 0.03373995 | 0.03317907 | 0.03306778 | 0.03860502 | 0.03376149
750 | 6.975147 | 93.320913 | 18.150601 | 18.417537 | 19.713178 | 18.557114 | 19.343891 | 18.817694 | 18.819675 | 18.567413 | 18.546126 | 20.577836 | 18.820699 | 750 | 12.71854 | 13.01957 | 14.47891 | 13.17693 | 14.06327 | 13.47061 | 13.47284 | 13.18854 | 13.16454 | 15.45115 | 13.474 | 1.1273 | 0.1433761 | 0.1467697 | 0.1632208 | 0.1485435 | 0.1585353 | 0.1518542 | 0.1518793 | 0.1486744 | 0.1484039 | 0.1741808 | 0.1518924
740 | 6.978855 | 93.158267 | 17.860788 | 18.10227 | 19.367464 | 18.214123 | 18.980482 | 18.458994 | 18.471147 | 18.233118 | 18.198679 | 20.253945 | 18.499783 | 740 | 12.43024 | 12.70363 | 14.13431 | 12.83023 | 13.69702 | 13.1073 | 13.12105 | 12.85173 | 12.81275 | 15.13502 | 13.15345 | 1.1119 | 0.1382118 | 0.1412517 | 0.1571594 | 0.1426593 | 0.1522971 | 0.1457401 | 0.145893 | 0.1428983 | 0.142465 | 0.1682863 | 0.1462532
730 | 6.979959 | 93.199927 | 17.520737 | 17.714886 | 18.95097 | 17.826646 | 18.581755 | 18.05249 | 18.074062 | 17.826109 | 17.821964 | 19.871752 | 18.10666 | 730 | 12.03313 | 12.25287 | 13.65029 | 12.37933 | 13.23317 | 12.63481 | 12.65921 | 12.37872 | 12.37403 | 14.68948 | 12.69608 | 1.0294 | 0.123869 | 0.126131 | 0.1405161 | 0.1274328 | 0.1362223 | 0.1300627 | 0.1303139 | 0.1274265 | 0.1273783 | 0.1512135 | 0.1306934
720 | 6.975444 | 93.188974 | 17.10097 | 17.247125 | 18.465077 | 17.354038 | 18.094288 | 17.567949 | 17.582914 | 17.342328 | 17.33336 | 19.385656 | 17.658842 | 720 | 11.56567 | 11.73124 | 13.10954 | 11.85234 | 12.69022 | 12.09456 | 12.1115 | 11.83907 | 11.82892 | 14.14954 | 12.19746 | 0.8994 | 0.1040216 | 0.1055108 | 0.1179072 | 0.1065999 | 0.1141358 | 0.1087785 | 0.1089309 | 0.1064806 | 0.1063893 | 0.127261 | 0.109704
710 | 6.983635 | 93.2532 | 16.639487 | 16.759913 | 17.953019 | 16.824245 | 17.598899 | 17.061102 | 17.064431 | 16.861617 | 16.874676 | 18.880277 | 17.191882 | 710 | 11.01814 | 11.15449 | 12.50391 | 11.22732 | 12.10366 | 11.49538 | 11.49915 | 11.26962 | 11.2844 | 13.55088 | 11.64335 | 1.1954 | 0.1317109 | 0.1333408 | 0.1494717 | 0.1342113 | 0.1446872 | 0.1374158 | 0.1374608 | 0.134717 | 0.1348937 | 0.1619872 | 0.1391846
700 | 6.980407 | 93.188091 | 16.283095 | 16.376323 | 17.540919 | 16.432728 | 17.193532 | 16.653161 | 16.650735 | 16.45935 | 16.485275 | 18.450657 | 16.797906 | 700 | 10.63291 | 10.73867 | 12.05849 | 10.80265 | 11.66506 | 11.05263 | 11.04988 | 10.83285 | 10.86225 | 13.08779 | 11.21673 | 1.1636 | 0.1237246 | 0.1249552 | 0.1403126 | 0.1256996 | 0.1357347 | 0.1286084 | 0.1285764 | 0.126051 | 0.1263931 | 0.1522895 | 0.1305179
690 | 6.980937 | 93.244495 | 15.886094 | 15.953169 | 17.077871 | 16.009944 | 16.746683 | 16.198107 | 16.216529 | 16.027358 | 16.030031 | 17.959114 | 16.370141 | 690 | 10.16953 | 10.24558 | 11.51958 | 10.30995 | 11.14466 | 10.52323 | 10.54411 | 10.32969 | 10.33272 | 12.5162 | 10.71817 | 1.0746 | 0.1092818 | 0.110099 | 0.1237894 | 0.1107907 | 0.1197606 | 0.1130826 | 0.113307 | 0.1110029 | 0.1110354 | 0.1344991 | 0.1151775
680 | 6.991164 | 93.299873 | 15.606769 | 15.64665 | 16.745998 | 15.67736 | 16.423244 | 15.885097 | 15.893595 | 15.722177 | 15.701286 | 17.614683 | 16.065763 | 680 | 9.829444 | 9.874629 | 11.11907 | 9.909422 | 10.75395 | 10.14473 | 10.15436 | 9.960194 | 9.936528 | 12.10087 | 10.34932 | 1.265 | 0.1243425 | 0.1249141 | 0.1406563 | 0.1253542 | 0.1360374 | 0.1283309 | 0.1284526 | 0.1259965 | 0.1256971 | 0.153076 | 0.1309188
670 | 6.993384 | 93.284889 | 15.31309 | 15.345028 | 16.423664 | 15.350337 | 16.088191 | 15.567834 | 15.570277 | 15.403351 | 15.365235 | 17.256209 | 15.750329 | 670 | 9.497107 | 9.533321 | 10.75531 | 9.539341 | 10.37548 | 9.785912 | 9.788681 | 9.59945 | 9.556233 | 11.69707 | 9.992735 | 1.2853 | 0.1220663 | 0.1225318 | 0.138238 | 0.1226092 | 0.133356 | 0.1257783 | 0.1258139 | 0.1233817 | 0.1228263 | 0.1503424 | 0.1284366
660 | 6.998512 | 93.219255 | 15.066431 | 15.095135 | 16.150094 | 15.086355 | 15.80573 | 15.293024 | 15.298934 | 15.146276 | 15.104123 | 16.946088 | 15.476425 | 660 | 9.224387 | 9.256993 | 10.45432 | 9.247019 | 10.0637 | 9.481741 | 9.488452 | 9.315082 | 9.267202 | 11.3564 | 9.689971 | 1.2668 | 0.1168545 | 0.1172676 | 0.1324353 | 0.1171412 | 0.127487 | 0.1201147 | 0.1201997 | 0.1180035 | 0.1173969 | 0.1438628 | 0.1227526
650 | 7.013103 | 93.235096 | 14.865427 | 14.88906 | 15.929053 | 14.874067 | 15.591762 | 15.079813 | 15.086758 | 14.922434 | 14.882475 | 16.711013 | 15.262236 | 650 | 8.976288 | 9.003133 | 10.18348 | 8.986102 | 9.800882 | 9.219776 | 9.227662 | 9.041041 | 8.995653 | 11.06967 | 9.426896 | 1.2299 | 0.1103994 | 0.1107295 | 0.1252466 | 0.1105201 | 0.120541 | 0.113394 | 0.113491 | 0.1111958 | 0.1106375 | 0.1361458 | 0.1159414
640 | 7.017594 | 93.299698 | 14.6619 | 14.670794 | 15.674859 | 14.644958 | 15.322636 | 14.841654 | 14.851988 | 14.704408 | 14.663481 | 16.441622 | 15.019818 | 640 | 8.727893 | 8.737985 | 9.876424 | 8.708668 | 9.477271 | 8.931841 | 8.943564 | 8.776127 | 8.729687 | 10.74457 | 9.133927 | 1.2962 | 0.1131309 | 0.1132618 | 0.1280182 | 0.1128817 | 0.1228444 | 0.1157745 | 0.1159265 | 0.1137562 | 0.1131542 | 0.1392711 | 0.118394
630 | 7.024096 | 93.292817 | 14.455528 | 14.449596 | 15.418795 | 14.427052 | 15.073355 | 14.627994 | 14.62096 | 14.470627 | 14.427067 | 16.177429 | 14.770798 | 630 | 8.487489 | 8.480754 | 9.580239 | 8.455159 | 9.188559 | 8.683262 | 8.675278 | 8.50463 | 8.455176 | 10.43966 | 8.845324 | 1.2589 | 0.106849 | 0.1067642 | 0.1206056 | 0.106442 | 0.1156748 | 0.1093136 | 0.1092131 | 0.1070648 | 0.1064422 | 0.1314249 | 0.1113538
620 | 7.036135 | 93.262819 | 14.261409 | 14.235402 | 15.164455 | 14.211774 | 14.822615 | 14.414141 | 14.396633 | 14.265691 | 14.214009 | 15.929071 | 14.529073 | 620 | 8.258597 | 8.229042 | 9.284049 | 8.202191 | 8.896048 | 8.432136 | 8.412245 | 8.263463 | 8.204731 | 10.15114 | 8.562697 | 1.3299 | 0.1098311 | 0.109438 | 0.1234686 | 0.1090809 | 0.1183085 | 0.112139 | 0.1118744 | 0.1098958 | 0.1091147 | 0.1350001 | 0.1138753
610 | 7.041706 | 93.246198 | 13.973955 | 13.939639 | 14.824283 | 13.913157 | 14.474905 | 14.099895 | 14.083205 | 13.954918 | 13.897748 | 15.539207 | 14.178226 | 610 | 7.928307 | 7.889279 | 8.894723 | 7.859158 | 8.497808 | 8.071524 | 8.052546 | 7.906656 | 7.841632 | 9.706227 | 8.160587 | 1.3237 | 0.104947 | 0.1044304 | 0.1177395 | 0.1040317 | 0.1124855 | 0.1068428 | 0.1065916 | 0.1046604 | 0.1037997 | 0.1284813 | 0.1080217
600 | 7.052071 | 93.252147 | 13.547232 | 13.501724 | 14.328958 | 13.467806 | 13.992508 | 13.650263 | 13.629555 | 13.522737 | 13.448583 | 14.966786 | 13.712508 | 600 | 7.430032 | 7.378245 | 8.319028 | 7.339644 | 7.936547 | 7.547265 | 7.523704 | 7.402158 | 7.317766 | 9.043551 | 7.618081 | 1.3278 | 0.09865596 | 0.09796833 | 0.1104601 | 0.0974558 | 0.1053815 | 0.1002126 | 0.09989975 | 0.09828585 | 0.0971653 | 0.1200803 | 0.1011529
590 | 7.069216 | 93.300063 | 12.954914 | 12.910046 | 13.650022 | 12.856563 | 13.35207 | 13.033475 | 13.007032 | 12.989626 | 12.86293 | 14.182161 | 13.119462 | 590 | 6.729197 | 6.678141 | 7.519698 | 6.617277 | 7.180965 | 6.818584 | 6.788498 | 6.768694 | 6.624523 | 8.124266 | 6.916407 | 1.2316 | 0.08287679 | 0.08224798 | 0.0926126 | 0.08149838 | 0.08844077 | 0.08397768 | 0.08360714 | 0.08336323 | 0.08158762 | 0.1000585 | 0.08518247
580 | 7.076039 | 93.255078 | 12.229771 | 12.201624 | 12.832705 | 12.127249 | 12.592777 | 12.287514 | 12.263803 | 12.332546 | 12.143584 | 13.256198 | 12.430588 | 580 | 5.90146 | 5.869363 | 6.588652 | 5.784544 | 6.315275 | 5.967302 | 5.940266 | 6.018645 | 5.803174 | 7.070925 | 6.130415 | 1.3455 | 0.07940415 | 0.07897228 | 0.08865031 | 0.07783104 | 0.08497203 | 0.08029004 | 0.07992628 | 0.08098087 | 0.07808171 | 0.0951393 | 0.08248474
570 | 7.083348 | 93.227002 | 11.543839 | 11.532147 | 12.047014 | 11.433663 | 11.859859 | 11.584035 | 11.556555 | 11.720092 | 11.480659 | 12.427374 | 11.801502 | 570 | 5.113559 | 5.100204 | 5.688081 | 4.987699 | 5.474444 | 5.159472 | 5.128084 | 5.314857 | 5.041388 | 6.122062 | 5.407816 | 1.324 | 0.06770353 | 0.0675267 | 0.07531019 | 0.06603713 | 0.07248163 | 0.06831141 | 0.06789584 | 0.07036871 | 0.06674797 | 0.0810561 | 0.07159948
560 | 7.096303 | 92.969519 | 11.063059 | 11.035274 | 11.432463 | 10.9438 | 11.27764 | 11.081696 | 11.05109 | 11.254527 | 11.015941 | 11.856075 | 11.317541 | 560 | 4.574485 | 4.542547 | 4.998973 | 4.437388 | 4.821095 | 4.595907 | 4.560727 | 4.794536 | 4.520323 | 5.485436 | 4.866942 | 1.3118 | 0.0600081 | 0.05958913 | 0.06557652 | 0.05820966 | 0.06324312 | 0.06028911 | 0.05982762 | 0.06289472 | 0.05929759 | 0.07195795 | 0.06384454
550 | 7.111216 | 93.043721 | 10.796659 | 10.723302 | 11.037104 | 10.674768 | 10.890304 | 10.801367 | 10.764046 | 10.94436 | 10.770828 | 11.545759 | 11.00006 | 550 | 4.244268 | 4.160038 | 4.520282 | 4.104304 | 4.351779 | 4.249673 | 4.206822 | 4.413831 | 4.214609 | 5.103823 | 4.477765 | 1.3648 | 0.05792577 | 0.05677619 | 0.0616928 | 0.05601554 | 0.05939307 | 0.05799954 | 0.05741471 | 0.06023997 | 0.05752099 | 0.06965698 | 0.06111253
540 | 7.123255 | 93.058382 | 10.667593 | 10.555119 | 10.797956 | 10.549983 | 10.651073 | 10.666394 | 10.61632 | 10.748774 | 10.638472 | 11.383309 | 10.783145 | 540 | 4.080936 | 3.951799 | 4.230583 | 3.945901 | 4.06197 | 4.07956 | 4.02207 | 4.17413 | 4.047503 | 4.902131 | 4.213583 | 1.3096 | 0.05344394 | 0.05175276 | 0.05540372 | 0.05167552 | 0.05319556 | 0.05342592 | 0.05267303 | 0.05466441 | 0.0530061 | 0.06419831 | 0.05518108
530 | 7.132799 | 93.083307 | 10.626174 | 10.475458 | 10.670643 | 10.513501 | 10.519585 | 10.611008 | 10.557799 | 10.635198 | 10.584614 | 11.323537 | 10.669787 | 530 | 4.020263 | 3.847291 | 4.07129 | 3.890956 | 3.897939 | 4.002859 | 3.941796 | 4.030618 | 3.97257 | 4.820046 | 4.070308 | 1.3598 | 0.05466753 | 0.05231546 | 0.0553614 | 0.05290922 | 0.05300417 | 0.05443088 | 0.05360055 | 0.05480834 | 0.05401901 | 0.06554299 | 0.05534805
520 | 7.145912 | 92.995395 | 10.610913 | 10.438185 | 10.602169 | 10.499647 | 10.435784 | 10.598483 | 10.532392 | 10.572121 | 10.576395 | 11.298167 | 10.593319 | 520 | 3.995203 | 3.796585 | 3.985149 | 3.867266 | 3.793824 | 3.980911 | 3.904919 | 3.950601 | 3.955515 | 4.784908 | 3.974974 | 1.3349 | 0.05333196 | 0.05068061 | 0.05319776 | 0.05162413 | 0.05064375 | 0.05314119 | 0.05212677 | 0.05273658 | 0.05280218 | 0.06387374 | 0.05306193
510 | 7.161775 | 92.81906 | 10.619618 | 10.43605 | 10.56744 | 10.507624 | 10.393741 | 10.615927 | 10.542123 | 10.543092 | 10.588449 | 11.30694 | 10.561051 | 510 | 4.002067 | 3.790184 | 3.941848 | 3.872806 | 3.74134 | 3.997808 | 3.912627 | 3.913745 | 3.966095 | 4.794834 | 3.934473 | 1.3497 | 0.0540159 | 0.05115612 | 0.05320312 | 0.05227127 | 0.05049687 | 0.05395841 | 0.05280872 | 0.05282382 | 0.05353039 | 0.06471587 | 0.05310359
500 | 7.171702 | 92.717857 | 10.635569 | 10.446704 | 10.560264 | 10.533615 | 10.381457 | 10.637116 | 10.565679 | 10.543114 | 10.627717 | 11.34809 | 10.55212 | 500 | 4.017735 | 3.799267 | 3.930635 | 3.899809 | 3.723778 | 4.019524 | 3.936898 | 3.910797 | 4.008653 | 4.841317 | 3.921215 | 1.3391 | 0.05380149 | 0.05087599 | 0.05263513 | 0.05222234 | 0.04986511 | 0.05382544 | 0.052719 | 0.05236948 | 0.05367988 | 0.06483008 | 0.05250898
490 | 7.194081 | 92.855203 | 10.65976 | 10.459177 | 10.547513 | 10.55792 | 10.362929 | 10.664748 | 10.586477 | 10.553848 | 10.662653 | 11.379292 | 10.53498 | 490 | 4.007946 | 3.776608 | 3.878498 | 3.890501 | 3.665575 | 4.013697 | 3.923435 | 3.885804 | 4.011282 | 4.837165 | 3.864043 | 1.3968 | 0.05598298 | 0.05275166 | 0.05417486 | 0.05434251 | 0.05120076 | 0.05606333 | 0.05480255 | 0.05427691 | 0.05602958 | 0.06756553 | 0.05397295
480 | 7.211549 | 93.149933 | 10.666307 | 10.445542 | 10.520018 | 10.565889 | 10.33387 | 10.673866 | 10.588824 | 10.517871 | 10.660213 | 11.379106 | 10.495289 | 480 | 3.970154 | 3.717134 | 3.802502 | 3.855076 | 3.589111 | 3.978816 | 3.881361 | 3.800041 | 3.963171 | 4.786464 | 3.774157 | 1.3825 | 0.05488738 | 0.05138938 | 0.05256959 | 0.05329642 | 0.04961946 | 0.05500712 | 0.05365981 | 0.05253557 | 0.05479083 | 0.06617286 | 0.05217773
470 | 7.227305 | 92.912133 | 10.714761 | 10.466865 | 10.532752 | 10.610166 | 10.332939 | 10.714245 | 10.628401 | 10.525912 | 10.70383 | 11.416328 | 10.497957 | 470 | 4.028076 | 3.742526 | 3.818433 | 3.907608 | 3.588209 | 4.027482 | 3.928612 | 3.810553 | 4.015488 | 4.835567 | 3.778348 | 1.2749 | 0.05135395 | 0.04771347 | 0.0486812 | 0.0498181 | 0.04574607 | 0.05134637 | 0.05008588 | 0.04858074 | 0.05119345 | 0.06164865 | 0.04817015
460 | 7.248411 | 92.734379 | 10.758212 | 10.498272 | 10.545253 | 10.655906 | 10.321623 | 10.753308 | 10.666833 | 10.533019 | 10.753199 | 11.47186 | 10.500619 | 460 | 4.069285 | 3.768732 | 3.823063 | 3.95101 | 3.564409 | 4.063616 | 3.963644 | 3.808915 | 4.06349 | 4.893758 | 3.771446 | 1.2791 | 0.05205022 | 0.04820585 | 0.0489008 | 0.05053737 | 0.04559235 | 0.05197771 | 0.05069897 | 0.04871984 | 0.0519761 | 0.06259605 | 0.04824057
450 | 7.266088 | 92.709888 | 10.817721 | 10.543588 | 10.572716 | 10.732836 | 10.339603 | 10.825995 | 10.740678 | 10.556401 | 10.832713 | 11.538361 | 10.506133 | 450 | 4.11978 | 3.802673 | 3.836374 | 4.021603 | 3.566615 | 4.129348 | 4.030674 | 3.817498 | 4.137117 | 4.95269 | 3.759335 | 1.2881 | 0.05306688 | 0.04898223 | 0.04941633 | 0.05180227 | 0.04594157 | 0.05319014 | 0.05191911 | 0.04917319 | 0.05329021 | 0.06379561 | 0.04842399
440 | 7.283145 | 92.7473 | 10.904131 | 10.603114 | 10.607523 | 10.827364 | 10.375665 | 10.916752 | 10.826067 | 10.570873 | 10.894563 | 11.630331 | 10.532392 | 440 | 4.196574 | 3.848685 | 3.853782 | 4.10787 | 3.585703 | 4.211156 | 4.106371 | 3.811414 | 4.185519 | 5.035123 | 3.766926 | 1.0993 | 0.04613294 | 0.0423086 | 0.04236463 | 0.04515782 | 0.03941763 | 0.04629324 | 0.04514134 | 0.04189887 | 0.04601141 | 0.05535111 | 0.04140981
430 | 7.305202 | 92.837037 | 10.951642 | 10.630586 | 10.609038 | 10.872979 | 10.364049 | 10.969642 | 10.860345 | 10.568864 | 10.945009 | 11.692792 | 10.528274 | 430 | 4.217803 | 3.847485 | 3.822623 | 4.127089 | 3.539898 | 4.238559 | 4.112518 | 3.776269 | 4.210155 | 5.071908 | 3.729432 | 0.70134 | 0.02958114 | 0.02698395 | 0.02680958 | 0.02894492 | 0.02482672 | 0.02972671 | 0.02884273 | 0.02648448 | 0.0295275 | 0.03557132 | 0.026156
420 | 7.332359 | 92.778348 | 10.96276 | 10.634583 | 10.584587 | 10.89555 | 10.326821 | 10.980232 | 10.865276 | 10.536493 | 10.969328 | 11.711984 | 10.492217 | 420 | 4.204558 | 3.825545 | 3.767786 | 4.126954 | 3.469918 | 4.224731 | 4.091996 | 3.71222 | 4.212141 | 5.069049 | 3.66106 | 0.88467 | 0.03719646 | 0.03384345 | 0.03333247 | 0.03650993 | 0.03069732 | 0.03737492 | 0.03620066 | 0.03284089 | 0.03726355 | 0.04484435 | 0.0323883
410 | 7.366051 | 92.725022 | 11.007563 | 10.650428 | 10.594618 | 10.93078 | 10.30716 | 11.018829 | 10.900362 | 10.521327 | 10.988293 | 11.736522 | 10.474764 | 410 | 4.222164 | 3.809244 | 3.744694 | 4.133408 | 3.41212 | 4.235185 | 4.098244 | 3.659916 | 4.19989 | 5.064205 | 3.606049 | 0.8091 | 0.03416153 | 0.03082059 | 0.03029832 | 0.03344341 | 0.02760746 | 0.03426688 | 0.03315889 | 0.02961238 | 0.03398131 | 0.04097448 | 0.02917654
400 | 7.395113 | 92.621402 | 11.009778 | 10.626926 | 10.564734 | 10.923506 | 10.288422 | 11.018093 | 10.90445 | 10.491895 | 10.988869 | 11.750307 | 10.451861 | 400 | 4.200435 | 3.756776 | 3.684679 | 4.100486 | 3.364266 | 4.210067 | 4.078407 | 3.600229 | 4.176212 | 5.05775 | 3.553809 | 0.83989 | 0.03527903 | 0.03155279 | 0.03094725 | 0.03443957 | 0.02825613 | 0.03535993 | 0.03425413 | 0.03023796 | 0.03507559 | 0.04247954 | 0.02984809
390 | 7.42392 | 92.642205 | 10.969989 | 10.596317 | 10.530955 | 10.894684 | 10.257228 | 10.992382 | 10.891226 | 10.442621 | 10.965226 | 11.741598 | 10.428113 | 390 | 4.119071 | 3.686206 | 3.610462 | 4.03186 | 3.293161 | 4.145003 | 4.027855 | 3.508082 | 4.113556 | 5.012028 | 3.491266 | 0.58457 | 0.02407886 | 0.02154846 | 0.02110568 | 0.02356904 | 0.01925083 | 0.02423044 | 0.02354563 | 0.0205072 | 0.02404661 | 0.02929881 | 0.02040889
380 | 7.462977 | 92.65141 | 10.946803 | 10.588386 | 10.5087 | 10.87818 | 10.248551 | 10.991055 | 10.868067 | 10.434256 | 10.985027 | 11.744074 | 10.433908 | 380 | 4.046122 | 3.630984 | 3.538652 | 3.966659 | 3.23713 | 4.097359 | 3.954948 | 3.452383 | 4.09038 | 4.968641 | 3.45198 | 0.49751 | 0.02012986 | 0.01806451 | 0.01760515 | 0.01973453 | 0.01610505 | 0.02038477 | 0.01967626 | 0.01717595 | 0.02035005 | 0.02471949 | 0.01717394
370 | 7.506707 | 92.803552 | 10.869091 | 10.541808 | 10.450007 | 10.825557 | 10.209965 | 10.921574 | 10.80465 | 10.385102 | 10.941672 | 11.693348 | 10.39026 | 370 | 3.892667 | 3.514767 | 3.40873 | 3.842412 | 3.131383 | 3.953246 | 3.818276 | 3.33375 | 3.976443 | 4.843448 | 3.339709 | 0.51666 | 0.02011185 | 0.0181594 | 0.01761155 | 0.01985221 | 0.0161786 | 0.02042484 | 0.01972751 | 0.01722415 | 0.02054469 | 0.02502416 | 0.01725494
360 | 7.561794 | 92.82757 | 10.866902 | 10.542576 | 10.463302 | 10.823005 | 10.208868 | 10.940409 | 10.800712 | 10.353806 | 10.878308 | 11.693427 | 10.402308 | 360 | 3.824493 | 3.45018 | 3.358655 | 3.773843 | 3.064816 | 3.9093 | 3.748119 | 3.232217 | 3.837653 | 4.777448 | 3.288227 | 0.3924 | 0.01500731 | 0.01353851 | 0.01317936 | 0.01480856 | 0.01202634 | 0.01534009 | 0.01470762 | 0.01268322 | 0.01505895 | 0.01874671 | 0.012903
350 | 7.627293 | 92.62348 | 10.833225 | 10.510575 | 10.434703 | 10.801661 | 10.203579 | 10.884206 | 10.75701 | 10.297232 | 10.807132 | 11.623357 | 10.371987 | 350 | 3.726285 | 3.352224 | 3.264232 | 3.689701 | 2.996114 | 3.785369 | 3.637945 | 3.10477 | 3.696042 | 4.641411 | 3.191488 | 0.32913 | 0.01226432 | 0.01103318 | 0.01074357 | 0.01214391 | 0.009861109 | 0.01245879 | 0.01197357 | 0.01021873 | 0.01216478 | 0.01527628 | 0.01050415
340 | 7.688151 | 92.707602 | 10.874348 | 10.57319 | 10.470337 | 10.83079 | 10.261228 | 10.891958 | 10.830025 | 10.35239 | 10.851203 | 11.650123 | 10.424676 | 340 | 3.696629 | 3.348125 | 3.229059 | 3.646235 | 2.98692 | 3.717002 | 3.64535 | 3.092493 | 3.669852 | 4.593506 | 3.176193 | 0.29659 | 0.01096383 | 0.009930203 | 0.009577066 | 0.01081437 | 0.008858907 | 0.01102426 | 0.01081174 | 0.009172024 | 0.01088441 | 0.01362388 | 0.009420272
330 | 7.729749 | 92.497075 | 10.930171 | 10.632378 | 10.547402 | 10.911559 | 10.319341 | 10.966048 | 10.900442 | 10.458782 | 10.953628 | 11.725075 | 10.508464 | 330 | 3.729901 | 3.383749 | 3.284939 | 3.708272 | 3.019677 | 3.771592 | 3.695353 | 3.181877 | 3.757159 | 4.652982 | 3.239657 | 0.26192 | 0.009769357 | 0.008862715 | 0.008603913 | 0.009712706 | 0.007909137 | 0.009878553 | 0.009678868 | 0.008333971 | 0.009840752 | 0.01218709 | 0.008485311
320 | 7.787895 | 92.574339 | 11.01253 | 10.758577 | 10.631394 | 11.011703 | 10.407706 | 11.065868 | 10.980941 | 10.551904 | 11.050051 | 11.83377 | 10.583192 | 320 | 3.751704 | 3.457038 | 3.309414 | 3.750744 | 3.049692 | 3.813576 | 3.715058 | 3.217131 | 3.795229 | 4.703676 | 3.253456 | 0.11277 | 0.004230796 | 0.003898501 | 0.003732026 | 0.004229715 | 0.003439138 | 0.004300569 | 0.004189471 | 0.003627959 | 0.004279879 | 0.005304335 | 0.003668922
310 | 7.891709 | 92.574339 | 10.867899 | 10.689372 | 10.595847 | 10.854008 | 10.397983 | 10.996704 | 10.948244 | 10.560781 | 11.009215 | 11.745198 | 10.431632 | 310 | 3.463305 | 3.256093 | 3.147513 | 3.447185 | 2.917737 | 3.612765 | 3.556538 | 3.106797 | 3.62728 | 4.480583 | 2.956819 | 0.02783 | 0.0009638379 | 0.0009061706 | 0.0008759528 | 0.0009593516 | 0.0008120062 | 0.001005432 | 0.0009897846 | 0.0008646217 | 0.001009472 | 0.001246946 | 0.0008228827
300 | 7.992699 | 92.574339 | 10.8873 | 10.753859 | 10.665415 | 10.978537 | 10.477277 | 11.081567 | 11.037655 | 10.623244 | 11.080557 | 11.827902 | 10.523353 | 300 | 3.368501 | 3.213612 | 3.110931 | 3.47438 | 2.892452 | 3.593923 | 3.542976 | 3.061966 | 3.592751 | 4.459195 | 2.945966 | 0.00045631 | 1.53708e-05 | 1.466403e-05 | 1.419549e-05 | 1.585394e-05 | 1.319855e-05 | 1.639943e-05 | 1.616695e-05 | 1.397206e-05 | 1.639408e-05 | 2.034775e-05 | 1.344274e-05
[26 empty] | 88.62208 | 15.53458 | 16.50817 | 17.43995 | 16.51056 | 16.96063 | 16.94157 | 17.09477 | 16.79925 | 16.35785 | 17.62111 | 16.42793
[27 empty] | 0.8247099 | 0.813724 | 0.8032098951 | 0.813697 | 0.8086184 | 0.8088336 | 0.8071049 | 0.8104394 | 0.8154201 | 0.8011657 | 0.8146294